## Sheet1
k | T | c | salt | c units | solvent ratio type | EC | PC | DMC | EMC | DEC | DME | DMSO | AN | MOEMC | EA | DOL | 2-MeTHF | Methylene chloride | THF | Sulfolane | 2-Glyme | 3-Glyme | 4-Glyme | 3-Me-2-Oxazolidinone | 3-MeSulfolane | DMF | Benzene | g-Butyrolactone | TEOS | Column1
0.160642894 | 333.2350339 | 1 | LiPF6 | mol/kg | w | 0.33 | 0 | 0.33 | 0 | 0.33 | 0 | 0 | 0 | 0 | 0 | 0 | 0 | 0 | 0 | 0 | 0 | 0 | 0 | 0 | 0 | 0 | 0 | 0 | 0 | TRUE
0.150856146 | 322.7649243 | 1 | LiPF6 | mol/kg | w | 0.33 | 0 | 0.33 | 0 | 0.33 | 0 | 0 | 0 | 0 | 0 | 0 | 0 | 0 | 0 | 0 | 0 | 0 | 0 | 0 | 0 | 0 | 0 | 0 | 0 | TRUE
0.14166563 | 313.8017217 | 1 | LiPF6 | mol/kg | w | 0.33 | 0 | 0.33 | 0 | 0.33 | 0 | 0 | 0 | 0 | 0 | 0 | 0 | 0 | 0 | 0 | 0 | 0 | 0 | 0 | 0 | 0 | 0 | 0 | 0 | TRUE
0.13227699 | 303.681806 | 1 | LiPF6 | mol/kg | w | 0.33 | 0 | 0.33 | 0 | 0.33 | 0 | 0 | 0 | 0 | 0 | 0 | 0 | 0 | 0 | 0 | 0 | 0 | 0 | 0 | 0 | 0 | 0 | 0 | 0 | TRUE
0.119347689 | 293.0497925 | 1 | LiPF6 | mol/kg | w | 0.33 | 0 | 0.33 | 0 | 0.33 | 0 | 0 | 0 | 0 | 0 | 0 | 0 | 0 | 0 | 0 | 0 | 0 | 0 | 0 | 0 | 0 | 0 | 0 | 0 | TRUE
0.110171803 | 283.4922228 | 1 | LiPF6 | mol/kg | w | 0.33 | 0 | 0.33 | 0 | 0.33 | 0 | 0 | 0 | 0 | 0 | 0 | 0 | 0 | 0 | 0 | 0 | 0 | 0 | 0 | 0 | 0 | 0 | 0 | 0 | TRUE
0.098273586 | 273.5415154 | 1 | LiPF6 | mol/kg | w | 0.33 | 0 | 0.33 | 0 | 0.33 | 0 | 0 | 0 | 0 | 0 | 0 | 0 | 0 | 0 | 0 | 0 | 0 | 0 | 0 | 0 | 0 | 0 | 0 | 0 | TRUE
0.0856794 | 263.3418784 | 1 | LiPF6 | mol/kg | w | 0.33 | 0 | 0.33 | 0 | 0.33 | 0 | 0 | 0 | 0 | 0 | 0 | 0 | 0 | 0 | 0 | 0 | 0 | 0 | 0 | 0 | 0 | 0 | 0 | 0 | TRUE
0.072181505 | 253.3064335 | 1 | LiPF6 | mol/kg | w | 0.33 | 0 | 0.33 | 0 | 0.33 | 0 | 0 | 0 | 0 | 0 | 0 | 0 | 0 | 0 | 0 | 0 | 0 | 0 | 0 | 0 | 0 | 0 | 0 | 0 | TRUE
0.058092757 | 243.4820082 | 1 | LiPF6 | mol/kg | w | 0.33 | 0 | 0.33 | 0 | 0.33 | 0 | 0 | 0 | 0 | 0 | 0 | 0 | 0 | 0 | 0 | 0 | 0 | 0 | 0 | 0 | 0 | 0 | 0 | 0 | TRUE
0.043159309 | 233.6641853 | 1 | LiPF6 | mol/kg | w | 0.33 | 0 | 0.33 | 0 | 0.33 | 0 | 0 | 0 | 0 | 0 | 0 | 0 | 0 | 0 | 0 | 0 | 0 | 0 | 0 | 0 | 0 | 0 | 0 | 0 | TRUE
0.030807411 | 223.4968354 | 1 | LiPF6 | mol/kg | w | 0.33 | 0 | 0.33 | 0 | 0.33 | 0 | 0 | 0 | 0 | 0 | 0 | 0 | 0 | 0 | 0 | 0 | 0 | 0 | 0 | 0 | 0 | 0 | 0 | 0 | TRUE
0.092815386 | 332.7444052 | 1 | LiBF4 | mol/kg | w | 0.33 | 0 | 0.33 | 0 | 0.33 | 0 | 0 | 0 | 0 | 0 | 0 | 0 | 0 | 0 | 0 | 0 | 0 | 0 | 0 | 0 | 0 | 0 | 0 | 0 | TRUE
0.089687079 | 322.7649243 | 1 | LiBF4 | mol/kg | w | 0.33 | 0 | 0.33 | 0 | 0.33 | 0 | 0 | 0 | 0 | 0 | 0 | 0 | 0 | 0 | 0 | 0 | 0 | 0 | 0 | 0 | 0 | 0 | 0 | 0 | TRUE
0.085191199 | 313.3666112 | 1 | LiBF4 | mol/kg | w | 0.33 | 0 | 0.33 | 0 | 0.33 | 0 | 0 | 0 | 0 | 0 | 0 | 0 | 0 | 0 | 0 | 0 | 0 | 0 | 0 | 0 | 0 | 0 | 0 | 0 | TRUE
0.082791608 | 303.681806 | 1 | LiBF4 | mol/kg | w | 0.33 | 0 | 0.33 | 0 | 0.33 | 0 | 0 | 0 | 0 | 0 | 0 | 0 | 0 | 0 | 0 | 0 | 0 | 0 | 0 | 0 | 0 | 0 | 0 | 0 | TRUE
0.077747746 | 293.0497925 | 1 | LiBF4 | mol/kg | w | 0.33 | 0 | 0.33 | 0 | 0.33 | 0 | 0 | 0 | 0 | 0 | 0 | 0 | 0 | 0 | 0 | 0 | 0 | 0 | 0 | 0 | 0 | 0 | 0 | 0 | TRUE
0.072595152 | 283.4922228 | 1 | LiBF4 | mol/kg | w | 0.33 | 0 | 0.33 | 0 | 0.33 | 0 | 0 | 0 | 0 | 0 | 0 | 0 | 0 | 0 | 0 | 0 | 0 | 0 | 0 | 0 | 0 | 0 | 0 | 0 | TRUE
0.065126186 | 273.2108317 | 1 | LiBF4 | mol/kg | w | 0.33 | 0 | 0.33 | 0 | 0.33 | 0 | 0 | 0 | 0 | 0 | 0 | 0 | 0 | 0 | 0 | 0 | 0 | 0 | 0 | 0 | 0 | 0 | 0 | 0 | TRUE
0.056779983 | 263.3418784 | 1 | LiBF4 | mol/kg | w | 0.33 | 0 | 0.33 | 0 | 0.33 | 0 | 0 | 0 | 0 | 0 | 0 | 0 | 0 | 0 | 0 | 0 | 0 | 0 | 0 | 0 | 0 | 0 | 0 | 0 | TRUE
0.045697381 | 253.3064335 | 1 | LiBF4 | mol/kg | w | 0.33 | 0 | 0.33 | 0 | 0.33 | 0 | 0 | 0 | 0 | 0 | 0 | 0 | 0 | 0 | 0 | 0 | 0 | 0 | 0 | 0 | 0 | 0 | 0 | 0 | TRUE
0.036360011 | 243.7446074 | 1 | LiBF4 | mol/kg | w | 0.33 | 0 | 0.33 | 0 | 0.33 | 0 | 0 | 0 | 0 | 0 | 0 | 0 | 0 | 0 | 0 | 0 | 0 | 0 | 0 | 0 | 0 | 0 | 0 | 0 | TRUE
0.025367519 | 233.4228465 | 1 | LiBF4 | mol/kg | w | 0.33 | 0 | 0.33 | 0 | 0.33 | 0 | 0 | 0 | 0 | 0 | 0 | 0 | 0 | 0 | 0 | 0 | 0 | 0 | 0 | 0 | 0 | 0 | 0 | 0 | TRUE
4.534450652 | 298.15 | 0.201931519 | LiPF6 | mol/l | w | 0.3 | 0 | 0 | 0.7 | 0 | 0 | 0 | 0 | 0 | 0 | 0 | 0 | 0 | 0 | 0 | 0 | 0 | 0 | 0 | 0 | 0 | 0 | 0 | 0 | TRUE
7.802607076 | 298.15 | 0.498683055 | LiPF6 | mol/l | w | 0.3 | 0 | 0 | 0.7 | 0 | 0 | 0 | 0 | 0 | 0 | 0 | 0 | 0 | 0 | 0 | 0 | 0 | 0 | 0 | 0 | 0 | 0 | 0 | 0 | TRUE
9.348230912 | 298.15 | 0.798946444 | LiPF6 | mol/l | w | 0.3 | 0 | 0 | 0.7 | 0 | 0 | 0 | 0 | 0 | 0 | 0 | 0 | 0 | 0 | 0 | 0 | 0 | 0 | 0 | 0 | 0 | 0 | 0 | 0 | TRUE
9.506517691 | 298.15 | 1.000877963 | LiPF6 | mol/l | w | 0.3 | 0 | 0 | 0.7 | 0 | 0 | 0 | 0 | 0 | 0 | 0 | 0 | 0 | 0 | 0 | 0 | 0 | 0 | 0 | 0 | 0 | 0 | 0 | 0 | TRUE
9.217877095 | 298.15 | 1.201053556 | LiPF6 | mol/l | w | 0.3 | 0 | 0 | 0.7 | 0 | 0 | 0 | 0 | 0 | 0 | 0 | 0 | 0 | 0 | 0 | 0 | 0 | 0 | 0 | 0 | 0 | 0 | 0 | 0 | TRUE
7.774674115 | 298.15 | 1.599648815 | LiPF6 | mol/l | w | 0.3 | 0 | 0 | 0.7 | 0 | 0 | 0 | 0 | 0 | 0 | 0 | 0 | 0 | 0 | 0 | 0 | 0 | 0 | 0 | 0 | 0 | 0 | 0 | 0 | TRUE
5.931098696 | 298.15 | 1.998244074 | LiPF6 | mol/l | w | 0.3 | 0 | 0 | 0.7 | 0 | 0 | 0 | 0 | 0 | 0 | 0 | 0 | 0 | 0 | 0 | 0 | 0 | 0 | 0 | 0 | 0 | 0 | 0 | 0 | TRUE
5.158286778 | 298.15 | 2.200175593 | LiPF6 | mol/l | w | 0.3 | 0 | 0 | 0.7 | 0 | 0 | 0 | 0 | 0 | 0 | 0 | 0 | 0 | 0 | 0 | 0 | 0 | 0 | 0 | 0 | 0 | 0 | 0 | 0 | TRUE
15.58303956 | 332.5420421 | 1 | LiFSI | mol/l | v | 0.3 | 0 | 0 | 0.7 | 0 | 0 | 0 | 0 | 0 | 0 | 0 | 0 | 0 | 0 | 0 | 0 | 0 | 0 | 0 | 0 | 0 | 0 | 0 | 0 | TRUE
13.92880901 | 322.5244073 | 1 | LiFSI | mol/l | v | 0.3 | 0 | 0 | 0.7 | 0 | 0 | 0 | 0 | 0 | 0 | 0 | 0 | 0 | 0 | 0 | 0 | 0 | 0 | 0 | 0 | 0 | 0 | 0 | 0 | TRUE
12.2868877 | 312.7431776 | 1 | LiFSI | mol/l | v | 0.3 | 0 | 0 | 0.7 | 0 | 0 | 0 | 0 | 0 | 0 | 0 | 0 | 0 | 0 | 0 | 0 | 0 | 0 | 0 | 0 | 0 | 0 | 0 | 0 | TRUE
10.69635701 | 302.7131199 | 1 | LiFSI | mol/l | v | 0.3 | 0 | 0 | 0.7 | 0 | 0 | 0 | 0 | 0 | 0 | 0 | 0 | 0 | 0 | 0 | 0 | 0 | 0 | 0 | 0 | 0 | 0 | 0 | 0 | TRUE
9.009384647 | 292.8494972 | 1 | LiFSI | mol/l | v | 0.3 | 0 | 0 | 0.7 | 0 | 0 | 0 | 0 | 0 | 0 | 0 | 0 | 0 | 0 | 0 | 0 | 0 | 0 | 0 | 0 | 0 | 0 | 0 | 0 | TRUE
7.439667245 | 282.8897228 | 1 | LiFSI | mol/l | v | 0.3 | 0 | 0 | 0.7 | 0 | 0 | 0 | 0 | 0 | 0 | 0 | 0 | 0 | 0 | 0 | 0 | 0 | 0 | 0 | 0 | 0 | 0 | 0 | 0 | TRUE
5.943977157 | 273.0531347 | 1 | LiFSI | mol/l | v | 0.3 | 0 | 0 | 0.7 | 0 | 0 | 0 | 0 | 0 | 0 | 0 | 0 | 0 | 0 | 0 | 0 | 0 | 0 | 0 | 0 | 0 | 0 | 0 | 0 | TRUE
4.534527977 | 263.0106197 | 1 | LiFSI | mol/l | v | 0.3 | 0 | 0 | 0.7 | 0 | 0 | 0 | 0 | 0 | 0 | 0 | 0 | 0 | 0 | 0 | 0 | 0 | 0 | 0 | 0 | 0 | 0 | 0 | 0 | TRUE
3.346973534 | 253.2231362 | 1 | LiFSI | mol/l | v | 0.3 | 0 | 0 | 0.7 | 0 | 0 | 0 | 0 | 0 | 0 | 0 | 0 | 0 | 0 | 0 | 0 | 0 | 0 | 0 | 0 | 0 | 0 | 0 | 0 | TRUE
12.3682667 | 332.6084723 | 1 | LiFSI | mol/l | v | 0.3 | 0 | 0 | 0.7 | 0 | 0 | 0 | 0 | 0 | 0 | 0 | 0 | 0 | 0 | 0 | 0 | 0 | 0 | 0 | 0 | 0 | 0 | 0 | 0 | TRUE
10.9825629 | 322.7762915 | 1 | LiFSI | mol/l | v | 0.3 | 0 | 0 | 0.7 | 0 | 0 | 0 | 0 | 0 | 0 | 0 | 0 | 0 | 0 | 0 | 0 | 0 | 0 | 0 | 0 | 0 | 0 | 0 | 0 | TRUE
9.624200289 | 312.8052904 | 1 | LiFSI | mol/l | v | 0.3 | 0 | 0 | 0.7 | 0 | 0 | 0 | 0 | 0 | 0 | 0 | 0 | 0 | 0 | 0 | 0 | 0 | 0 | 0 | 0 | 0 | 0 | 0 | 0 | TRUE
8.268462264 | 302.7744584 | 1 | LiFSI | mol/l | v | 0.3 | 0 | 0 | 0.7 | 0 | 0 | 0 | 0 | 0 | 0 | 0 | 0 | 0 | 0 | 0 | 0 | 0 | 0 | 0 | 0 | 0 | 0 | 0 | 0 | TRUE
7.638732831 | 297.7574305 | 1 | LiFSI | mol/l | v | 0.3 | 0 | 0 | 0.7 | 0 | 0 | 0 | 0 | 0 | 0 | 0 | 0 | 0 | 0 | 0 | 0 | 0 | 0 | 0 | 0 | 0 | 0 | 0 | 0 | TRUE
6.964404506 | 292.9069031 | 1 | LiFSI | mol/l | v | 0.3 | 0 | 0 | 0.7 | 0 | 0 | 0 | 0 | 0 | 0 | 0 | 0 | 0 | 0 | 0 | 0 | 0 | 0 | 0 | 0 | 0 | 0 | 0 | 0 | TRUE
5.675556682 | 282.9460375 | 1 | LiFSI | mol/l | v | 0.3 | 0 | 0 | 0.7 | 0 | 0 | 0 | 0 | 0 | 0 | 0 | 0 | 0 | 0 | 0 | 0 | 0 | 0 | 0 | 0 | 0 | 0 | 0 | 0 | TRUE
4.504692324 | 272.9725552 | 1 | LiFSI | mol/l | v | 0.3 | 0 | 0 | 0.7 | 0 | 0 | 0 | 0 | 0 | 0 | 0 | 0 | 0 | 0 | 0 | 0 | 0 | 0 | 0 | 0 | 0 | 0 | 0 | 0 | TRUE
3.391455968 | 263.0628597 | 1 | LiFSI | mol/l | v | 0.3 | 0 | 0 | 0.7 | 0 | 0 | 0 | 0 | 0 | 0 | 0 | 0 | 0 | 0 | 0 | 0 | 0 | 0 | 0 | 0 | 0 | 0 | 0 | 0 | TRUE
2.406050072 | 253.1626323 | 1 | LiFSI | mol/l | v | 0.3 | 0 | 0 | 0.7 | 0 | 0 | 0 | 0 | 0 | 0 | 0 | 0 | 0 | 0 | 0 | 0 | 0 | 0 | 0 | 0 | 0 | 0 | 0 | 0 | TRUE
15.68624976 | 332.5401445 | 1 | LiPF6 | mol/l | v | 0.3 | 0 | 0 | 0.7 | 0 | 0 | 0 | 0 | 0 | 0 | 0 | 0 | 0 | 0 | 0 | 0 | 0 | 0 | 0 | 0 | 0 | 0 | 0 | 0 | TRUE
13.83716218 | 322.7137304 | 1 | LiPF6 | mol/l | v | 0.3 | 0 | 0 | 0.7 | 0 | 0 | 0 | 0 | 0 | 0 | 0 | 0 | 0 | 0 | 0 | 0 | 0 | 0 | 0 | 0 | 0 | 0 | 0 | 0 | TRUE
12.04594933 | 312.5720753 | 1 | LiPF6 | mol/l | v | 0.3 | 0 | 0 | 0.7 | 0 | 0 | 0 | 0 | 0 | 0 | 0 | 0 | 0 | 0 | 0 | 0 | 0 | 0 | 0 | 0 | 0 | 0 | 0 | 0 | TRUE
10.21332669 | 302.7241275 | 1 | LiPF6 | mol/l | v | 0.3 | 0 | 0 | 0.7 | 0 | 0 | 0 | 0 | 0 | 0 | 0 | 0 | 0 | 0 | 0 | 0 | 0 | 0 | 0 | 0 | 0 | 0 | 0 | 0 | TRUE
9.373393367 | 297.8700566 | 1 | LiPF6 | mol/l | v | 0.3 | 0 | 0 | 0.7 | 0 | 0 | 0 | 0 | 0 | 0 | 0 | 0 | 0 | 0 | 0 | 0 | 0 | 0 | 0 | 0 | 0 | 0 | 0 | 0 | TRUE
8.545933527 | 292.706816 | 1 | LiPF6 | mol/l | v | 0.3 | 0 | 0 | 0.7 | 0 | 0 | 0 | 0 | 0 | 0 | 0 | 0 | 0 | 0 | 0 | 0 | 0 | 0 | 0 | 0 | 0 | 0 | 0 | 0 | TRUE
6.873059177 | 282.9062028 | 1 | LiPF6 | mol/l | v | 0.3 | 0 | 0 | 0.7 | 0 | 0 | 0 | 0 | 0 | 0 | 0 | 0 | 0 | 0 | 0 | 0 | 0 | 0 | 0 | 0 | 0 | 0 | 0 | 0 | TRUE
5.348178506 | 272.939314 | 1 | LiPF6 | mol/l | v | 0.3 | 0 | 0 | 0.7 | 0 | 0 | 0 | 0 | 0 | 0 | 0 | 0 | 0 | 0 | 0 | 0 | 0 | 0 | 0 | 0 | 0 | 0 | 0 | 0 | TRUE
4 | 263.0331754 | 1 | LiPF6 | mol/l | v | 0.3 | 0 | 0 | 0.7 | 0 | 0 | 0 | 0 | 0 | 0 | 0 | 0 | 0 | 0 | 0 | 0 | 0 | 0 | 0 | 0 | 0 | 0 | 0 | 0 | TRUE
2.76382576 | 253.1395384 | 1 | LiPF6 | mol/l | v | 0.3 | 0 | 0 | 0.7 | 0 | 0 | 0 | 0 | 0 | 0 | 0 | 0 | 0 | 0 | 0 | 0 | 0 | 0 | 0 | 0 | 0 | 0 | 0 | 0 | TRUE
6.103022078 | 332.8117237 | 1 | LiBF4 | mol/l | v | 0.3 | 0 | 0 | 0.7 | 0 | 0 | 0 | 0 | 0 | 0 | 0 | 0 | 0 | 0 | 0 | 0 | 0 | 0 | 0 | 0 | 0 | 0 | 0 | 0 | TRUE
5.419257645 | 322.9677005 | 1 | LiBF4 | mol/l | v | 0.3 | 0 | 0 | 0.7 | 0 | 0 | 0 | 0 | 0 | 0 | 0 | 0 | 0 | 0 | 0 | 0 | 0 | 0 | 0 | 0 | 0 | 0 | 0 | 0 | TRUE
4.748984501 | 312.985053 | 1 | LiBF4 | mol/l | v | 0.3 | 0 | 0 | 0.7 | 0 | 0 | 0 | 0 | 0 | 0 | 0 | 0 | 0 | 0 | 0 | 0 | 0 | 0 | 0 | 0 | 0 | 0 | 0 | 0 | TRUE
4.080006438 | 302.9428736 | 1 | LiBF4 | mol/l | v | 0.3 | 0 | 0 | 0.7 | 0 | 0 | 0 | 0 | 0 | 0 | 0 | 0 | 0 | 0 | 0 | 0 | 0 | 0 | 0 | 0 | 0 | 0 | 0 | 0 | TRUE
3.719833623 | 298.0833662 | 1 | LiBF4 | mol/l | v | 0.3 | 0 | 0 | 0.7 | 0 | 0 | 0 | 0 | 0 | 0 | 0 | 0 | 0 | 0 | 0 | 0 | 0 | 0 | 0 | 0 | 0 | 0 | 0 | 0 | TRUE
3.436529588 | 293.0645169 | 1 | LiBF4 | mol/l | v | 0.3 | 0 | 0 | 0.7 | 0 | 0 | 0 | 0 | 0 | 0 | 0 | 0 | 0 | 0 | 0 | 0 | 0 | 0 | 0 | 0 | 0 | 0 | 0 | 0 | TRUE
2.856573625 | 283.0889854 | 1 | LiBF4 | mol/l | v | 0.3 | 0 | 0 | 0.7 | 0 | 0 | 0 | 0 | 0 | 0 | 0 | 0 | 0 | 0 | 0 | 0 | 0 | 0 | 0 | 0 | 0 | 0 | 0 | 0 | TRUE
2.29739671 | 273.103041 | 1 | LiBF4 | mol/l | v | 0.3 | 0 | 0 | 0.7 | 0 | 0 | 0 | 0 | 0 | 0 | 0 | 0 | 0 | 0 | 0 | 0 | 0 | 0 | 0 | 0 | 0 | 0 | 0 | 0 | TRUE
1.764240962 | 263.1804756 | 1 | LiBF4 | mol/l | v | 0.3 | 0 | 0 | 0.7 | 0 | 0 | 0 | 0 | 0 | 0 | 0 | 0 | 0 | 0 | 0 | 0 | 0 | 0 | 0 | 0 | 0 | 0 | 0 | 0 | TRUE
1.293633165 | 253.3816835 | 1 | LiBF4 | mol/l | v | 0.3 | 0 | 0 | 0.7 | 0 | 0 | 0 | 0 | 0 | 0 | 0 | 0 | 0 | 0 | 0 | 0 | 0 | 0 | 0 | 0 | 0 | 0 | 0 | 0 | TRUE
10.48660798 | 332.6559387 | 1 | LiBF4 | mol/l | v | 0.3 | 0 | 0 | 0.7 | 0 | 0 | 0 | 0 | 0 | 0 | 0 | 0 | 0 | 0 | 0 | 0 | 0 | 0 | 0 | 0 | 0 | 0 | 0 | 0 | TRUE
9.311719622 | 322.8209929 | 1 | LiBF4 | mol/l | v | 0.3 | 0 | 0 | 0.7 | 0 | 0 | 0 | 0 | 0 | 0 | 0 | 0 | 0 | 0 | 0 | 0 | 0 | 0 | 0 | 0 | 0 | 0 | 0 | 0 | TRUE
8.052985912 | 312.8506316 | 1 | LiBF4 | mol/l | v | 0.3 | 0 | 0 | 0.7 | 0 | 0 | 0 | 0 | 0 | 0 | 0 | 0 | 0 | 0 | 0 | 0 | 0 | 0 | 0 | 0 | 0 | 0 | 0 | 0 | TRUE
6.827836782 | 302.8200851 | 1 | LiBF4 | mol/l | v | 0.3 | 0 | 0 | 0.7 | 0 | 0 | 0 | 0 | 0 | 0 | 0 | 0 | 0 | 0 | 0 | 0 | 0 | 0 | 0 | 0 | 0 | 0 | 0 | 0 | TRUE
6.266322617 | 297.9629611 | 1 | LiBF4 | mol/l | v | 0.3 | 0 | 0 | 0.7 | 0 | 0 | 0 | 0 | 0 | 0 | 0 | 0 | 0 | 0 | 0 | 0 | 0 | 0 | 0 | 0 | 0 | 0 | 0 | 0 | TRUE
5.75098679 | 292.9496041 | 1 | LiBF4 | mol/l | v | 0.3 | 0 | 0 | 0.7 | 0 | 0 | 0 | 0 | 0 | 0 | 0 | 0 | 0 | 0 | 0 | 0 | 0 | 0 | 0 | 0 | 0 | 0 | 0 | 0 | TRUE
4.717737796 | 283.1288716 | 1 | LiBF4 | mol/l | v | 0.3 | 0 | 0 | 0.7 | 0 | 0 | 0 | 0 | 0 | 0 | 0 | 0 | 0 | 0 | 0 | 0 | 0 | 0 | 0 | 0 | 0 | 0 | 0 | 0 | TRUE
3.695358381 | 273.0109204 | 1 | LiBF4 | mol/l | v | 0.3 | 0 | 0 | 0.7 | 0 | 0 | 0 | 0 | 0 | 0 | 0 | 0 | 0 | 0 | 0 | 0 | 0 | 0 | 0 | 0 | 0 | 0 | 0 | 0 | TRUE
2.800557959 | 263.2220822 | 1 | LiBF4 | mol/l | v | 0.3 | 0 | 0 | 0.7 | 0 | 0 | 0 | 0 | 0 | 0 | 0 | 0 | 0 | 0 | 0 | 0 | 0 | 0 | 0 | 0 | 0 | 0 | 0 | 0 | TRUE
1.973767943 | 253.1956308 | 1 | LiBF4 | mol/l | v | 0.3 | 0 | 0 | 0.7 | 0 | 0 | 0 | 0 | 0 | 0 | 0 | 0 | 0 | 0 | 0 | 0 | 0 | 0 | 0 | 0 | 0 | 0 | 0 | 0 | TRUE
2.120059529 | 253.4239726 | 1 | LiTDI | mol/l | w | 0.5 | 0 | 0.5 | 0 | 0 | 0 | 0 | 0 | 0 | 0 | 0 | 0 | 0 | 0 | 0 | 0 | 0 | 0 | 0 | 0 | 0 | 0 | 0 | 0 | TRUE
2.609603846 | 258.3554795 | 1 | LiTDI | mol/l | w | 0.5 | 0 | 0.5 | 0 | 0 | 0 | 0 | 0 | 0 | 0 | 0 | 0 | 0 | 0 | 0 | 0 | 0 | 0 | 0 | 0 | 0 | 0 | 0 | 0 | TRUE
3.156275205 | 263.2869863 | 1 | LiTDI | mol/l | w | 0.5 | 0 | 0.5 | 0 | 0 | 0 | 0 | 0 | 0 | 0 | 0 | 0 | 0 | 0 | 0 | 0 | 0 | 0 | 0 | 0 | 0 | 0 | 0 | 0 | TRUE
3.751015812 | 268.2184932 | 1 | LiTDI | mol/l | w | 0.5 | 0 | 0.5 | 0 | 0 | 0 | 0 | 0 | 0 | 0 | 0 | 0 | 0 | 0 | 0 | 0 | 0 | 0 | 0 | 0 | 0 | 0 | 0 | 0 | TRUE
4.354663438 | 273.15 | 1 | LiTDI | mol/l | w | 0.5 | 0 | 0.5 | 0 | 0 | 0 | 0 | 0 | 0 | 0 | 0 | 0 | 0 | 0 | 0 | 0 | 0 | 0 | 0 | 0 | 0 | 0 | 0 | 0 | TRUE
4.967456203 | 278.0815068 | 1 | LiTDI | mol/l | w | 0.5 | 0 | 0.5 | 0 | 0 | 0 | 0 | 0 | 0 | 0 | 0 | 0 | 0 | 0 | 0 | 0 | 0 | 0 | 0 | 0 | 0 | 0 | 0 | 0 | TRUE
5.633862438 | 283.15 | 1 | LiTDI | mol/l | w | 0.5 | 0 | 0.5 | 0 | 0 | 0 | 0 | 0 | 0 | 0 | 0 | 0 | 0 | 0 | 0 | 0 | 0 | 0 | 0 | 0 | 0 | 0 | 0 | 0 | TRUE
6.204877237 | 288.0815068 | 1 | LiTDI | mol/l | w | 0.5 | 0 | 0.5 | 0 | 0 | 0 | 0 | 0 | 0 | 0 | 0 | 0 | 0 | 0 | 0 | 0 | 0 | 0 | 0 | 0 | 0 | 0 | 0 | 0 | TRUE
6.914237829 | 293.0130137 | 1 | LiTDI | mol/l | w | 0.5 | 0 | 0.5 | 0 | 0 | 0 | 0 | 0 | 0 | 0 | 0 | 0 | 0 | 0 | 0 | 0 | 0 | 0 | 0 | 0 | 0 | 0 | 0 | 0 | TRUE
7.615023865 | 297.9445205 | 1 | LiTDI | mol/l | w | 0.5 | 0 | 0.5 | 0 | 0 | 0 | 0 | 0 | 0 | 0 | 0 | 0 | 0 | 0 | 0 | 0 | 0 | 0 | 0 | 0 | 0 | 0 | 0 | 0 | TRUE
8.338558189 | 303.0130137 | 1 | LiTDI | mol/l | w | 0.5 | 0 | 0.5 | 0 | 0 | 0 | 0 | 0 | 0 | 0 | 0 | 0 | 0 | 0 | 0 | 0 | 0 | 0 | 0 | 0 | 0 | 0 | 0 | 0 | TRUE
9.822780951 | 312.8760274 | 1 | LiTDI | mol/l | w | 0.5 | 0 | 0.5 | 0 | 0 | 0 | 0 | 0 | 0 | 0 | 0 | 0 | 0 | 0 | 0 | 0 | 0 | 0 | 0 | 0 | 0 | 0 | 0 | 0 | TRUE
10.50632909 | 317.8075342 | 1 | LiTDI | mol/l | w | 0.5 | 0 | 0.5 | 0 | 0 | 0 | 0 | 0 | 0 | 0 | 0 | 0 | 0 | 0 | 0 | 0 | 0 | 0 | 0 | 0 | 0 | 0 | 0 | 0 | TRUE
1.842205473 | 253.4239726 | 1 | LiPDI | mol/l | w | 0.5 | 0 | 0.5 | 0 | 0 | 0 | 0 | 0 | 0 | 0 | 0 | 0 | 0 | 0 | 0 | 0 | 0 | 0 | 0 | 0 | 0 | 0 | 0 | 0 | TRUE
2.307946131 | 258.4924658 | 1 | LiPDI | mol/l | w | 0.5 | 0 | 0.5 | 0 | 0 | 0 | 0 | 0 | 0 | 0 | 0 | 0 | 0 | 0 | 0 | 0 | 0 | 0 | 0 | 0 | 0 | 0 | 0 | 0 | TRUE
2.824068913 | 263.2869863 | 1 | LiPDI | mol/l | w | 0.5 | 0 | 0.5 | 0 | 0 | 0 | 0 | 0 | 0 | 0 | 0 | 0 | 0 | 0 | 0 | 0 | 0 | 0 | 0 | 0 | 0 | 0 | 0 | 0 | TRUE
3.336623765 | 268.2184932 | 1 | LiPDI | mol/l | w | 0.5 | 0 | 0.5 | 0 | 0 | 0 | 0 | 0 | 0 | 0 | 0 | 0 | 0 | 0 | 0 | 0 | 0 | 0 | 0 | 0 | 0 | 0 | 0 | 0 | TRUE
3.85097639 | 273.15 | 1 | LiPDI | mol/l | w | 0.5 | 0 | 0.5 | 0 | 0 | 0 | 0 | 0 | 0 | 0 | 0 | 0 | 0 | 0 | 0 | 0 | 0 | 0 | 0 | 0 | 0 | 0 | 0 | 0 | TRUE
4.471069072 | 278.2184932 | 1 | LiPDI | mol/l | w | 0.5 | 0 | 0.5 | 0 | 0 | 0 | 0 | 0 | 0 | 0 | 0 | 0 | 0 | 0 | 0 | 0 | 0 | 0 | 0 | 0 | 0 | 0 | 0 | 0 | TRUE
5.070476194 | 283.15 | 1 | LiPDI | mol/l | w | 0.5 | 0 | 0.5 | 0 | 0 | 0 | 0 | 0 | 0 | 0 | 0 | 0 | 0 | 0 | 0 | 0 | 0 | 0 | 0 | 0 | 0 | 0 | 0 | 0 | TRUE
5.683317927 | 288.0815068 | 1 | LiPDI | mol/l | w | 0.5 | 0 | 0.5 | 0 | 0 | 0 | 0 | 0 | 0 | 0 | 0 | 0 | 0 | 0 | 0 | 0 | 0 | 0 | 0 | 0 | 0 | 0 | 0 | 0 | TRUE
6.370741414 | 293.15 | 1 | LiPDI | mol/l | w | 0.5 | 0 | 0.5 | 0 | 0 | 0 | 0 | 0 | 0 | 0 | 0 | 0 | 0 | 0 | 0 | 0 | 0 | 0 | 0 | 0 | 0 | 0 | 0 | 0 | TRUE
7.098494906 | 297.9445205 | 1 | LiPDI | mol/l | w | 0.5 | 0 | 0.5 | 0 | 0 | 0 | 0 | 0 | 0 | 0 | 0 | 0 | 0 | 0 | 0 | 0 | 0 | 0 | 0 | 0 | 0 | 0 | 0 | 0 | TRUE
7.863851661 | 302.8760274 | 1 | LiPDI | mol/l | w | 0.5 | 0 | 0.5 | 0 | 0 | 0 | 0 | 0 | 0 | 0 | 0 | 0 | 0 | 0 | 0 | 0 | 0 | 0 | 0 | 0 | 0 | 0 | 0 | 0 | TRUE
9.264321784 | 312.8760274 | 1 | LiPDI | mol/l | w | 0.5 | 0 | 0.5 | 0 | 0 | 0 | 0 | 0 | 0 | 0 | 0 | 0 | 0 | 0 | 0 | 0 | 0 | 0 | 0 | 0 | 0 | 0 | 0 | 0 | TRUE
9.967978163 | 317.9445205 | 1 | LiPDI | mol/l | w | 0.5 | 0 | 0.5 | 0 | 0 | 0 | 0 | 0 | 0 | 0 | 0 | 0 | 0 | 0 | 0 | 0 | 0 | 0 | 0 | 0 | 0 | 0 | 0 | 0 | TRUE
3.307854125 | 253.4239726 | 1 | LiPF6 | mol/l | w | 0.5 | 0 | 0.5 | 0 | 0 | 0 | 0 | 0 | 0 | 0 | 0 | 0 | 0 | 0 | 0 | 0 | 0 | 0 | 0 | 0 | 0 | 0 | 0 | 0 | TRUE
4.071672861 | 258.3554795 | 1 | LiPF6 | mol/l | w | 0.5 | 0 | 0.5 | 0 | 0 | 0 | 0 | 0 | 0 | 0 | 0 | 0 | 0 | 0 | 0 | 0 | 0 | 0 | 0 | 0 | 0 | 0 | 0 | 0 | TRUE
4.838902914 | 263.2869863 | 1 | LiPF6 | mol/l | w | 0.5 | 0 | 0.5 | 0 | 0 | 0 | 0 | 0 | 0 | 0 | 0 | 0 | 0 | 0 | 0 | 0 | 0 | 0 | 0 | 0 | 0 | 0 | 0 | 0 | TRUE
5.818420512 | 268.2184932 | 1 | LiPF6 | mol/l | w | 0.5 | 0 | 0.5 | 0 | 0 | 0 | 0 | 0 | 0 | 0 | 0 | 0 | 0 | 0 | 0 | 0 | 0 | 0 | 0 | 0 | 0 | 0 | 0 | 0 | TRUE
6.715351084 | 273.15 | 1 | LiPF6 | mol/l | w | 0.5 | 0 | 0.5 | 0 | 0 | 0 | 0 | 0 | 0 | 0 | 0 | 0 | 0 | 0 | 0 | 0 | 0 | 0 | 0 | 0 | 0 | 0 | 0 | 0 | TRUE
7.705930369 | 278.2184932 | 1 | LiPF6 | mol/l | w | 0.5 | 0 | 0.5 | 0 | 0 | 0 | 0 | 0 | 0 | 0 | 0 | 0 | 0 | 0 | 0 | 0 | 0 | 0 | 0 | 0 | 0 | 0 | 0 | 0 | TRUE
8.7903169 | 283.15 | 1 | LiPF6 | mol/l | w | 0.5 | 0 | 0.5 | 0 | 0 | 0 | 0 | 0 | 0 | 0 | 0 | 0 | 0 | 0 | 0 | 0 | 0 | 0 | 0 | 0 | 0 | 0 | 0 | 0 | TRUE
9.795252881 | 288.0815068 | 1 | LiPF6 | mol/l | w | 0.5 | 0 | 0.5 | 0 | 0 | 0 | 0 | 0 | 0 | 0 | 0 | 0 | 0 | 0 | 0 | 0 | 0 | 0 | 0 | 0 | 0 | 0 | 0 | 0 | TRUE
10.91507623 | 293.0130137 | 1 | LiPF6 | mol/l | w | 0.5 | 0 | 0.5 | 0 | 0 | 0 | 0 | 0 | 0 | 0 | 0 | 0 | 0 | 0 | 0 | 0 | 0 | 0 | 0 | 0 | 0 | 0 | 0 | 0 | TRUE
12.09193518 | 297.9445205 | 1 | LiPF6 | mol/l | w | 0.5 | 0 | 0.5 | 0 | 0 | 0 | 0 | 0 | 0 | 0 | 0 | 0 | 0 | 0 | 0 | 0 | 0 | 0 | 0 | 0 | 0 | 0 | 0 | 0 | TRUE
13.31856972 | 303.0130137 | 1 | LiPF6 | mol/l | w | 0.5 | 0 | 0.5 | 0 | 0 | 0 | 0 | 0 | 0 | 0 | 0 | 0 | 0 | 0 | 0 | 0 | 0 | 0 | 0 | 0 | 0 | 0 | 0 | 0 | TRUE
15.68921029 | 312.8760274 | 1 | LiPF6 | mol/l | w | 0.5 | 0 | 0.5 | 0 | 0 | 0 | 0 | 0 | 0 | 0 | 0 | 0 | 0 | 0 | 0 | 0 | 0 | 0 | 0 | 0 | 0 | 0 | 0 | 0 | TRUE
16.97859662 | 317.8075342 | 1 | LiPF6 | mol/l | w | 0.5 | 0 | 0.5 | 0 | 0 | 0 | 0 | 0 | 0 | 0 | 0 | 0 | 0 | 0 | 0 | 0 | 0 | 0 | 0 | 0 | 0 | 0 | 0 | 0 | TRUE
8.373333333 | 298 | 1 | LiTFSI | mol/l | w | 0.1 | 0 | 0.9 | 0 | 0 | 0 | 0 | 0 | 0 | 0 | 0 | 0 | 0 | 0 | 0 | 0 | 0 | 0 | 0 | 0 | 0 | 0 | 0 | 0 | TRUE
9.066666667 | 298 | 1 | LiTFSI | mol/l | w | 0.2 | 0 | 0.8 | 0 | 0 | 0 | 0 | 0 | 0 | 0 | 0 | 0 | 0 | 0 | 0 | 0 | 0 | 0 | 0 | 0 | 0 | 0 | 0 | 0 | TRUE
9.3 | 298 | 1 | LiTFSI | mol/l | w | 0.25 | 0 | 0.75 | 0 | 0 | 0 | 0 | 0 | 0 | 0 | 0 | 0 | 0 | 0 | 0 | 0 | 0 | 0 | 0 | 0 | 0 | 0 | 0 | 0 | TRUE
9.373333333 | 298 | 1 | LiTFSI | mol/l | w | 0.3 | 0 | 0.7 | 0 | 0 | 0 | 0 | 0 | 0 | 0 | 0 | 0 | 0 | 0 | 0 | 0 | 0 | 0 | 0 | 0 | 0 | 0 | 0 | 0 | TRUE
9.446666667 | 298 | 1 | LiTFSI | mol/l | w | 0.4 | 0 | 0.6 | 0 | 0 | 0 | 0 | 0 | 0 | 0 | 0 | 0 | 0 | 0 | 0 | 0 | 0 | 0 | 0 | 0 | 0 | 0 | 0 | 0 | TRUE
9.313333333 | 298 | 1 | LiTFSI | mol/l | w | 0.5 | 0 | 0.5 | 0 | 0 | 0 | 0 | 0 | 0 | 0 | 0 | 0 | 0 | 0 | 0 | 0 | 0 | 0 | 0 | 0 | 0 | 0 | 0 | 0 | TRUE
9.093333333 | 298 | 1 | LiTFSI | mol/l | w | 0.6 | 0 | 0.4 | 0 | 0 | 0 | 0 | 0 | 0 | 0 | 0 | 0 | 0 | 0 | 0 | 0 | 0 | 0 | 0 | 0 | 0 | 0 | 0 | 0 | TRUE
8.886666667 | 298 | 1 | LiTFSI | mol/l | w | 0.7 | 0 | 0.3 | 0 | 0 | 0 | 0 | 0 | 0 | 0 | 0 | 0 | 0 | 0 | 0 | 0 | 0 | 0 | 0 | 0 | 0 | 0 | 0 | 0 | TRUE
8.666666667 | 298 | 1 | LiTFSI | mol/l | w | 0.8 | 0 | 0.2 | 0 | 0 | 0 | 0 | 0 | 0 | 0 | 0 | 0 | 0 | 0 | 0 | 0 | 0 | 0 | 0 | 0 | 0 | 0 | 0 | 0 | TRUE
7.906666667 | 298 | 1 | LiTFSI | mol/l | w | 1 | 0 | 0 | 0 | 0 | 0 | 0 | 0 | 0 | 0 | 0 | 0 | 0 | 0 | 0 | 0 | 0 | 0 | 0 | 0 | 0 | 0 | 0 | 0 | TRUE
6.993333333 | 298 | 1 | LiTFSI | mol/l | w | 0 | 0 | 1 | 0 | 0 | 0 | 0 | 0 | 0 | 0 | 0 | 0 | 0 | 0 | 0 | 0 | 0 | 0 | 0 | 0 | 0 | 0 | 0 | 0 | TRUE
5.037117229 | 260.9124652 | 1 | LiPF6 | mol/l | mol | 0.5 | 0 | 0.5 | 0 | 0 | 0 | 0 | 0 | 0 | 0 | 0 | 0 | 0 | 0 | 0 | 0 | 0 | 0 | 0 | 0 | 0 | 0 | 0 | 0 | TRUE
5.194092174 | 261.6795546 | 1 | LiPF6 | mol/l | mol | 0.5 | 0 | 0.5 | 0 | 0 | 0 | 0 | 0 | 0 | 0 | 0 | 0 | 0 | 0 | 0 | 0 | 0 | 0 | 0 | 0 | 0 | 0 | 0 | 0 | TRUE
5.247448191 | 262.1373337 | 1 | LiPF6 | mol/l | mol | 0.5 | 0 | 0.5 | 0 | 0 | 0 | 0 | 0 | 0 | 0 | 0 | 0 | 0 | 0 | 0 | 0 | 0 | 0 | 0 | 0 | 0 | 0 | 0 | 0 | TRUE
5.353386947 | 262.90133 | 1 | LiPF6 | mol/l | mol | 0.5 | 0 | 0.5 | 0 | 0 | 0 | 0 | 0 | 0 | 0 | 0 | 0 | 0 | 0 | 0 | 0 | 0 | 0 | 0 | 0 | 0 | 0 | 0 | 0 | TRUE
5.457005877 | 263.2106403 | 1 | LiPF6 | mol/l | mol | 0.5 | 0 | 0.5 | 0 | 0 | 0 | 0 | 0 | 0 | 0 | 0 | 0 | 0 | 0 | 0 | 0 | 0 | 0 | 0 | 0 | 0 | 0 | 0 | 0 | TRUE
5.615527374 | 264.2808537 | 1 | LiPF6 | mol/l | mol | 0.5 | 0 | 0.5 | 0 | 0 | 0 | 0 | 0 | 0 | 0 | 0 | 0 | 0 | 0 | 0 | 0 | 0 | 0 | 0 | 0 | 0 | 0 | 0 | 0 | TRUE
5.77250232 | 265.0479431 | 1 | LiPF6 | mol/l | mol | 0.5 | 0 | 0.5 | 0 | 0 | 0 | 0 | 0 | 0 | 0 | 0 | 0 | 0 | 0 | 0 | 0 | 0 | 0 | 0 | 0 | 0 | 0 | 0 | 0 | TRUE
6.033096195 | 266.1243427 | 1 | LiPF6 | mol/l | mol | 0.5 | 0 | 0.5 | 0 | 0 | 0 | 0 | 0 | 0 | 0 | 0 | 0 | 0 | 0 | 0 | 0 | 0 | 0 | 0 | 0 | 0 | 0 | 0 | 0 | TRUE
6.143674606 | 267.7977111 | 1 | LiPF6 | mol/l | mol | 0.5 | 0 | 0.5 | 0 | 0 | 0 | 0 | 0 | 0 | 0 | 0 | 0 | 0 | 0 | 0 | 0 | 0 | 0 | 0 | 0 | 0 | 0 | 0 | 0 | TRUE
6.196257346 | 268.1039282 | 1 | LiPF6 | mol/l | mol | 0.5 | 0 | 0.5 | 0 | 0 | 0 | 0 | 0 | 0 | 0 | 0 | 0 | 0 | 0 | 0 | 0 | 0 | 0 | 0 | 0 | 0 | 0 | 0 | 0 | TRUE
6.405041757 | 269.0256727 | 1 | LiPF6 | mol/l | mol | 0.5 | 0 | 0.5 | 0 | 0 | 0 | 0 | 0 | 0 | 0 | 0 | 0 | 0 | 0 | 0 | 0 | 0 | 0 | 0 | 0 | 0 | 0 | 0 | 0 | TRUE
6.562789978 | 269.9443242 | 1 | LiPF6 | mol/l | mol | 0.5 | 0 | 0.5 | 0 | 0 | 0 | 0 | 0 | 0 | 0 | 0 | 0 | 0 | 0 | 0 | 0 | 0 | 0 | 0 | 0 | 0 | 0 | 0 | 0 | TRUE
6.670275286 | 271.0114445 | 1 | LiPF6 | mol/l | mol | 0.5 | 0 | 0.5 | 0 | 0 | 0 | 0 | 0 | 0 | 0 | 0 | 0 | 0 | 0 | 0 | 0 | 0 | 0 | 0 | 0 | 0 | 0 | 0 | 0 | TRUE
6.880606248 | 272.236313 | 1 | LiPF6 | mol/l | mol | 0.5 | 0 | 0.5 | 0 | 0 | 0 | 0 | 0 | 0 | 0 | 0 | 0 | 0 | 0 | 0 | 0 | 0 | 0 | 0 | 0 | 0 | 0 | 0 | 0 | TRUE
6.98731828 | 273.1518713 | 1 | LiPF6 | mol/l | mol | 0.5 | 0 | 0.5 | 0 | 0 | 0 | 0 | 0 | 0 | 0 | 0 | 0 | 0 | 0 | 0 | 0 | 0 | 0 | 0 | 0 | 0 | 0 | 0 | 0 | TRUE
7.039127745 | 273.3065264 | 1 | LiPF6 | mol/l | mol | 0.5 | 0 | 0.5 | 0 | 0 | 0 | 0 | 0 | 0 | 0 | 0 | 0 | 0 | 0 | 0 | 0 | 0 | 0 | 0 | 0 | 0 | 0 | 0 | 0 | TRUE
7.091710486 | 273.6127436 | 1 | LiPF6 | mol/l | mol | 0.5 | 0 | 0.5 | 0 | 0 | 0 | 0 | 0 | 0 | 0 | 0 | 0 | 0 | 0 | 0 | 0 | 0 | 0 | 0 | 0 | 0 | 0 | 0 | 0 | TRUE
7.302041448 | 274.8376121 | 1 | LiPF6 | mol/l | mol | 0.5 | 0 | 0.5 | 0 | 0 | 0 | 0 | 0 | 0 | 0 | 0 | 0 | 0 | 0 | 0 | 0 | 0 | 0 | 0 | 0 | 0 | 0 | 0 | 0 | TRUE
7.455150015 | 274.8468914 | 1 | LiPF6 | mol/l | mol | 0.5 | 0 | 0.5 | 0 | 0 | 0 | 0 | 0 | 0 | 0 | 0 | 0 | 0 | 0 | 0 | 0 | 0 | 0 | 0 | 0 | 0 | 0 | 0 | 0 | TRUE
7.508506032 | 275.3046706 | 1 | LiPF6 | mol/l | mol | 0.5 | 0 | 0.5 | 0 | 0 | 0 | 0 | 0 | 0 | 0 | 0 | 0 | 0 | 0 | 0 | 0 | 0 | 0 | 0 | 0 | 0 | 0 | 0 | 0 | TRUE
7.667800804 | 276.526446 | 1 | LiPF6 | mol/l | mol | 0.5 | 0 | 0.5 | 0 | 0 | 0 | 0 | 0 | 0 | 0 | 0 | 0 | 0 | 0 | 0 | 0 | 0 | 0 | 0 | 0 | 0 | 0 | 0 | 0 | TRUE
7.772966285 | 277.1388803 | 1 | LiPF6 | mol/l | mol | 0.5 | 0 | 0.5 | 0 | 0 | 0 | 0 | 0 | 0 | 0 | 0 | 0 | 0 | 0 | 0 | 0 | 0 | 0 | 0 | 0 | 0 | 0 | 0 | 0 | TRUE
7.982523972 | 278.2121868 | 1 | LiPF6 | mol/l | mol | 0.5 | 0 | 0.5 | 0 | 0 | 0 | 0 | 0 | 0 | 0 | 0 | 0 | 0 | 0 | 0 | 0 | 0 | 0 | 0 | 0 | 0 | 0 | 0 | 0 | TRUE
8.242344572 | 279.1370244 | 1 | LiPF6 | mol/l | mol | 0.5 | 0 | 0.5 | 0 | 0 | 0 | 0 | 0 | 0 | 0 | 0 | 0 | 0 | 0 | 0 | 0 | 0 | 0 | 0 | 0 | 0 | 0 | 0 | 0 | TRUE
8.501391896 | 279.9103 | 1 | LiPF6 | mol/l | mol | 0.5 | 0 | 0.5 | 0 | 0 | 0 | 0 | 0 | 0 | 0 | 0 | 0 | 0 | 0 | 0 | 0 | 0 | 0 | 0 | 0 | 0 | 0 | 0 | 0 | TRUE
8.813795237 | 281.1413548 | 1 | LiPF6 | mol/l | mol | 0.5 | 0 | 0.5 | 0 | 0 | 0 | 0 | 0 | 0 | 0 | 0 | 0 | 0 | 0 | 0 | 0 | 0 | 0 | 0 | 0 | 0 | 0 | 0 | 0 | TRUE
8.92205382 | 282.3600371 | 1 | LiPF6 | mol/l | mol | 0.5 | 0 | 0.5 | 0 | 0 | 0 | 0 | 0 | 0 | 0 | 0 | 0 | 0 | 0 | 0 | 0 | 0 | 0 | 0 | 0 | 0 | 0 | 0 | 0 | TRUE
9.07825549 | 282.9755645 | 1 | LiPF6 | mol/l | mol | 0.5 | 0 | 0.5 | 0 | 0 | 0 | 0 | 0 | 0 | 0 | 0 | 0 | 0 | 0 | 0 | 0 | 0 | 0 | 0 | 0 | 0 | 0 | 0 | 0 | TRUE
9.182647696 | 283.4364367 | 1 | LiPF6 | mol/l | mol | 0.5 | 0 | 0.5 | 0 | 0 | 0 | 0 | 0 | 0 | 0 | 0 | 0 | 0 | 0 | 0 | 0 | 0 | 0 | 0 | 0 | 0 | 0 | 0 | 0 | TRUE
9.341169193 | 284.5066502 | 1 | LiPF6 | mol/l | mol | 0.5 | 0 | 0.5 | 0 | 0 | 0 | 0 | 0 | 0 | 0 | 0 | 0 | 0 | 0 | 0 | 0 | 0 | 0 | 0 | 0 | 0 | 0 | 0 | 0 | TRUE
9.500463965 | 285.7284256 | 1 | LiPF6 | mol/l | mol | 0.5 | 0 | 0.5 | 0 | 0 | 0 | 0 | 0 | 0 | 0 | 0 | 0 | 0 | 0 | 0 | 0 | 0 | 0 | 0 | 0 | 0 | 0 | 0 | 0 | TRUE
9.658985462 | 286.798639 | 1 | LiPF6 | mol/l | mol | 0.5 | 0 | 0.5 | 0 | 0 | 0 | 0 | 0 | 0 | 0 | 0 | 0 | 0 | 0 | 0 | 0 | 0 | 0 | 0 | 0 | 0 | 0 | 0 | 0 | TRUE
9.612588927 | 287.704918 | 1 | LiPF6 | mol/l | mol | 0.5 | 0 | 0.5 | 0 | 0 | 0 | 0 | 0 | 0 | 0 | 0 | 0 | 0 | 0 | 0 | 0 | 0 | 0 | 0 | 0 | 0 | 0 | 0 | 0 | TRUE
9.821373337 | 288.6266625 | 1 | LiPF6 | mol/l | mol | 0.5 | 0 | 0.5 | 0 | 0 | 0 | 0 | 0 | 0 | 0 | 0 | 0 | 0 | 0 | 0 | 0 | 0 | 0 | 0 | 0 | 0 | 0 | 0 | 0 | TRUE
9.976028457 | 288.9390659 | 1 | LiPF6 | mol/l | mol | 0.5 | 0 | 0.5 | 0 | 0 | 0 | 0 | 0 | 0 | 0 | 0 | 0 | 0 | 0 | 0 | 0 | 0 | 0 | 0 | 0 | 0 | 0 | 0 | 0 | TRUE
10.1299103 | 289.0999072 | 1 | LiPF6 | mol/l | mol | 0.5 | 0 | 0.5 | 0 | 0 | 0 | 0 | 0 | 0 | 0 | 0 | 0 | 0 | 0 | 0 | 0 | 0 | 0 | 0 | 0 | 0 | 0 | 0 | 0 | TRUE
10.28456542 | 289.4123105 | 1 | LiPF6 | mol/l | mol | 0.5 | 0 | 0.5 | 0 | 0 | 0 | 0 | 0 | 0 | 0 | 0 | 0 | 0 | 0 | 0 | 0 | 0 | 0 | 0 | 0 | 0 | 0 | 0 | 0 | TRUE
10.33792144 | 289.8700897 | 1 | LiPF6 | mol/l | mol | 0.5 | 0 | 0.5 | 0 | 0 | 0 | 0 | 0 | 0 | 0 | 0 | 0 | 0 | 0 | 0 | 0 | 0 | 0 | 0 | 0 | 0 | 0 | 0 | 0 | TRUE
10.2915249 | 290.7763687 | 1 | LiPF6 | mol/l | mol | 0.5 | 0 | 0.5 | 0 | 0 | 0 | 0 | 0 | 0 | 0 | 0 | 0 | 0 | 0 | 0 | 0 | 0 | 0 | 0 | 0 | 0 | 0 | 0 | 0 | TRUE
10.39978348 | 291.995051 | 1 | LiPF6 | mol/l | mol | 0.5 | 0 | 0.5 | 0 | 0 | 0 | 0 | 0 | 0 | 0 | 0 | 0 | 0 | 0 | 0 | 0 | 0 | 0 | 0 | 0 | 0 | 0 | 0 | 0 | TRUE
10.55907826 | 293.2168265 | 1 | LiPF6 | mol/l | mol | 0.5 | 0 | 0.5 | 0 | 0 | 0 | 0 | 0 | 0 | 0 | 0 | 0 | 0 | 0 | 0 | 0 | 0 | 0 | 0 | 0 | 0 | 0 | 0 | 0 | TRUE
10.66269719 | 293.5261367 | 1 | LiPF6 | mol/l | mol | 0.5 | 0 | 0.5 | 0 | 0 | 0 | 0 | 0 | 0 | 0 | 0 | 0 | 0 | 0 | 0 | 0 | 0 | 0 | 0 | 0 | 0 | 0 | 0 | 0 | TRUE
10.82044541 | 294.4447881 | 1 | LiPF6 | mol/l | mol | 0.5 | 0 | 0.5 | 0 | 0 | 0 | 0 | 0 | 0 | 0 | 0 | 0 | 0 | 0 | 0 | 0 | 0 | 0 | 0 | 0 | 0 | 0 | 0 | 0 | TRUE
11.03077637 | 295.6696567 | 1 | LiPF6 | mol/l | mol | 0.5 | 0 | 0.5 | 0 | 0 | 0 | 0 | 0 | 0 | 0 | 0 | 0 | 0 | 0 | 0 | 0 | 0 | 0 | 0 | 0 | 0 | 0 | 0 | 0 | TRUE
11.24188061 | 297.0460872 | 1 | LiPF6 | mol/l | mol | 0.5 | 0 | 0.5 | 0 | 0 | 0 | 0 | 0 | 0 | 0 | 0 | 0 | 0 | 0 | 0 | 0 | 0 | 0 | 0 | 0 | 0 | 0 | 0 | 0 | TRUE
11.40426848 | 298.8741107 | 1 | LiPF6 | mol/l | mol | 0.5 | 0 | 0.5 | 0 | 0 | 0 | 0 | 0 | 0 | 0 | 0 | 0 | 0 | 0 | 0 | 0 | 0 | 0 | 0 | 0 | 0 | 0 | 0 | 0 | TRUE
12.03448809 | 302.3971543 | 1 | LiPF6 | mol/l | mol | 0.5 | 0 | 0.5 | 0 | 0 | 0 | 0 | 0 | 0 | 0 | 0 | 0 | 0 | 0 | 0 | 0 | 0 | 0 | 0 | 0 | 0 | 0 | 0 | 0 | TRUE
13.49520569 | 308.6978039 | 1 | LiPF6 | mol/l | mol | 0.5 | 0 | 0.5 | 0 | 0 | 0 | 0 | 0 | 0 | 0 | 0 | 0 | 0 | 0 | 0 | 0 | 0 | 0 | 0 | 0 | 0 | 0 | 0 | 0 | TRUE
14.12387875 | 311.9177235 | 1 | LiPF6 | mol/l | mol | 0.5 | 0 | 0.5 | 0 | 0 | 0 | 0 | 0 | 0 | 0 | 0 | 0 | 0 | 0 | 0 | 0 | 0 | 0 | 0 | 0 | 0 | 0 | 0 | 0 | TRUE
14.59480359 | 314.2189916 | 1 | LiPF6 | mol/l | mol | 0.5 | 0 | 0.5 | 0 | 0 | 0 | 0 | 0 | 0 | 0 | 0 | 0 | 0 | 0 | 0 | 0 | 0 | 0 | 0 | 0 | 0 | 0 | 0 | 0 | TRUE
15.06418187 | 316.2171358 | 1 | LiPF6 | mol/l | mol | 0.5 | 0 | 0.5 | 0 | 0 | 0 | 0 | 0 | 0 | 0 | 0 | 0 | 0 | 0 | 0 | 0 | 0 | 0 | 0 | 0 | 0 | 0 | 0 | 0 | TRUE
15.38045159 | 318.2060006 | 1 | LiPF6 | mol/l | mol | 0.5 | 0 | 0.5 | 0 | 0 | 0 | 0 | 0 | 0 | 0 | 0 | 0 | 0 | 0 | 0 | 0 | 0 | 0 | 0 | 0 | 0 | 0 | 0 | 0 | TRUE
15.85137643 | 320.5072688 | 1 | LiPF6 | mol/l | mol | 0.5 | 0 | 0.5 | 0 | 0 | 0 | 0 | 0 | 0 | 0 | 0 | 0 | 0 | 0 | 0 | 0 | 0 | 0 | 0 | 0 | 0 | 0 | 0 | 0 | TRUE
16.90303124 | 326.6316115 | 1 | LiPF6 | mol/l | mol | 0.5 | 0 | 0.5 | 0 | 0 | 0 | 0 | 0 | 0 | 0 | 0 | 0 | 0 | 0 | 0 | 0 | 0 | 0 | 0 | 0 | 0 | 0 | 0 | 0 | TRUE
17.68171976 | 329.2545623 | 1 | LiPF6 | mol/l | mol | 0.5 | 0 | 0.5 | 0 | 0 | 0 | 0 | 0 | 0 | 0 | 0 | 0 | 0 | 0 | 0 | 0 | 0 | 0 | 0 | 0 | 0 | 0 | 0 | 0 | TRUE
18.36452212 | 333.0838231 | 1 | LiPF6 | mol/l | mol | 0.5 | 0 | 0.5 | 0 | 0 | 0 | 0 | 0 | 0 | 0 | 0 | 0 | 0 | 0 | 0 | 0 | 0 | 0 | 0 | 0 | 0 | 0 | 0 | 0 | TRUE
18.89189607 | 336.4491185 | 1 | LiPF6 | mol/l | mol | 0.5 | 0 | 0.5 | 0 | 0 | 0 | 0 | 0 | 0 | 0 | 0 | 0 | 0 | 0 | 0 | 0 | 0 | 0 | 0 | 0 | 0 | 0 | 0 | 0 | TRUE
19.67445097 | 339.8298794 | 1 | LiPF6 | mol/l | mol | 0.5 | 0 | 0.5 | 0 | 0 | 0 | 0 | 0 | 0 | 0 | 0 | 0 | 0 | 0 | 0 | 0 | 0 | 0 | 0 | 0 | 0 | 0 | 0 | 0 | TRUE
20.20027838 | 342.8920507 | 1 | LiPF6 | mol/l | mol | 0.5 | 0 | 0.5 | 0 | 0 | 0 | 0 | 0 | 0 | 0 | 0 | 0 | 0 | 0 | 0 | 0 | 0 | 0 | 0 | 0 | 0 | 0 | 0 | 0 | TRUE
20.82817816 | 345.9604083 | 1 | LiPF6 | mol/l | mol | 0.5 | 0 | 0.5 | 0 | 0 | 0 | 0 | 0 | 0 | 0 | 0 | 0 | 0 | 0 | 0 | 0 | 0 | 0 | 0 | 0 | 0 | 0 | 0 | 0 | TRUE
21.40194865 | 348.4194247 | 1 | LiPF6 | mol/l | mol | 0.5 | 0 | 0.5 | 0 | 0 | 0 | 0 | 0 | 0 | 0 | 0 | 0 | 0 | 0 | 0 | 0 | 0 | 0 | 0 | 0 | 0 | 0 | 0 | 0 | TRUE
21.92932261 | 351.7847201 | 1 | LiPF6 | mol/l | mol | 0.5 | 0 | 0.5 | 0 | 0 | 0 | 0 | 0 | 0 | 0 | 0 | 0 | 0 | 0 | 0 | 0 | 0 | 0 | 0 | 0 | 0 | 0 | 0 | 0 | TRUE
22.55335602 | 354.0952676 | 1 | LiPF6 | mol/l | mol | 0.5 | 0 | 0.5 | 0 | 0 | 0 | 0 | 0 | 0 | 0 | 0 | 0 | 0 | 0 | 0 | 0 | 0 | 0 | 0 | 0 | 0 | 0 | 0 | 0 | TRUE
3.379987628 | 256.1150634 | 1 | LiTFSI | mol/l | mol | 0.5 | 0 | 0.5 | 0 | 0 | 0 | 0 | 0 | 0 | 0 | 0 | 0 | 0 | 0 | 0 | 0 | 0 | 0 | 0 | 0 | 0 | 0 | 0 | 0 | TRUE
3.48669966 | 257.0306217 | 1 | LiTFSI | mol/l | mol | 0.5 | 0 | 0.5 | 0 | 0 | 0 | 0 | 0 | 0 | 0 | 0 | 0 | 0 | 0 | 0 | 0 | 0 | 0 | 0 | 0 | 0 | 0 | 0 | 0 | TRUE
3.543148778 | 258.0946489 | 1 | LiTFSI | mol/l | mol | 0.5 | 0 | 0.5 | 0 | 0 | 0 | 0 | 0 | 0 | 0 | 0 | 0 | 0 | 0 | 0 | 0 | 0 | 0 | 0 | 0 | 0 | 0 | 0 | 0 | TRUE
3.598824621 | 259.0071141 | 1 | LiTFSI | mol/l | mol | 0.5 | 0 | 0.5 | 0 | 0 | 0 | 0 | 0 | 0 | 0 | 0 | 0 | 0 | 0 | 0 | 0 | 0 | 0 | 0 | 0 | 0 | 0 | 0 | 0 | TRUE
3.603464275 | 259.9164862 | 1 | LiTFSI | mol/l | mol | 0.5 | 0 | 0.5 | 0 | 0 | 0 | 0 | 0 | 0 | 0 | 0 | 0 | 0 | 0 | 0 | 0 | 0 | 0 | 0 | 0 | 0 | 0 | 0 | 0 | TRUE
3.712496134 | 261.2867306 | 1 | LiTFSI | mol/l | mol | 0.5 | 0 | 0.5 | 0 | 0 | 0 | 0 | 0 | 0 | 0 | 0 | 0 | 0 | 0 | 0 | 0 | 0 | 0 | 0 | 0 | 0 | 0 | 0 | 0 | TRUE
3.718682338 | 262.4992267 | 1 | LiTFSI | mol/l | mol | 0.5 | 0 | 0.5 | 0 | 0 | 0 | 0 | 0 | 0 | 0 | 0 | 0 | 0 | 0 | 0 | 0 | 0 | 0 | 0 | 0 | 0 | 0 | 0 | 0 | TRUE
3.774358181 | 263.4116919 | 1 | LiTFSI | mol/l | mol | 0.5 | 0 | 0.5 | 0 | 0 | 0 | 0 | 0 | 0 | 0 | 0 | 0 | 0 | 0 | 0 | 0 | 0 | 0 | 0 | 0 | 0 | 0 | 0 | 0 | TRUE
3.778224559 | 264.169502 | 1 | LiTFSI | mol/l | mol | 0.5 | 0 | 0.5 | 0 | 0 | 0 | 0 | 0 | 0 | 0 | 0 | 0 | 0 | 0 | 0 | 0 | 0 | 0 | 0 | 0 | 0 | 0 | 0 | 0 | TRUE
3.884163316 | 264.9334983 | 1 | LiTFSI | mol/l | mol | 0.5 | 0 | 0.5 | 0 | 0 | 0 | 0 | 0 | 0 | 0 | 0 | 0 | 0 | 0 | 0 | 0 | 0 | 0 | 0 | 0 | 0 | 0 | 0 | 0 | TRUE
4.041911537 | 265.8521497 | 1 | LiTFSI | mol/l | mol | 0.5 | 0 | 0.5 | 0 | 0 | 0 | 0 | 0 | 0 | 0 | 0 | 0 | 0 | 0 | 0 | 0 | 0 | 0 | 0 | 0 | 0 | 0 | 0 | 0 | TRUE
4.20120631 | 267.0739251 | 1 | LiTFSI | mol/l | mol | 0.5 | 0 | 0.5 | 0 | 0 | 0 | 0 | 0 | 0 | 0 | 0 | 0 | 0 | 0 | 0 | 0 | 0 | 0 | 0 | 0 | 0 | 0 | 0 | 0 | TRUE
4.20816579 | 268.4379833 | 1 | LiTFSI | mol/l | mol | 0.5 | 0 | 0.5 | 0 | 0 | 0 | 0 | 0 | 0 | 0 | 0 | 0 | 0 | 0 | 0 | 0 | 0 | 0 | 0 | 0 | 0 | 0 | 0 | 0 | TRUE
4.215125271 | 269.8020414 | 1 | LiTFSI | mol/l | mol | 0.5 | 0 | 0.5 | 0 | 0 | 0 | 0 | 0 | 0 | 0 | 0 | 0 | 0 | 0 | 0 | 0 | 0 | 0 | 0 | 0 | 0 | 0 | 0 | 0 | TRUE
4.323383854 | 271.0207238 | 1 | LiTFSI | mol/l | mol | 0.5 | 0 | 0.5 | 0 | 0 | 0 | 0 | 0 | 0 | 0 | 0 | 0 | 0 | 0 | 0 | 0 | 0 | 0 | 0 | 0 | 0 | 0 | 0 | 0 | TRUE
4.531394989 | 271.7909063 | 1 | LiTFSI | mol/l | mol | 0.5 | 0 | 0.5 | 0 | 0 | 0 | 0 | 0 | 0 | 0 | 0 | 0 | 0 | 0 | 0 | 0 | 0 | 0 | 0 | 0 | 0 | 0 | 0 | 0 | TRUE
4.739406124 | 272.5610888 | 1 | LiTFSI | mol/l | mol | 0.5 | 0 | 0.5 | 0 | 0 | 0 | 0 | 0 | 0 | 0 | 0 | 0 | 0 | 0 | 0 | 0 | 0 | 0 | 0 | 0 | 0 | 0 | 0 | 0 | TRUE
4.94741726 | 273.3312713 | 1 | LiTFSI | mol/l | mol | 0.5 | 0 | 0.5 | 0 | 0 | 0 | 0 | 0 | 0 | 0 | 0 | 0 | 0 | 0 | 0 | 0 | 0 | 0 | 0 | 0 | 0 | 0 | 0 | 0 | TRUE
4.95437674 | 274.6953294 | 1 | LiTFSI | mol/l | mol | 0.5 | 0 | 0.5 | 0 | 0 | 0 | 0 | 0 | 0 | 0 | 0 | 0 | 0 | 0 | 0 | 0 | 0 | 0 | 0 | 0 | 0 | 0 | 0 | 0 | TRUE
5.010052583 | 275.6077946 | 1 | LiTFSI | mol/l | mol | 0.5 | 0 | 0.5 | 0 | 0 | 0 | 0 | 0 | 0 | 0 | 0 | 0 | 0 | 0 | 0 | 0 | 0 | 0 | 0 | 0 | 0 | 0 | 0 | 0 | TRUE
5.119857717 | 277.129601 | 1 | LiTFSI | mol/l | mol | 0.5 | 0 | 0.5 | 0 | 0 | 0 | 0 | 0 | 0 | 0 | 0 | 0 | 0 | 0 | 0 | 0 | 0 | 0 | 0 | 0 | 0 | 0 | 0 | 0 | TRUE
5.276059388 | 277.7451284 | 1 | LiTFSI | mol/l | mol | 0.5 | 0 | 0.5 | 0 | 0 | 0 | 0 | 0 | 0 | 0 | 0 | 0 | 0 | 0 | 0 | 0 | 0 | 0 | 0 | 0 | 0 | 0 | 0 | 0 | TRUE
5.43535416 | 278.9669038 | 1 | LiTFSI | mol/l | mol | 0.5 | 0 | 0.5 | 0 | 0 | 0 | 0 | 0 | 0 | 0 | 0 | 0 | 0 | 0 | 0 | 0 | 0 | 0 | 0 | 0 | 0 | 0 | 0 | 0 | TRUE
5.647231673 | 280.4948964 | 1 | LiTFSI | mol/l | mol | 0.5 | 0 | 0.5 | 0 | 0 | 0 | 0 | 0 | 0 | 0 | 0 | 0 | 0 | 0 | 0 | 0 | 0 | 0 | 0 | 0 | 0 | 0 | 0 | 0 | TRUE
5.856016084 | 281.4166409 | 1 | LiTFSI | mol/l | mol | 0.5 | 0 | 0.5 | 0 | 0 | 0 | 0 | 0 | 0 | 0 | 0 | 0 | 0 | 0 | 0 | 0 | 0 | 0 | 0 | 0 | 0 | 0 | 0 | 0 | TRUE
5.910918651 | 282.1775441 | 1 | LiTFSI | mol/l | mol | 0.5 | 0 | 0.5 | 0 | 0 | 0 | 0 | 0 | 0 | 0 | 0 | 0 | 0 | 0 | 0 | 0 | 0 | 0 | 0 | 0 | 0 | 0 | 0 | 0 | TRUE
6.170739251 | 283.1023817 | 1 | LiTFSI | mol/l | mol | 0.5 | 0 | 0.5 | 0 | 0 | 0 | 0 | 0 | 0 | 0 | 0 | 0 | 0 | 0 | 0 | 0 | 0 | 0 | 0 | 0 | 0 | 0 | 0 | 0 | TRUE
6.484689143 | 284.6365605 | 1 | LiTFSI | mol/l | mol | 0.5 | 0 | 0.5 | 0 | 0 | 0 | 0 | 0 | 0 | 0 | 0 | 0 | 0 | 0 | 0 | 0 | 0 | 0 | 0 | 0 | 0 | 0 | 0 | 0 | TRUE
6.596040829 | 286.4614909 | 1 | LiTFSI | mol/l | mol | 0.5 | 0 | 0.5 | 0 | 0 | 0 | 0 | 0 | 0 | 0 | 0 | 0 | 0 | 0 | 0 | 0 | 0 | 0 | 0 | 0 | 0 | 0 | 0 | 0 | TRUE
7.065419115 | 288.459635 | 1 | LiTFSI | mol/l | mol | 0.5 | 0 | 0.5 | 0 | 0 | 0 | 0 | 0 | 0 | 0 | 0 | 0 | 0 | 0 | 0 | 0 | 0 | 0 | 0 | 0 | 0 | 0 | 0 | 0 | TRUE
7.226260439 | 289.9845345 | 1 | LiTFSI | mol/l | mol | 0.5 | 0 | 0.5 | 0 | 0 | 0 | 0 | 0 | 0 | 0 | 0 | 0 | 0 | 0 | 0 | 0 | 0 | 0 | 0 | 0 | 0 | 0 | 0 | 0 | TRUE
7.696412001 | 292.1342406 | 1 | LiTFSI | mol/l | mol | 0.5 | 0 | 0.5 | 0 | 0 | 0 | 0 | 0 | 0 | 0 | 0 | 0 | 0 | 0 | 0 | 0 | 0 | 0 | 0 | 0 | 0 | 0 | 0 | 0 | TRUE
8.064491185 | 294.2777606 | 1 | LiTFSI | mol/l | mol | 0.5 | 0 | 0.5 | 0 | 0 | 0 | 0 | 0 | 0 | 0 | 0 | 0 | 0 | 0 | 0 | 0 | 0 | 0 | 0 | 0 | 0 | 0 | 0 | 0 | TRUE
8.638261676 | 296.736777 | 1 | LiTFSI | mol/l | mol | 0.5 | 0 | 0.5 | 0 | 0 | 0 | 0 | 0 | 0 | 0 | 0 | 0 | 0 | 0 | 0 | 0 | 0 | 0 | 0 | 0 | 0 | 0 | 0 | 0 | TRUE
8.849365914 | 298.1132075 | 1 | LiTFSI | mol/l | mol | 0.5 | 0 | 0.5 | 0 | 0 | 0 | 0 | 0 | 0 | 0 | 0 | 0 | 0 | 0 | 0 | 0 | 0 | 0 | 0 | 0 | 0 | 0 | 0 | 0 | TRUE
8.9607176 | 299.938138 | 1 | LiTFSI | mol/l | mol | 0.5 | 0 | 0.5 | 0 | 0 | 0 | 0 | 0 | 0 | 0 | 0 | 0 | 0 | 0 | 0 | 0 | 0 | 0 | 0 | 0 | 0 | 0 | 0 | 0 | TRUE
9.638107021 | 302.7064646 | 1 | LiTFSI | mol/l | mol | 0.5 | 0 | 0.5 | 0 | 0 | 0 | 0 | 0 | 0 | 0 | 0 | 0 | 0 | 0 | 0 | 0 | 0 | 0 | 0 | 0 | 0 | 0 | 0 | 0 | TRUE
9.799721621 | 304.3829261 | 1 | LiTFSI | mol/l | mol | 0.5 | 0 | 0.5 | 0 | 0 | 0 | 0 | 0 | 0 | 0 | 0 | 0 | 0 | 0 | 0 | 0 | 0 | 0 | 0 | 0 | 0 | 0 | 0 | 0 | TRUE
10.11444479 | 306.0686669 | 1 | LiTFSI | mol/l | mol | 0.5 | 0 | 0.5 | 0 | 0 | 0 | 0 | 0 | 0 | 0 | 0 | 0 | 0 | 0 | 0 | 0 | 0 | 0 | 0 | 0 | 0 | 0 | 0 | 0 | TRUE
10.78951438 | 308.3823075 | 1 | LiTFSI | mol/l | mol | 0.5 | 0 | 0.5 | 0 | 0 | 0 | 0 | 0 | 0 | 0 | 0 | 0 | 0 | 0 | 0 | 0 | 0 | 0 | 0 | 0 | 0 | 0 | 0 | 0 | TRUE
11.15682029 | 310.3742654 | 1 | LiTFSI | mol/l | mol | 0.5 | 0 | 0.5 | 0 | 0 | 0 | 0 | 0 | 0 | 0 | 0 | 0 | 0 | 0 | 0 | 0 | 0 | 0 | 0 | 0 | 0 | 0 | 0 | 0 | TRUE
11.83343644 | 312.99103 | 1 | LiTFSI | mol/l | mol | 0.5 | 0 | 0.5 | 0 | 0 | 0 | 0 | 0 | 0 | 0 | 0 | 0 | 0 | 0 | 0 | 0 | 0 | 0 | 0 | 0 | 0 | 0 | 0 | 0 | TRUE
12.0437674 | 314.2158985 | 1 | LiTFSI | mol/l | mol | 0.5 | 0 | 0.5 | 0 | 0 | 0 | 0 | 0 | 0 | 0 | 0 | 0 | 0 | 0 | 0 | 0 | 0 | 0 | 0 | 0 | 0 | 0 | 0 | 0 | TRUE
12.46288277 | 316.3625116 | 1 | LiTFSI | mol/l | mol | 0.5 | 0 | 0.5 | 0 | 0 | 0 | 0 | 0 | 0 | 0 | 0 | 0 | 0 | 0 | 0 | 0 | 0 | 0 | 0 | 0 | 0 | 0 | 0 | 0 | TRUE
12.88122487 | 318.3575626 | 1 | LiTFSI | mol/l | mol | 0.5 | 0 | 0.5 | 0 | 0 | 0 | 0 | 0 | 0 | 0 | 0 | 0 | 0 | 0 | 0 | 0 | 0 | 0 | 0 | 0 | 0 | 0 | 0 | 0 | TRUE
13.24930405 | 320.5010826 | 1 | LiTFSI | mol/l | mol | 0.5 | 0 | 0.5 | 0 | 0 | 0 | 0 | 0 | 0 | 0 | 0 | 0 | 0 | 0 | 0 | 0 | 0 | 0 | 0 | 0 | 0 | 0 | 0 | 0 | TRUE
13.41014538 | 322.0259821 | 1 | LiTFSI | mol/l | mol | 0.5 | 0 | 0.5 | 0 | 0 | 0 | 0 | 0 | 0 | 0 | 0 | 0 | 0 | 0 | 0 | 0 | 0 | 0 | 0 | 0 | 0 | 0 | 0 | 0 | TRUE
14.20275286 | 327.3770492 | 1 | LiTFSI | mol/l | mol | 0.5 | 0 | 0.5 | 0 | 0 | 0 | 0 | 0 | 0 | 0 | 0 | 0 | 0 | 0 | 0 | 0 | 0 | 0 | 0 | 0 | 0 | 0 | 0 | 0 | TRUE
14.97757501 | 329.2421899 | 1 | LiTFSI | mol/l | mol | 0.5 | 0 | 0.5 | 0 | 0 | 0 | 0 | 0 | 0 | 0 | 0 | 0 | 0 | 0 | 0 | 0 | 0 | 0 | 0 | 0 | 0 | 0 | 0 | 0 | TRUE
15.08815342 | 330.9155583 | 1 | LiTFSI | mol/l | mol | 0.5 | 0 | 0.5 | 0 | 0 | 0 | 0 | 0 | 0 | 0 | 0 | 0 | 0 | 0 | 0 | 0 | 0 | 0 | 0 | 0 | 0 | 0 | 0 | 0 | TRUE
15.24435509 | 331.5310857 | 1 | LiTFSI | mol/l | mol | 0.5 | 0 | 0.5 | 0 | 0 | 0 | 0 | 0 | 0 | 0 | 0 | 0 | 0 | 0 | 0 | 0 | 0 | 0 | 0 | 0 | 0 | 0 | 0 | 0 | TRUE
15.40287659 | 332.6012991 | 1 | LiTFSI | mol/l | mol | 0.5 | 0 | 0.5 | 0 | 0 | 0 | 0 | 0 | 0 | 0 | 0 | 0 | 0 | 0 | 0 | 0 | 0 | 0 | 0 | 0 | 0 | 0 | 0 | 0 | TRUE
15.50881534 | 333.3652954 | 1 | LiTFSI | mol/l | mol | 0.5 | 0 | 0.5 | 0 | 0 | 0 | 0 | 0 | 0 | 0 | 0 | 0 | 0 | 0 | 0 | 0 | 0 | 0 | 0 | 0 | 0 | 0 | 0 | 0 | TRUE
15.6147541 | 334.1292917 | 1 | LiTFSI | mol/l | mol | 0.5 | 0 | 0.5 | 0 | 0 | 0 | 0 | 0 | 0 | 0 | 0 | 0 | 0 | 0 | 0 | 0 | 0 | 0 | 0 | 0 | 0 | 0 | 0 | 0 | TRUE
15.87380142 | 334.9025673 | 1 | LiTFSI | mol/l | mol | 0.5 | 0 | 0.5 | 0 | 0 | 0 | 0 | 0 | 0 | 0 | 0 | 0 | 0 | 0 | 0 | 0 | 0 | 0 | 0 | 0 | 0 | 0 | 0 | 0 | TRUE
14.02618827 | 324.4370554 | 1 | LiTFSI | mol/l | mol | 0.5 | 0 | 0.5 | 0 | 0 | 0 | 0 | 0 | 0 | 0 | 0 | 0 | 0 | 0 | 0 | 0 | 0 | 0 | 0 | 0 | 0 | 0 | 0 | 0 | TRUE
14.2478606 | 326.2181668 | 1 | LiTFSI | mol/l | mol | 0.5 | 0 | 0.5 | 0 | 0 | 0 | 0 | 0 | 0 | 0 | 0 | 0 | 0 | 0 | 0 | 0 | 0 | 0 | 0 | 0 | 0 | 0 | 0 | 0 | TRUE
8.158035222 | 298.15 | 1 | LiClO4 | mol/l | v | 0.2 | 0 | 0 | 0 | 0 | 0 | 0 | 0 | 0 | 0 | 0 | 0 | 0 | 0 | 0 | 1 | 0 | 0 | 0 | 0 | 0 | 0 | 0 | 0 | TRUE
9.555481444 | 298.15 | 1 | LiClO4 | mol/l | v | 0.3 | 0 | 0 | 0 | 0 | 0 | 0 | 0 | 0 | 0 | 0 | 0 | 0 | 0 | 0 | 1 | 0 | 0 | 0 | 0 | 0 | 0 | 0 | 0 | TRUE
9.867390051 | 298.15 | 1 | LiClO4 | mol/l | v | 0.4 | 0 | 0 | 0 | 0 | 0 | 0 | 0 | 0 | 0 | 0 | 0 | 0 | 0 | 0 | 1 | 0 | 0 | 0 | 0 | 0 | 0 | 0 | 0 | TRUE
9.063133078 | 303.15 | 1 | LiClO4 | mol/l | v | 0.2 | 0 | 0 | 0 | 0 | 0 | 0 | 0 | 0 | 0 | 0 | 0 | 0 | 0 | 0 | 1 | 0 | 0 | 0 | 0 | 0 | 0 | 0 | 0 | TRUE
10.47810051 | 303.15 | 1 | LiClO4 | mol/l | v | 0.3 | 0 | 0 | 0 | 0 | 0 | 0 | 0 | 0 | 0 | 0 | 0 | 0 | 0 | 0 | 1 | 0 | 0 | 0 | 0 | 0 | 0 | 0 | 0 | TRUE
10.80392976 | 303.15 | 1 | LiClO4 | mol/l | v | 0.4 | 0 | 0 | 0 | 0 | 0 | 0 | 0 | 0 | 0 | 0 | 0 | 0 | 0 | 0 | 1 | 0 | 0 | 0 | 0 | 0 | 0 | 0 | 0 | TRUE
9.727901116 | 308.15 | 1 | LiClO4 | mol/l | v | 0.2 | 0 | 0 | 0 | 0 | 0 | 0 | 0 | 0 | 0 | 0 | 0 | 0 | 0 | 0 | 1 | 0 | 0 | 0 | 0 | 0 | 0 | 0 | 0 | TRUE
11.44359111 | 308.15 | 1 | LiClO4 | mol/l | v | 0.3 | 0 | 0 | 0 | 0 | 0 | 0 | 0 | 0 | 0 | 0 | 0 | 0 | 0 | 0 | 1 | 0 | 0 | 0 | 0 | 0 | 0 | 0 | 0 | TRUE
11.79943036 | 308.15 | 1 | LiClO4 | mol/l | v | 0.4 | 0 | 0 | 0 | 0 | 0 | 0 | 0 | 0 | 0 | 0 | 0 | 0 | 0 | 0 | 1 | 0 | 0 | 0 | 0 | 0 | 0 | 0 | 0 | TRUE
10.62692301 | 313.15 | 1 | LiClO4 | mol/l | v | 0.2 | 0 | 0 | 0 | 0 | 0 | 0 | 0 | 0 | 0 | 0 | 0 | 0 | 0 | 0 | 1 | 0 | 0 | 0 | 0 | 0 | 0 | 0 | 0 | TRUE
12.47132837 | 313.15 | 1 | LiClO4 | mol/l | v | 0.3 | 0 | 0 | 0 | 0 | 0 | 0 | 0 | 0 | 0 | 0 | 0 | 0 | 0 | 0 | 1 | 0 | 0 | 0 | 0 | 0 | 0 | 0 | 0 | TRUE
12.85351648 | 313.15 | 1 | LiClO4 | mol/l | v | 0.4 | 0 | 0 | 0 | 0 | 0 | 0 | 0 | 0 | 0 | 0 | 0 | 0 | 0 | 0 | 1 | 0 | 0 | 0 | 0 | 0 | 0 | 0 | 0 | TRUE
11.53910991 | 318.15 | 1 | LiClO4 | mol/l | v | 0.2 | 0 | 0 | 0 | 0 | 0 | 0 | 0 | 0 | 0 | 0 | 0 | 0 | 0 | 0 | 1 | 0 | 0 | 0 | 0 | 0 | 0 | 0 | 0 | TRUE
13.54679439 | 318.15 | 1 | LiClO4 | mol/l | v | 0.3 | 0 | 0 | 0 | 0 | 0 | 0 | 0 | 0 | 0 | 0 | 0 | 0 | 0 | 0 | 1 | 0 | 0 | 0 | 0 | 0 | 0 | 0 | 0 | TRUE
13.98016159 | 318.15 | 1 | LiClO4 | mol/l | v | 0.4 | 0 | 0 | 0 | 0 | 0 | 0 | 0 | 0 | 0 | 0 | 0 | 0 | 0 | 0 | 1 | 0 | 0 | 0 | 0 | 0 | 0 | 0 | 0 | TRUE
12.49644295 | 323.15 | 1 | LiClO4 | mol/l | v | 0.2 | 0 | 0 | 0 | 0 | 0 | 0 | 0 | 0 | 0 | 0 | 0 | 0 | 0 | 0 | 1 | 0 | 0 | 0 | 0 | 0 | 0 | 0 | 0 | TRUE
14.68514167 | 323.15 | 1 | LiClO4 | mol/l | v | 0.3 | 0 | 0 | 0 | 0 | 0 | 0 | 0 | 0 | 0 | 0 | 0 | 0 | 0 | 0 | 1 | 0 | 0 | 0 | 0 | 0 | 0 | 0 | 0 | TRUE
15.14667069 | 323.15 | 1 | LiClO4 | mol/l | v | 0.4 | 0 | 0 | 0 | 0 | 0 | 0 | 0 | 0 | 0 | 0 | 0 | 0 | 0 | 0 | 1 | 0 | 0 | 0 | 0 | 0 | 0 | 0 | 0 | TRUE
13.49117759 | 328.15 | 1 | LiClO4 | mol/l | v | 0.2 | 0 | 0 | 0 | 0 | 0 | 0 | 0 | 0 | 0 | 0 | 0 | 0 | 0 | 0 | 1 | 0 | 0 | 0 | 0 | 0 | 0 | 0 | 0 | TRUE
15.84057981 | 328.15 | 1 | LiClO4 | mol/l | v | 0.3 | 0 | 0 | 0 | 0 | 0 | 0 | 0 | 0 | 0 | 0 | 0 | 0 | 0 | 0 | 1 | 0 | 0 | 0 | 0 | 0 | 0 | 0 | 0 | TRUE
16.3822299 | 328.15 | 1 | LiClO4 | mol/l | v | 0.4 | 0 | 0 | 0 | 0 | 0 | 0 | 0 | 0 | 0 | 0 | 0 | 0 | 0 | 0 | 1 | 0 | 0 | 0 | 0 | 0 | 0 | 0 | 0 | TRUE
0.346900385 | 248.15 | 0.201429182 | LiAsF6 | mol/kg | w | 0 | 0 | 0 | 0 | 0 | 1 | 0 | 0 | 0 | 0 | 0 | 0 | 0 | 0 | 0 | 0 | 0 | 0 | 0 | 0 | 0 | 0 | 0 | 0 | TRUE
0.428241617 | 258.15 | 0.198827338 | LiAsF6 | mol/kg | w | 0 | 0 | 0 | 0 | 0 | 1 | 0 | 0 | 0 | 0 | 0 | 0 | 0 | 0 | 0 | 0 | 0 | 0 | 0 | 0 | 0 | 0 | 0 | 0 | TRUE
0.505075429 | 268.15 | 0.19841202 | LiAsF6 | mol/kg | w | 0 | 0 | 0 | 0 | 0 | 1 | 0 | 0 | 0 | 0 | 0 | 0 | 0 | 0 | 0 | 0 | 0 | 0 | 0 | 0 | 0 | 0 | 0 | 0 | TRUE
0.586441092 | 278.15 | 0.200134368 | LiAsF6 | mol/kg | w | 0 | 0 | 0 | 0 | 0 | 1 | 0 | 0 | 0 | 0 | 0 | 0 | 0 | 0 | 0 | 0 | 0 | 0 | 0 | 0 | 0 | 0 | 0 | 0 | TRUE
0.658755268 | 288.15 | 0.19974348 | LiAsF6 | mol/kg | w | 0 | 0 | 0 | 0 | 0 | 1 | 0 | 0 | 0 | 0 | 0 | 0 | 0 | 0 | 0 | 0 | 0 | 0 | 0 | 0 | 0 | 0 | 0 | 0 | TRUE
0.735576864 | 298.15 | 0.197166066 | LiAsF6 | mol/kg | w | 0 | 0 | 0 | 0 | 0 | 1 | 0 | 0 | 0 | 0 | 0 | 0 | 0 | 0 | 0 | 0 | 0 | 0 | 0 | 0 | 0 | 0 | 0 | 0 | TRUE
0.481011421 | 248.15 | 0.339082636 | LiAsF6 | mol/kg | w | 0 | 0 | 0 | 0 | 0 | 1 | 0 | 0 | 0 | 0 | 0 | 0 | 0 | 0 | 0 | 0 | 0 | 0 | 0 | 0 | 0 | 0 | 0 | 0 | TRUE
0.582703231 | 258.15 | 0.338532951 | LiAsF6 | mol/kg | w | 0 | 0 | 0 | 0 | 0 | 1 | 0 | 0 | 0 | 0 | 0 | 0 | 0 | 0 | 0 | 0 | 0 | 0 | 0 | 0 | 0 | 0 | 0 | 0 | TRUE
0.704745618 | 268.15 | 0.340035424 | LiAsF6 | mol/kg | w | 0 | 0 | 0 | 0 | 0 | 1 | 0 | 0 | 0 | 0 | 0 | 0 | 0 | 0 | 0 | 0 | 0 | 0 | 0 | 0 | 0 | 0 | 0 | 0 | TRUE
0.822268369 | 278.15 | 0.341562328 | LiAsF6 | mol/kg | w | 0 | 0 | 0 | 0 | 0 | 1 | 0 | 0 | 0 | 0 | 0 | 0 | 0 | 0 | 0 | 0 | 0 | 0 | 0 | 0 | 0 | 0 | 0 | 0 | TRUE
0.94427411 | 288.15 | 0.336578513 | LiAsF6 | mol/kg | w | 0 | 0 | 0 | 0 | 0 | 1 | 0 | 0 | 0 | 0 | 0 | 0 | 0 | 0 | 0 | 0 | 0 | 0 | 0 | 0 | 0 | 0 | 0 | 0 | TRUE
1.064032248 | 298.15 | 0.33376901 | LiAsF6 | mol/kg | w | 0 | 0 | 0 | 0 | 0 | 1 | 0 | 0 | 0 | 0 | 0 | 0 | 0 | 0 | 0 | 0 | 0 | 0 | 0 | 0 | 0 | 0 | 0 | 0 | TRUE
0.542600623 | 248.15 | 0.440371343 | LiAsF6 | mol/kg | w | 0 | 0 | 0 | 0 | 0 | 1 | 0 | 0 | 0 | 0 | 0 | 0 | 0 | 0 | 0 | 0 | 0 | 0 | 0 | 0 | 0 | 0 | 0 | 0 | TRUE
0.666890613 | 258.15 | 0.439699505 | LiAsF6 | mol/kg | w | 0 | 0 | 0 | 0 | 0 | 1 | 0 | 0 | 0 | 0 | 0 | 0 | 0 | 0 | 0 | 0 | 0 | 0 | 0 | 0 | 0 | 0 | 0 | 0 | TRUE
0.818286203 | 268.15 | 0.436718989 | LiAsF6 | mol/kg | w | 0 | 0 | 0 | 0 | 0 | 1 | 0 | 0 | 0 | 0 | 0 | 0 | 0 | 0 | 0 | 0 | 0 | 0 | 0 | 0 | 0 | 0 | 0 | 0 | TRUE
0.965186588 | 278.15 | 0.438087095 | LiAsF6 | mol/kg | w | 0 | 0 | 0 | 0 | 0 | 1 | 0 | 0 | 0 | 0 | 0 | 0 | 0 | 0 | 0 | 0 | 0 | 0 | 0 | 0 | 0 | 0 | 0 | 0 | TRUE
1.100775667 | 288.15 | 0.437354181 | LiAsF6 | mol/kg | w | 0 | 0 | 0 | 0 | 0 | 1 | 0 | 0 | 0 | 0 | 0 | 0 | 0 | 0 | 0 | 0 | 0 | 0 | 0 | 0 | 0 | 0 | 0 | 0 | TRUE
1.247639406 | 298.15 | 0.432235998 | LiAsF6 | mol/kg | w | 0 | 0 | 0 | 0 | 0 | 1 | 0 | 0 | 0 | 0 | 0 | 0 | 0 | 0 | 0 | 0 | 0 | 0 | 0 | 0 | 0 | 0 | 0 | 0 | TRUE
0.565528614 | 248.15 | 0.498625786 | LiAsF6 | mol/kg | w | 0 | 0 | 0 | 0 | 0 | 1 | 0 | 0 | 0 | 0 | 0 | 0 | 0 | 0 | 0 | 0 | 0 | 0 | 0 | 0 | 0 | 0 | 0 | 0 | TRUE
0.712428999 | 258.15 | 0.499993892 | LiAsF6 | mol/kg | w | 0 | 0 | 0 | 0 | 0 | 1 | 0 | 0 | 0 | 0 | 0 | 0 | 0 | 0 | 0 | 0 | 0 | 0 | 0 | 0 | 0 | 0 | 0 | 0 | TRUE
0.868344225 | 268.15 | 0.496988945 | LiAsF6 | mol/kg | w | 0 | 0 | 0 | 0 | 0 | 1 | 0 | 0 | 0 | 0 | 0 | 0 | 0 | 0 | 0 | 0 | 0 | 0 | 0 | 0 | 0 | 0 | 0 | 0 | TRUE
1.024283882 | 278.15 | 0.49830819 | LiAsF6 | mol/kg | w | 0 | 0 | 0 | 0 | 0 | 1 | 0 | 0 | 0 | 0 | 0 | 0 | 0 | 0 | 0 | 0 | 0 | 0 | 0 | 0 | 0 | 0 | 0 | 0 | TRUE
1.182471142 | 288.15 | 0.497453124 | LiAsF6 | mol/kg | w | 0 | 0 | 0 | 0 | 0 | 1 | 0 | 0 | 0 | 0 | 0 | 0 | 0 | 0 | 0 | 0 | 0 | 0 | 0 | 0 | 0 | 0 | 0 | 0 | TRUE
1.342906004 | 298.15 | 0.494423746 | LiAsF6 | mol/kg | w | 0 | 0 | 0 | 0 | 0 | 1 | 0 | 0 | 0 | 0 | 0 | 0 | 0 | 0 | 0 | 0 | 0 | 0 | 0 | 0 | 0 | 0 | 0 | 0 | TRUE
0.623819703 | 248.15 | 0.816148537 | LiAsF6 | mol/kg | w | 0 | 0 | 0 | 0 | 0 | 1 | 0 | 0 | 0 | 0 | 0 | 0 | 0 | 0 | 0 | 0 | 0 | 0 | 0 | 0 | 0 | 0 | 0 | 0 | TRUE
0.811409027 | 258.15 | 0.819458865 | LiAsF6 | mol/kg | w | 0 | 0 | 0 | 0 | 0 | 1 | 0 | 0 | 0 | 0 | 0 | 0 | 0 | 0 | 0 | 0 | 0 | 0 | 0 | 0 | 0 | 0 | 0 | 0 | TRUE
0.99894949 | 268.15 | 0.814120809 | LiAsF6 | mol/kg | w | 0 | 0 | 0 | 0 | 0 | 1 | 0 | 0 | 0 | 0 | 0 | 0 | 0 | 0 | 0 | 0 | 0 | 0 | 0 | 0 | 0 | 0 | 0 | 0 | TRUE
1.227203323 | 278.15 | 0.815049166 | LiAsF6 | mol/kg | w | 0 | 0 | 0 | 0 | 0 | 1 | 0 | 0 | 0 | 0 | 0 | 0 | 0 | 0 | 0 | 0 | 0 | 0 | 0 | 0 | 0 | 0 | 0 | 0 | TRUE
1.441886032 | 288.15 | 0.813888719 | LiAsF6 | mol/kg | w | 0 | 0 | 0 | 0 | 0 | 1 | 0 | 0 | 0 | 0 | 0 | 0 | 0 | 0 | 0 | 0 | 0 | 0 | 0 | 0 | 0 | 0 | 0 | 0 | TRUE
1.66333598 | 298.15 | 0.81052953 | LiAsF6 | mol/kg | w | 0 | 0 | 0 | 0 | 0 | 1 | 0 | 0 | 0 | 0 | 0 | 0 | 0 | 0 | 0 | 0 | 0 | 0 | 0 | 0 | 0 | 0 | 0 | 0 | TRUE
0.59341599 | 248.15 | 1.03469126 | LiAsF6 | mol/kg | w | 0 | 0 | 0 | 0 | 0 | 1 | 0 | 0 | 0 | 0 | 0 | 0 | 0 | 0 | 0 | 0 | 0 | 0 | 0 | 0 | 0 | 0 | 0 | 0 | TRUE
0.77873328 | 258.15 | 1.035851707 | LiAsF6 | mol/kg | w | 0 | 0 | 0 | 0 | 0 | 1 | 0 | 0 | 0 | 0 | 0 | 0 | 0 | 0 | 0 | 0 | 0 | 0 | 0 | 0 | 0 | 0 | 0 | 0 | TRUE
0.988896354 | 268.15 | 1.03471569 | LiAsF6 | mol/kg | w | 0 | 0 | 0 | 0 | 0 | 1 | 0 | 0 | 0 | 0 | 0 | 0 | 0 | 0 | 0 | 0 | 0 | 0 | 0 | 0 | 0 | 0 | 0 | 0 | TRUE
1.230696879 | 278.15 | 1.033408661 | LiAsF6 | mol/kg | w | 0 | 0 | 0 | 0 | 0 | 1 | 0 | 0 | 0 | 0 | 0 | 0 | 0 | 0 | 0 | 0 | 0 | 0 | 0 | 0 | 0 | 0 | 0 | 0 | TRUE
1.472485189 | 288.15 | 1.029939535 | LiAsF6 | mol/kg | w | 0 | 0 | 0 | 0 | 0 | 1 | 0 | 0 | 0 | 0 | 0 | 0 | 0 | 0 | 0 | 0 | 0 | 0 | 0 | 0 | 0 | 0 | 0 | 0 | TRUE
1.739168143 | 298.15 | 1.032822329 | LiAsF6 | mol/kg | w | 0 | 0 | 0 | 0 | 0 | 1 | 0 | 0 | 0 | 0 | 0 | 0 | 0 | 0 | 0 | 0 | 0 | 0 | 0 | 0 | 0 | 0 | 0 | 0 | TRUE
1.010126428 | 278.15 | 1.592438771 | LiAsF6 | mol/kg | w | 0 | 0 | 0 | 0 | 0 | 1 | 0 | 0 | 0 | 0 | 0 | 0 | 0 | 0 | 0 | 0 | 0 | 0 | 0 | 0 | 0 | 0 | 0 | 0 | TRUE
1.276809381 | 288.15 | 1.595321566 | LiAsF6 | mol/kg | w | 0 | 0 | 0 | 0 | 0 | 1 | 0 | 0 | 0 | 0 | 0 | 0 | 0 | 0 | 0 | 0 | 0 | 0 | 0 | 0 | 0 | 0 | 0 | 0 | TRUE
1.606730593 | 298.15 | 1.591376046 | LiAsF6 | mol/kg | w | 0 | 0 | 0 | 0 | 0 | 1 | 0 | 0 | 0 | 0 | 0 | 0 | 0 | 0 | 0 | 0 | 0 | 0 | 0 | 0 | 0 | 0 | 0 | 0 | TRUE
0.208489587 | 248.15 | 0.102717889 | LiAsF6 | mol/kg | w | 0 | 0 | 0 | 0 | 0 | 1 | 0 | 0 | 0 | 0 | 0 | 0 | 0 | 0 | 0 | 0 | 0 | 0 | 0 | 0 | 0 | 0 | 0 | 0 | TRUE
0.244646674 | 258.15 | 0.102522445 | LiAsF6 | mol/kg | w | 0 | 0 | 0 | 0 | 0 | 1 | 0 | 0 | 0 | 0 | 0 | 0 | 0 | 0 | 0 | 0 | 0 | 0 | 0 | 0 | 0 | 0 | 0 | 0 | TRUE
0.292115067 | 268.15 | 0.104428022 | LiAsF6 | mol/kg | w | 0 | 0 | 0 | 0 | 0 | 1 | 0 | 0 | 0 | 0 | 0 | 0 | 0 | 0 | 0 | 0 | 0 | 0 | 0 | 0 | 0 | 0 | 0 | 0 | TRUE
0.335027179 | 278.15 | 0.09987174 | LiAsF6 | mol/kg | w | 0 | 0 | 0 | 0 | 0 | 1 | 0 | 0 | 0 | 0 | 0 | 0 | 0 | 0 | 0 | 0 | 0 | 0 | 0 | 0 | 0 | 0 | 0 | 0 | TRUE
0.375703903 | 288.15 | 0.099651866 | LiAsF6 | mol/kg | w | 0 | 0 | 0 | 0 | 0 | 1 | 0 | 0 | 0 | 0 | 0 | 0 | 0 | 0 | 0 | 0 | 0 | 0 | 0 | 0 | 0 | 0 | 0 | 0 | TRUE
0.411873206 | 298.15 | 0.101618518 | LiAsF6 | mol/kg | w | 0 | 0 | 0 | 0 | 0 | 1 | 0 | 0 | 0 | 0 | 0 | 0 | 0 | 0 | 0 | 0 | 0 | 0 | 0 | 0 | 0 | 0 | 0 | 0 | TRUE
0.495652174 | 233.15 | 0.311764706 | LiPF6 | mol/kg | w | 0 | 1 | 0 | 0 | 0.1 | 0 | 0 | 0 | 0 | 0 | 0 | 0 | 0 | 0 | 0 | 0 | 0 | 0 | 0 | 0 | 0 | 0 | 0 | 0 | TRUE
0.506521739 | 233.15 | 0.388235294 | LiPF6 | mol/kg | w | 0 | 1 | 0 | 0 | 0.1 | 0 | 0 | 0 | 0 | 0 | 0 | 0 | 0 | 0 | 0 | 0 | 0 | 0 | 0 | 0 | 0 | 0 | 0 | 0 | TRUE
0.502173913 | 233.15 | 0.458823529 | LiPF6 | mol/kg | w | 0 | 1 | 0 | 0 | 0.1 | 0 | 0 | 0 | 0 | 0 | 0 | 0 | 0 | 0 | 0 | 0 | 0 | 0 | 0 | 0 | 0 | 0 | 0 | 0 | TRUE
0.47173913 | 233.15 | 0.547058824 | LiPF6 | mol/kg | w | 0 | 1 | 0 | 0 | 0.1 | 0 | 0 | 0 | 0 | 0 | 0 | 0 | 0 | 0 | 0 | 0 | 0 | 0 | 0 | 0 | 0 | 0 | 0 | 0 | TRUE
0.42173913 | 233.15 | 0.652941176 | LiPF6 | mol/kg | w | 0 | 1 | 0 | 0 | 0.1 | 0 | 0 | 0 | 0 | 0 | 0 | 0 | 0 | 0 | 0 | 0 | 0 | 0 | 0 | 0 | 0 | 0 | 0 | 0 | TRUE
0.354347826 | 233.15 | 0.764705882 | LiPF6 | mol/kg | w | 0 | 1 | 0 | 0 | 0.1 | 0 | 0 | 0 | 0 | 0 | 0 | 0 | 0 | 0 | 0 | 0 | 0 | 0 | 0 | 0 | 0 | 0 | 0 | 0 | TRUE
0.276086957 | 233.15 | 0.894117647 | LiPF6 | mol/kg | w | 0 | 1 | 0 | 0 | 0.1 | 0 | 0 | 0 | 0 | 0 | 0 | 0 | 0 | 0 | 0 | 0 | 0 | 0 | 0 | 0 | 0 | 0 | 0 | 0 | TRUE
0.186956522 | 233.15 | 1.052941176 | LiPF6 | mol/kg | w | 0 | 1 | 0 | 0 | 0.1 | 0 | 0 | 0 | 0 | 0 | 0 | 0 | 0 | 0 | 0 | 0 | 0 | 0 | 0 | 0 | 0 | 0 | 0 | 0 | TRUE
0.108695652 | 233.15 | 1.223529412 | LiPF6 | mol/kg | w | 0 | 1 | 0 | 0 | 0.1 | 0 | 0 | 0 | 0 | 0 | 0 | 0 | 0 | 0 | 0 | 0 | 0 | 0 | 0 | 0 | 0 | 0 | 0 | 0 | TRUE
0.047826087 | 233.15 | 1.447058824 | LiPF6 | mol/kg | w | 0 | 1 | 0 | 0 | 0.1 | 0 | 0 | 0 | 0 | 0 | 0 | 0 | 0 | 0 | 0 | 0 | 0 | 0 | 0 | 0 | 0 | 0 | 0 | 0 | TRUE
0.015217391 | 233.15 | 1.688235294 | LiPF6 | mol/kg | w | 0 | 1 | 0 | 0 | 0.1 | 0 | 0 | 0 | 0 | 0 | 0 | 0 | 0 | 0 | 0 | 0 | 0 | 0 | 0 | 0 | 0 | 0 | 0 | 0 | TRUE
0.004347826 | 233.15 | 1.905882353 | LiPF6 | mol/kg | w | 0 | 1 | 0 | 0 | 0.1 | 0 | 0 | 0 | 0 | 0 | 0 | 0 | 0 | 0 | 0 | 0 | 0 | 0 | 0 | 0 | 0 | 0 | 0 | 0 | TRUE
1.11e-16 | 233.15 | 2.123529412 | LiPF6 | mol/kg | w | 0 | 1 | 0 | 0 | 0.1 | 0 | 0 | 0 | 0 | 0 | 0 | 0 | 0 | 0 | 0 | 0 | 0 | 0 | 0 | 0 | 0 | 0 | 0 | 0 | TRUE
1.11e-16 | 233.15 | 2.311764706 | LiPF6 | mol/kg | w | 0 | 1 | 0 | 0 | 0.1 | 0 | 0 | 0 | 0 | 0 | 0 | 0 | 0 | 0 | 0 | 0 | 0 | 0 | 0 | 0 | 0 | 0 | 0 | 0 | TRUE
4.615384615 | 293.15 | 0.311764706 | LiPF6 | mol/kg | w | 0 | 1 | 0 | 0 | 0.1 | 0 | 0 | 0 | 0 | 0 | 0 | 0 | 0 | 0 | 0 | 0 | 0 | 0 | 0 | 0 | 0 | 0 | 0 | 0 | TRUE
5.179487179 | 293.15 | 0.388235294 | LiPF6 | mol/kg | w | 0 | 1 | 0 | 0 | 0.1 | 0 | 0 | 0 | 0 | 0 | 0 | 0 | 0 | 0 | 0 | 0 | 0 | 0 | 0 | 0 | 0 | 0 | 0 | 0 | TRUE
5.564102564 | 293.15 | 0.464705882 | LiPF6 | mol/kg | w | 0 | 1 | 0 | 0 | 0.1 | 0 | 0 | 0 | 0 | 0 | 0 | 0 | 0 | 0 | 0 | 0 | 0 | 0 | 0 | 0 | 0 | 0 | 0 | 0 | TRUE
5.846153846 | 293.15 | 0.552941176 | LiPF6 | mol/kg | w | 0 | 1 | 0 | 0 | 0.1 | 0 | 0 | 0 | 0 | 0 | 0 | 0 | 0 | 0 | 0 | 0 | 0 | 0 | 0 | 0 | 0 | 0 | 0 | 0 | TRUE
6.025641026 | 293.15 | 0.652941176 | LiPF6 | mol/kg | w | 0 | 1 | 0 | 0 | 0.1 | 0 | 0 | 0 | 0 | 0 | 0 | 0 | 0 | 0 | 0 | 0 | 0 | 0 | 0 | 0 | 0 | 0 | 0 | 0 | TRUE
6 | 293.15 | 0.770588235 | LiPF6 | mol/kg | w | 0 | 1 | 0 | 0 | 0.1 | 0 | 0 | 0 | 0 | 0 | 0 | 0 | 0 | 0 | 0 | 0 | 0 | 0 | 0 | 0 | 0 | 0 | 0 | 0 | TRUE
5.820512821 | 293.15 | 0.9 | LiPF6 | mol/kg | w | 0 | 1 | 0 | 0 | 0.1 | 0 | 0 | 0 | 0 | 0 | 0 | 0 | 0 | 0 | 0 | 0 | 0 | 0 | 0 | 0 | 0 | 0 | 0 | 0 | TRUE
5.358974359 | 293.15 | 1.058823529 | LiPF6 | mol/kg | w | 0 | 1 | 0 | 0 | 0.1 | 0 | 0 | 0 | 0 | 0 | 0 | 0 | 0 | 0 | 0 | 0 | 0 | 0 | 0 | 0 | 0 | 0 | 0 | 0 | TRUE
4.717948718 | 293.15 | 1.229411765 | LiPF6 | mol/kg | w | 0 | 1 | 0 | 0 | 0.1 | 0 | 0 | 0 | 0 | 0 | 0 | 0 | 0 | 0 | 0 | 0 | 0 | 0 | 0 | 0 | 0 | 0 | 0 | 0 | TRUE
3.769230769 | 293.15 | 1.458823529 | LiPF6 | mol/kg | w | 0 | 1 | 0 | 0 | 0.1 | 0 | 0 | 0 | 0 | 0 | 0 | 0 | 0 | 0 | 0 | 0 | 0 | 0 | 0 | 0 | 0 | 0 | 0 | 0 | TRUE
2.871794872 | 293.15 | 1.7 | LiPF6 | mol/kg | w | 0 | 1 | 0 | 0 | 0.1 | 0 | 0 | 0 | 0 | 0 | 0 | 0 | 0 | 0 | 0 | 0 | 0 | 0 | 0 | 0 | 0 | 0 | 0 | 0 | TRUE
2.128205128 | 293.15 | 1.917647059 | LiPF6 | mol/kg | w | 0 | 1 | 0 | 0 | 0.1 | 0 | 0 | 0 | 0 | 0 | 0 | 0 | 0 | 0 | 0 | 0 | 0 | 0 | 0 | 0 | 0 | 0 | 0 | 0 | TRUE
1.58974359 | 293.15 | 2.135294118 | LiPF6 | mol/kg | w | 0 | 1 | 0 | 0 | 0.1 | 0 | 0 | 0 | 0 | 0 | 0 | 0 | 0 | 0 | 0 | 0 | 0 | 0 | 0 | 0 | 0 | 0 | 0 | 0 | TRUE
1.179487179 | 293.15 | 2.329411765 | LiPF6 | mol/kg | w | 0 | 1 | 0 | 0 | 0.1 | 0 | 0 | 0 | 0 | 0 | 0 | 0 | 0 | 0 | 0 | 0 | 0 | 0 | 0 | 0 | 0 | 0 | 0 | 0 | TRUE
0.435294118 | 233.15 | 0.258823529 | LiBF4 | mol/kg | w | 0 | 1 | 0 | 0 | 0.3 | 0 | 0 | 0 | 0 | 0 | 0 | 0 | 0 | 0 | 0 | 0 | 0 | 0 | 0 | 0 | 0 | 0 | 0 | 0 | TRUE
0.458823529 | 233.15 | 0.335294118 | LiBF4 | mol/kg | w | 0 | 1 | 0 | 0 | 0.3 | 0 | 0 | 0 | 0 | 0 | 0 | 0 | 0 | 0 | 0 | 0 | 0 | 0 | 0 | 0 | 0 | 0 | 0 | 0 | TRUE
0.461764706 | 233.15 | 0.411764706 | LiBF4 | mol/kg | w | 0 | 1 | 0 | 0 | 0.3 | 0 | 0 | 0 | 0 | 0 | 0 | 0 | 0 | 0 | 0 | 0 | 0 | 0 | 0 | 0 | 0 | 0 | 0 | 0 | TRUE
0.45 | 233.15 | 0.505882353 | LiBF4 | mol/kg | w | 0 | 1 | 0 | 0 | 0.3 | 0 | 0 | 0 | 0 | 0 | 0 | 0 | 0 | 0 | 0 | 0 | 0 | 0 | 0 | 0 | 0 | 0 | 0 | 0 | TRUE
0.429411765 | 233.15 | 0.594117647 | LiBF4 | mol/kg | w | 0 | 1 | 0 | 0 | 0.3 | 0 | 0 | 0 | 0 | 0 | 0 | 0 | 0 | 0 | 0 | 0 | 0 | 0 | 0 | 0 | 0 | 0 | 0 | 0 | TRUE
0.405882353 | 233.15 | 0.676470588 | LiBF4 | mol/kg | w | 0 | 1 | 0 | 0 | 0.3 | 0 | 0 | 0 | 0 | 0 | 0 | 0 | 0 | 0 | 0 | 0 | 0 | 0 | 0 | 0 | 0 | 0 | 0 | 0 | TRUE
0.376470588 | 233.15 | 0.770588235 | LiBF4 | mol/kg | w | 0 | 1 | 0 | 0 | 0.3 | 0 | 0 | 0 | 0 | 0 | 0 | 0 | 0 | 0 | 0 | 0 | 0 | 0 | 0 | 0 | 0 | 0 | 0 | 0 | TRUE
0.341176471 | 233.15 | 0.870588235 | LiBF4 | mol/kg | w | 0 | 1 | 0 | 0 | 0.3 | 0 | 0 | 0 | 0 | 0 | 0 | 0 | 0 | 0 | 0 | 0 | 0 | 0 | 0 | 0 | 0 | 0 | 0 | 0 | TRUE
0.302941176 | 233.15 | 0.982352941 | LiBF4 | mol/kg | w | 0 | 1 | 0 | 0 | 0.3 | 0 | 0 | 0 | 0 | 0 | 0 | 0 | 0 | 0 | 0 | 0 | 0 | 0 | 0 | 0 | 0 | 0 | 0 | 0 | TRUE
0.264705882 | 233.15 | 1.094117647 | LiBF4 | mol/kg | w | 0 | 1 | 0 | 0 | 0.3 | 0 | 0 | 0 | 0 | 0 | 0 | 0 | 0 | 0 | 0 | 0 | 0 | 0 | 0 | 0 | 0 | 0 | 0 | 0 | TRUE
0.223529412 | 233.15 | 1.223529412 | LiBF4 | mol/kg | w | 0 | 1 | 0 | 0 | 0.3 | 0 | 0 | 0 | 0 | 0 | 0 | 0 | 0 | 0 | 0 | 0 | 0 | 0 | 0 | 0 | 0 | 0 | 0 | 0 | TRUE
0.185294118 | 233.15 | 1.358823529 | LiBF4 | mol/kg | w | 0 | 1 | 0 | 0 | 0.3 | 0 | 0 | 0 | 0 | 0 | 0 | 0 | 0 | 0 | 0 | 0 | 0 | 0 | 0 | 0 | 0 | 0 | 0 | 0 | TRUE
0.15 | 233.15 | 1.511764706 | LiBF4 | mol/kg | w | 0 | 1 | 0 | 0 | 0.3 | 0 | 0 | 0 | 0 | 0 | 0 | 0 | 0 | 0 | 0 | 0 | 0 | 0 | 0 | 0 | 0 | 0 | 0 | 0 | TRUE
0.117647059 | 233.15 | 1.676470588 | LiBF4 | mol/kg | w | 0 | 1 | 0 | 0 | 0.3 | 0 | 0 | 0 | 0 | 0 | 0 | 0 | 0 | 0 | 0 | 0 | 0 | 0 | 0 | 0 | 0 | 0 | 0 | 0 | TRUE
0.082352941 | 233.15 | 1.870588235 | LiBF4 | mol/kg | w | 0 | 1 | 0 | 0 | 0.3 | 0 | 0 | 0 | 0 | 0 | 0 | 0 | 0 | 0 | 0 | 0 | 0 | 0 | 0 | 0 | 0 | 0 | 0 | 0 | TRUE
0.061764706 | 233.15 | 2.052941176 | LiBF4 | mol/kg | w | 0 | 1 | 0 | 0 | 0.3 | 0 | 0 | 0 | 0 | 0 | 0 | 0 | 0 | 0 | 0 | 0 | 0 | 0 | 0 | 0 | 0 | 0 | 0 | 0 | TRUE
2.525 | 293.15 | 0.255813953 | LiBF4 | mol/kg | w | 0 | 1 | 0 | 0 | 0.3 | 0 | 0 | 0 | 0 | 0 | 0 | 0 | 0 | 0 | 0 | 0 | 0 | 0 | 0 | 0 | 0 | 0 | 0 | 0 | TRUE
2.75 | 293.15 | 0.337209302 | LiBF4 | mol/kg | w | 0 | 1 | 0 | 0 | 0.3 | 0 | 0 | 0 | 0 | 0 | 0 | 0 | 0 | 0 | 0 | 0 | 0 | 0 | 0 | 0 | 0 | 0 | 0 | 0 | TRUE
2.9 | 293.15 | 0.418604651 | LiBF4 | mol/kg | w | 0 | 1 | 0 | 0 | 0.3 | 0 | 0 | 0 | 0 | 0 | 0 | 0 | 0 | 0 | 0 | 0 | 0 | 0 | 0 | 0 | 0 | 0 | 0 | 0 | TRUE
3 | 293.15 | 0.5 | LiBF4 | mol/kg | w | 0 | 1 | 0 | 0 | 0.3 | 0 | 0 | 0 | 0 | 0 | 0 | 0 | 0 | 0 | 0 | 0 | 0 | 0 | 0 | 0 | 0 | 0 | 0 | 0 | TRUE
3.025 | 293.15 | 0.593023256 | LiBF4 | mol/kg | w | 0 | 1 | 0 | 0 | 0.3 | 0 | 0 | 0 | 0 | 0 | 0 | 0 | 0 | 0 | 0 | 0 | 0 | 0 | 0 | 0 | 0 | 0 | 0 | 0 | TRUE
3.025 | 293.15 | 0.674418605 | LiBF4 | mol/kg | w | 0 | 1 | 0 | 0 | 0.3 | 0 | 0 | 0 | 0 | 0 | 0 | 0 | 0 | 0 | 0 | 0 | 0 | 0 | 0 | 0 | 0 | 0 | 0 | 0 | TRUE
2.975 | 293.15 | 0.76744186 | LiBF4 | mol/kg | w | 0 | 1 | 0 | 0 | 0.3 | 0 | 0 | 0 | 0 | 0 | 0 | 0 | 0 | 0 | 0 | 0 | 0 | 0 | 0 | 0 | 0 | 0 | 0 | 0 | TRUE
2.9 | 293.15 | 0.872093023 | LiBF4 | mol/kg | w | 0 | 1 | 0 | 0 | 0.3 | 0 | 0 | 0 | 0 | 0 | 0 | 0 | 0 | 0 | 0 | 0 | 0 | 0 | 0 | 0 | 0 | 0 | 0 | 0 | TRUE
2.8 | 293.15 | 0.976744186 | LiBF4 | mol/kg | w | 0 | 1 | 0 | 0 | 0.3 | 0 | 0 | 0 | 0 | 0 | 0 | 0 | 0 | 0 | 0 | 0 | 0 | 0 | 0 | 0 | 0 | 0 | 0 | 0 | TRUE
2.675 | 293.15 | 1.093023256 | LiBF4 | mol/kg | w | 0 | 1 | 0 | 0 | 0.3 | 0 | 0 | 0 | 0 | 0 | 0 | 0 | 0 | 0 | 0 | 0 | 0 | 0 | 0 | 0 | 0 | 0 | 0 | 0 | TRUE
2.525 | 293.15 | 1.220930233 | LiBF4 | mol/kg | w | 0 | 1 | 0 | 0 | 0.3 | 0 | 0 | 0 | 0 | 0 | 0 | 0 | 0 | 0 | 0 | 0 | 0 | 0 | 0 | 0 | 0 | 0 | 0 | 0 | TRUE
2.35 | 293.15 | 1.360465116 | LiBF4 | mol/kg | w | 0 | 1 | 0 | 0 | 0.3 | 0 | 0 | 0 | 0 | 0 | 0 | 0 | 0 | 0 | 0 | 0 | 0 | 0 | 0 | 0 | 0 | 0 | 0 | 0 | TRUE
2.175 | 293.15 | 1.505813953 | LiBF4 | mol/kg | w | 0 | 1 | 0 | 0 | 0.3 | 0 | 0 | 0 | 0 | 0 | 0 | 0 | 0 | 0 | 0 | 0 | 0 | 0 | 0 | 0 | 0 | 0 | 0 | 0 | TRUE
1.975 | 293.15 | 1.674418605 | LiBF4 | mol/kg | w | 0 | 1 | 0 | 0 | 0.3 | 0 | 0 | 0 | 0 | 0 | 0 | 0 | 0 | 0 | 0 | 0 | 0 | 0 | 0 | 0 | 0 | 0 | 0 | 0 | TRUE
1.75 | 293.15 | 1.872093023 | LiBF4 | mol/kg | w | 0 | 1 | 0 | 0 | 0.3 | 0 | 0 | 0 | 0 | 0 | 0 | 0 | 0 | 0 | 0 | 0 | 0 | 0 | 0 | 0 | 0 | 0 | 0 | 0 | TRUE
1.575 | 293.15 | 2.046511628 | LiBF4 | mol/kg | w | 0 | 1 | 0 | 0 | 0.3 | 0 | 0 | 0 | 0 | 0 | 0 | 0 | 0 | 0 | 0 | 0 | 0 | 0 | 0 | 0 | 0 | 0 | 0 | 0 | TRUE
1.217867909 | 293.15 | 2.033707865 | LiPF6 | mol/kg | w | 0 | 1 | 0 | 0 | 0.3 | 0 | 0 | 0 | 0 | 0 | 0 | 0 | 0 | 0 | 0 | 0 | 0 | 0 | 0 | 0 | 0 | 0 | 0 | 0 | TRUE
0.694117647 | 233.15 | 0.305882353 | LiPF6 | mol/kg | w | 0 | 1 | 0 | 0 | 0.3 | 0 | 0 | 0 | 0 | 0 | 0 | 0 | 0 | 0 | 0 | 0 | 0 | 0 | 0 | 0 | 0 | 0 | 0 | 0 | TRUE
0.738235294 | 233.15 | 0.4 | LiPF6 | mol/kg | w | 0 | 1 | 0 | 0 | 0.3 | 0 | 0 | 0 | 0 | 0 | 0 | 0 | 0 | 0 | 0 | 0 | 0 | 0 | 0 | 0 | 0 | 0 | 0 | 0 | TRUE
0.735294118 | 233.15 | 0.482352941 | LiPF6 | mol/kg | w | 0 | 1 | 0 | 0 | 0.3 | 0 | 0 | 0 | 0 | 0 | 0 | 0 | 0 | 0 | 0 | 0 | 0 | 0 | 0 | 0 | 0 | 0 | 0 | 0 | TRUE
0.705882353 | 233.15 | 0.570588235 | LiPF6 | mol/kg | w | 0 | 1 | 0 | 0 | 0.3 | 0 | 0 | 0 | 0 | 0 | 0 | 0 | 0 | 0 | 0 | 0 | 0 | 0 | 0 | 0 | 0 | 0 | 0 | 0 | TRUE
0.652941176 | 233.15 | 0.664705882 | LiPF6 | mol/kg | w | 0 | 1 | 0 | 0 | 0.3 | 0 | 0 | 0 | 0 | 0 | 0 | 0 | 0 | 0 | 0 | 0 | 0 | 0 | 0 | 0 | 0 | 0 | 0 | 0 | TRUE
0.570588235 | 233.15 | 0.776470588 | LiPF6 | mol/kg | w | 0 | 1 | 0 | 0 | 0.3 | 0 | 0 | 0 | 0 | 0 | 0 | 0 | 0 | 0 | 0 | 0 | 0 | 0 | 0 | 0 | 0 | 0 | 0 | 0 | TRUE
0.464705882 | 233.15 | 0.905882353 | LiPF6 | mol/kg | w | 0 | 1 | 0 | 0 | 0.3 | 0 | 0 | 0 | 0 | 0 | 0 | 0 | 0 | 0 | 0 | 0 | 0 | 0 | 0 | 0 | 0 | 0 | 0 | 0 | TRUE
0.338235294 | 233.15 | 1.064705882 | LiPF6 | mol/kg | w | 0 | 1 | 0 | 0 | 0.3 | 0 | 0 | 0 | 0 | 0 | 0 | 0 | 0 | 0 | 0 | 0 | 0 | 0 | 0 | 0 | 0 | 0 | 0 | 0 | TRUE
0.211764706 | 233.15 | 1.247058824 | LiPF6 | mol/kg | w | 0 | 1 | 0 | 0 | 0.3 | 0 | 0 | 0 | 0 | 0 | 0 | 0 | 0 | 0 | 0 | 0 | 0 | 0 | 0 | 0 | 0 | 0 | 0 | 0 | TRUE
0.108823529 | 233.15 | 1.464705882 | LiPF6 | mol/kg | w | 0 | 1 | 0 | 0 | 0.3 | 0 | 0 | 0 | 0 | 0 | 0 | 0 | 0 | 0 | 0 | 0 | 0 | 0 | 0 | 0 | 0 | 0 | 0 | 0 | TRUE
0.044117647 | 233.15 | 1.7 | LiPF6 | mol/kg | w | 0 | 1 | 0 | 0 | 0.3 | 0 | 0 | 0 | 0 | 0 | 0 | 0 | 0 | 0 | 0 | 0 | 0 | 0 | 0 | 0 | 0 | 0 | 0 | 0 | TRUE
0.014705882 | 233.15 | 1.911764706 | LiPF6 | mol/kg | w | 0 | 1 | 0 | 0 | 0.3 | 0 | 0 | 0 | 0 | 0 | 0 | 0 | 0 | 0 | 0 | 0 | 0 | 0 | 0 | 0 | 0 | 0 | 0 | 0 | TRUE
0.002941176 | 233.15 | 2.117647059 | LiPF6 | mol/kg | w | 0 | 1 | 0 | 0 | 0.3 | 0 | 0 | 0 | 0 | 0 | 0 | 0 | 0 | 0 | 0 | 0 | 0 | 0 | 0 | 0 | 0 | 0 | 0 | 0 | TRUE
0 | 233.15 | 2.3 | LiPF6 | mol/kg | w | 0 | 1 | 0 | 0 | 0.3 | 0 | 0 | 0 | 0 | 0 | 0 | 0 | 0 | 0 | 0 | 0 | 0 | 0 | 0 | 0 | 0 | 0 | 0 | 0 | TRUE
4.8 | 293.15 | 0.308139535 | LiPF6 | mol/kg | w | 0 | 1 | 0 | 0 | 0.3 | 0 | 0 | 0 | 0 | 0 | 0 | 0 | 0 | 0 | 0 | 0 | 0 | 0 | 0 | 0 | 0 | 0 | 0 | 0 | TRUE
5.55 | 293.15 | 0.401162791 | LiPF6 | mol/kg | w | 0 | 1 | 0 | 0 | 0.3 | 0 | 0 | 0 | 0 | 0 | 0 | 0 | 0 | 0 | 0 | 0 | 0 | 0 | 0 | 0 | 0 | 0 | 0 | 0 | TRUE
6 | 293.15 | 0.48255814 | LiPF6 | mol/kg | w | 0 | 1 | 0 | 0 | 0.3 | 0 | 0 | 0 | 0 | 0 | 0 | 0 | 0 | 0 | 0 | 0 | 0 | 0 | 0 | 0 | 0 | 0 | 0 | 0 | TRUE
6.275 | 293.15 | 0.569767442 | LiPF6 | mol/kg | w | 0 | 1 | 0 | 0 | 0.3 | 0 | 0 | 0 | 0 | 0 | 0 | 0 | 0 | 0 | 0 | 0 | 0 | 0 | 0 | 0 | 0 | 0 | 0 | 0 | TRUE
6.5 | 293.15 | 0.668604651 | LiPF6 | mol/kg | w | 0 | 1 | 0 | 0 | 0.3 | 0 | 0 | 0 | 0 | 0 | 0 | 0 | 0 | 0 | 0 | 0 | 0 | 0 | 0 | 0 | 0 | 0 | 0 | 0 | TRUE
6.625 | 293.15 | 0.779069767 | LiPF6 | mol/kg | w | 0 | 1 | 0 | 0 | 0.3 | 0 | 0 | 0 | 0 | 0 | 0 | 0 | 0 | 0 | 0 | 0 | 0 | 0 | 0 | 0 | 0 | 0 | 0 | 0 | TRUE
6.4 | 293.15 | 0.906976744 | LiPF6 | mol/kg | w | 0 | 1 | 0 | 0 | 0.3 | 0 | 0 | 0 | 0 | 0 | 0 | 0 | 0 | 0 | 0 | 0 | 0 | 0 | 0 | 0 | 0 | 0 | 0 | 0 | TRUE
6.025 | 293.15 | 1.069767442 | LiPF6 | mol/kg | w | 0 | 1 | 0 | 0 | 0.3 | 0 | 0 | 0 | 0 | 0 | 0 | 0 | 0 | 0 | 0 | 0 | 0 | 0 | 0 | 0 | 0 | 0 | 0 | 0 | TRUE
5.4 | 293.15 | 1.25 | LiPF6 | mol/kg | w | 0 | 1 | 0 | 0 | 0.3 | 0 | 0 | 0 | 0 | 0 | 0 | 0 | 0 | 0 | 0 | 0 | 0 | 0 | 0 | 0 | 0 | 0 | 0 | 0 | TRUE
4.475 | 293.15 | 1.459302326 | LiPF6 | mol/kg | w | 0 | 1 | 0 | 0 | 0.3 | 0 | 0 | 0 | 0 | 0 | 0 | 0 | 0 | 0 | 0 | 0 | 0 | 0 | 0 | 0 | 0 | 0 | 0 | 0 | TRUE
3.525 | 293.15 | 1.697674419 | LiPF6 | mol/kg | w | 0 | 1 | 0 | 0 | 0.3 | 0 | 0 | 0 | 0 | 0 | 0 | 0 | 0 | 0 | 0 | 0 | 0 | 0 | 0 | 0 | 0 | 0 | 0 | 0 | TRUE
2.8 | 293.15 | 1.906976744 | LiPF6 | mol/kg | w | 0 | 1 | 0 | 0 | 0.3 | 0 | 0 | 0 | 0 | 0 | 0 | 0 | 0 | 0 | 0 | 0 | 0 | 0 | 0 | 0 | 0 | 0 | 0 | 0 | TRUE
2.2 | 293.15 | 2.11627907 | LiPF6 | mol/kg | w | 0 | 1 | 0 | 0 | 0.3 | 0 | 0 | 0 | 0 | 0 | 0 | 0 | 0 | 0 | 0 | 0 | 0 | 0 | 0 | 0 | 0 | 0 | 0 | 0 | TRUE
1.725 | 293.15 | 2.296511628 | LiPF6 | mol/kg | w | 0 | 1 | 0 | 0 | 0.3 | 0 | 0 | 0 | 0 | 0 | 0 | 0 | 0 | 0 | 0 | 0 | 0 | 0 | 0 | 0 | 0 | 0 | 0 | 0 | TRUE
0.389130435 | 233.15 | 0.3 | LiBF4 | mol/kg | w | 0 | 1 | 0 | 0 | 0.1 | 0 | 0 | 0 | 0 | 0 | 0 | 0 | 0 | 0 | 0 | 0 | 0 | 0 | 0 | 0 | 0 | 0 | 0 | 0 | TRUE
0.395652174 | 233.15 | 0.358823529 | LiBF4 | mol/kg | w | 0 | 1 | 0 | 0 | 0.1 | 0 | 0 | 0 | 0 | 0 | 0 | 0 | 0 | 0 | 0 | 0 | 0 | 0 | 0 | 0 | 0 | 0 | 0 | 0 | TRUE
0.389130435 | 233.15 | 0.435294118 | LiBF4 | mol/kg | w | 0 | 1 | 0 | 0 | 0.1 | 0 | 0 | 0 | 0 | 0 | 0 | 0 | 0 | 0 | 0 | 0 | 0 | 0 | 0 | 0 | 0 | 0 | 0 | 0 | TRUE
0.373913043 | 233.15 | 0.511764706 | LiBF4 | mol/kg | w | 0 | 1 | 0 | 0 | 0.1 | 0 | 0 | 0 | 0 | 0 | 0 | 0 | 0 | 0 | 0 | 0 | 0 | 0 | 0 | 0 | 0 | 0 | 0 | 0 | TRUE
0.35 | 233.15 | 0.594117647 | LiBF4 | mol/kg | w | 0 | 1 | 0 | 0 | 0.1 | 0 | 0 | 0 | 0 | 0 | 0 | 0 | 0 | 0 | 0 | 0 | 0 | 0 | 0 | 0 | 0 | 0 | 0 | 0 | TRUE
0.323913043 | 233.15 | 0.682352941 | LiBF4 | mol/kg | w | 0 | 1 | 0 | 0 | 0.1 | 0 | 0 | 0 | 0 | 0 | 0 | 0 | 0 | 0 | 0 | 0 | 0 | 0 | 0 | 0 | 0 | 0 | 0 | 0 | TRUE
0.289130435 | 233.15 | 0.776470588 | LiBF4 | mol/kg | w | 0 | 1 | 0 | 0 | 0.1 | 0 | 0 | 0 | 0 | 0 | 0 | 0 | 0 | 0 | 0 | 0 | 0 | 0 | 0 | 0 | 0 | 0 | 0 | 0 | TRUE
0.256521739 | 233.15 | 0.876470588 | LiBF4 | mol/kg | w | 0 | 1 | 0 | 0 | 0.1 | 0 | 0 | 0 | 0 | 0 | 0 | 0 | 0 | 0 | 0 | 0 | 0 | 0 | 0 | 0 | 0 | 0 | 0 | 0 | TRUE
0.22173913 | 233.15 | 0.982352941 | LiBF4 | mol/kg | w | 0 | 1 | 0 | 0 | 0.1 | 0 | 0 | 0 | 0 | 0 | 0 | 0 | 0 | 0 | 0 | 0 | 0 | 0 | 0 | 0 | 0 | 0 | 0 | 0 | TRUE
0.182608696 | 233.15 | 1.105882353 | LiBF4 | mol/kg | w | 0 | 1 | 0 | 0 | 0.1 | 0 | 0 | 0 | 0 | 0 | 0 | 0 | 0 | 0 | 0 | 0 | 0 | 0 | 0 | 0 | 0 | 0 | 0 | 0 | TRUE
0.143478261 | 233.15 | 1.252941176 | LiBF4 | mol/kg | w | 0 | 1 | 0 | 0 | 0.1 | 0 | 0 | 0 | 0 | 0 | 0 | 0 | 0 | 0 | 0 | 0 | 0 | 0 | 0 | 0 | 0 | 0 | 0 | 0 | TRUE
0.113043478 | 233.15 | 1.388235294 | LiBF4 | mol/kg | w | 0 | 1 | 0 | 0 | 0.1 | 0 | 0 | 0 | 0 | 0 | 0 | 0 | 0 | 0 | 0 | 0 | 0 | 0 | 0 | 0 | 0 | 0 | 0 | 0 | TRUE
0.084782609 | 233.15 | 1.547058824 | LiBF4 | mol/kg | w | 0 | 1 | 0 | 0 | 0.1 | 0 | 0 | 0 | 0 | 0 | 0 | 0 | 0 | 0 | 0 | 0 | 0 | 0 | 0 | 0 | 0 | 0 | 0 | 0 | TRUE
0.060869565 | 233.15 | 1.717647059 | LiBF4 | mol/kg | w | 0 | 1 | 0 | 0 | 0.1 | 0 | 0 | 0 | 0 | 0 | 0 | 0 | 0 | 0 | 0 | 0 | 0 | 0 | 0 | 0 | 0 | 0 | 0 | 0 | TRUE
0.036956522 | 233.15 | 1.964705882 | LiBF4 | mol/kg | w | 0 | 1 | 0 | 0 | 0.1 | 0 | 0 | 0 | 0 | 0 | 0 | 0 | 0 | 0 | 0 | 0 | 0 | 0 | 0 | 0 | 0 | 0 | 0 | 0 | TRUE
0.023913043 | 233.15 | 2.170588235 | LiBF4 | mol/kg | w | 0 | 1 | 0 | 0 | 0.1 | 0 | 0 | 0 | 0 | 0 | 0 | 0 | 0 | 0 | 0 | 0 | 0 | 0 | 0 | 0 | 0 | 0 | 0 | 0 | TRUE
3 | 293.15 | 0.3 | LiBF4 | mol/kg | w | 0 | 1 | 0 | 0 | 0.1 | 0 | 0 | 0 | 0 | 0 | 0 | 0 | 0 | 0 | 0 | 0 | 0 | 0 | 0 | 0 | 0 | 0 | 0 | 0 | TRUE
3.153846154 | 293.15 | 0.358823529 | LiBF4 | mol/kg | w | 0 | 1 | 0 | 0 | 0.1 | 0 | 0 | 0 | 0 | 0 | 0 | 0 | 0 | 0 | 0 | 0 | 0 | 0 | 0 | 0 | 0 | 0 | 0 | 0 | TRUE
3.307692308 | 293.15 | 0.435294118 | LiBF4 | mol/kg | w | 0 | 1 | 0 | 0 | 0.1 | 0 | 0 | 0 | 0 | 0 | 0 | 0 | 0 | 0 | 0 | 0 | 0 | 0 | 0 | 0 | 0 | 0 | 0 | 0 | TRUE
3.358974359 | 293.15 | 0.511764706 | LiBF4 | mol/kg | w | 0 | 1 | 0 | 0 | 0.1 | 0 | 0 | 0 | 0 | 0 | 0 | 0 | 0 | 0 | 0 | 0 | 0 | 0 | 0 | 0 | 0 | 0 | 0 | 0 | TRUE
3.358974359 | 293.15 | 0.6 | LiBF4 | mol/kg | w | 0 | 1 | 0 | 0 | 0.1 | 0 | 0 | 0 | 0 | 0 | 0 | 0 | 0 | 0 | 0 | 0 | 0 | 0 | 0 | 0 | 0 | 0 | 0 | 0 | TRUE
3.307692308 | 293.15 | 0.682352941 | LiBF4 | mol/kg | w | 0 | 1 | 0 | 0 | 0.1 | 0 | 0 | 0 | 0 | 0 | 0 | 0 | 0 | 0 | 0 | 0 | 0 | 0 | 0 | 0 | 0 | 0 | 0 | 0 | TRUE
3.230769231 | 293.15 | 0.782352941 | LiBF4 | mol/kg | w | 0 | 1 | 0 | 0 | 0.1 | 0 | 0 | 0 | 0 | 0 | 0 | 0 | 0 | 0 | 0 | 0 | 0 | 0 | 0 | 0 | 0 | 0 | 0 | 0 | TRUE
3.128205128 | 293.15 | 0.882352941 | LiBF4 | mol/kg | w | 0 | 1 | 0 | 0 | 0.1 | 0 | 0 | 0 | 0 | 0 | 0 | 0 | 0 | 0 | 0 | 0 | 0 | 0 | 0 | 0 | 0 | 0 | 0 | 0 | TRUE
2.974358974 | 293.15 | 0.982352941 | LiBF4 | mol/kg | w | 0 | 1 | 0 | 0 | 0.1 | 0 | 0 | 0 | 0 | 0 | 0 | 0 | 0 | 0 | 0 | 0 | 0 | 0 | 0 | 0 | 0 | 0 | 0 | 0 | TRUE
2.794871795 | 293.15 | 1.111764706 | LiBF4 | mol/kg | w | 0 | 1 | 0 | 0 | 0.1 | 0 | 0 | 0 | 0 | 0 | 0 | 0 | 0 | 0 | 0 | 0 | 0 | 0 | 0 | 0 | 0 | 0 | 0 | 0 | TRUE
2.564102564 | 293.15 | 1.258823529 | LiBF4 | mol/kg | w | 0 | 1 | 0 | 0 | 0.1 | 0 | 0 | 0 | 0 | 0 | 0 | 0 | 0 | 0 | 0 | 0 | 0 | 0 | 0 | 0 | 0 | 0 | 0 | 0 | TRUE
2.333333333 | 293.15 | 1.4 | LiBF4 | mol/kg | w | 0 | 1 | 0 | 0 | 0.1 | 0 | 0 | 0 | 0 | 0 | 0 | 0 | 0 | 0 | 0 | 0 | 0 | 0 | 0 | 0 | 0 | 0 | 0 | 0 | TRUE
2.102564103 | 293.15 | 1.558823529 | LiBF4 | mol/kg | w | 0 | 1 | 0 | 0 | 0.1 | 0 | 0 | 0 | 0 | 0 | 0 | 0 | 0 | 0 | 0 | 0 | 0 | 0 | 0 | 0 | 0 | 0 | 0 | 0 | TRUE
1.846153846 | 293.15 | 1.729411765 | LiBF4 | mol/kg | w | 0 | 1 | 0 | 0 | 0.1 | 0 | 0 | 0 | 0 | 0 | 0 | 0 | 0 | 0 | 0 | 0 | 0 | 0 | 0 | 0 | 0 | 0 | 0 | 0 | TRUE
1.538461538 | 293.15 | 1.976470588 | LiBF4 | mol/kg | w | 0 | 1 | 0 | 0 | 0.1 | 0 | 0 | 0 | 0 | 0 | 0 | 0 | 0 | 0 | 0 | 0 | 0 | 0 | 0 | 0 | 0 | 0 | 0 | 0 | TRUE
1.307692308 | 293.15 | 2.188235294 | LiBF4 | mol/kg | w | 0 | 1 | 0 | 0 | 0.1 | 0 | 0 | 0 | 0 | 0 | 0 | 0 | 0 | 0 | 0 | 0 | 0 | 0 | 0 | 0 | 0 | 0 | 0 | 0 | TRUE
5.278 | 332.15 | 2.3241 | LiPF6 | mol/kg | w | 0 | 1 | 0 | 0 | 0 | 0 | 0 | 0 | 0 | 0 | 0 | 0 | 0 | 0 | 0 | 0 | 0 | 0 | 0 | 0 | 0 | 0 | 0 | 0 | TRUE
6.288 | 332.15 | 2.1256 | LiPF6 | mol/kg | w | 0 | 1 | 0 | 0 | 0 | 0 | 0 | 0 | 0 | 0 | 0 | 0 | 0 | 0 | 0 | 0 | 0 | 0 | 0 | 0 | 0 | 0 | 0 | 0 | TRUE
7.365 | 332.15 | 1.9123 | LiPF6 | mol/kg | w | 0 | 1 | 0 | 0 | 0 | 0 | 0 | 0 | 0 | 0 | 0 | 0 | 0 | 0 | 0 | 0 | 0 | 0 | 0 | 0 | 0 | 0 | 0 | 0 | TRUE
8.679 | 332.15 | 1.6827 | LiPF6 | mol/kg | w | 0 | 1 | 0 | 0 | 0 | 0 | 0 | 0 | 0 | 0 | 0 | 0 | 0 | 0 | 0 | 0 | 0 | 0 | 0 | 0 | 0 | 0 | 0 | 0 | TRUE
10.05 | 332.15 | 1.445 | LiPF6 | mol/kg | w | 0 | 1 | 0 | 0 | 0 | 0 | 0 | 0 | 0 | 0 | 0 | 0 | 0 | 0 | 0 | 0 | 0 | 0 | 0 | 0 | 0 | 0 | 0 | 0 | TRUE
11.25 | 332.15 | 1.2341 | LiPF6 | mol/kg | w | 0 | 1 | 0 | 0 | 0 | 0 | 0 | 0 | 0 | 0 | 0 | 0 | 0 | 0 | 0 | 0 | 0 | 0 | 0 | 0 | 0 | 0 | 0 | 0 | TRUE
11.95 | 332.15 | 1.0609 | LiPF6 | mol/kg | w | 0 | 1 | 0 | 0 | 0 | 0 | 0 | 0 | 0 | 0 | 0 | 0 | 0 | 0 | 0 | 0 | 0 | 0 | 0 | 0 | 0 | 0 | 0 | 0 | TRUE
12.29 | 332.15 | 0.9089 | LiPF6 | mol/kg | w | 0 | 1 | 0 | 0 | 0 | 0 | 0 | 0 | 0 | 0 | 0 | 0 | 0 | 0 | 0 | 0 | 0 | 0 | 0 | 0 | 0 | 0 | 0 | 0 | TRUE
12.27 | 332.15 | 0.7799 | LiPF6 | mol/kg | w | 0 | 1 | 0 | 0 | 0 | 0 | 0 | 0 | 0 | 0 | 0 | 0 | 0 | 0 | 0 | 0 | 0 | 0 | 0 | 0 | 0 | 0 | 0 | 0 | TRUE
11.96 | 332.15 | 0.6659 | LiPF6 | mol/kg | w | 0 | 1 | 0 | 0 | 0 | 0 | 0 | 0 | 0 | 0 | 0 | 0 | 0 | 0 | 0 | 0 | 0 | 0 | 0 | 0 | 0 | 0 | 0 | 0 | TRUE
11.41 | 332.15 | 0.5661 | LiPF6 | mol/kg | w | 0 | 1 | 0 | 0 | 0 | 0 | 0 | 0 | 0 | 0 | 0 | 0 | 0 | 0 | 0 | 0 | 0 | 0 | 0 | 0 | 0 | 0 | 0 | 0 | TRUE
10.67 | 332.15 | 0.4759 | LiPF6 | mol/kg | w | 0 | 1 | 0 | 0 | 0 | 0 | 0 | 0 | 0 | 0 | 0 | 0 | 0 | 0 | 0 | 0 | 0 | 0 | 0 | 0 | 0 | 0 | 0 | 0 | TRUE
9.766 | 332.15 | 0.3958 | LiPF6 | mol/kg | w | 0 | 1 | 0 | 0 | 0 | 0 | 0 | 0 | 0 | 0 | 0 | 0 | 0 | 0 | 0 | 0 | 0 | 0 | 0 | 0 | 0 | 0 | 0 | 0 | TRUE
7.99 | 332.15 | 0.2801 | LiPF6 | mol/kg | w | 0 | 1 | 0 | 0 | 0 | 0 | 0 | 0 | 0 | 0 | 0 | 0 | 0 | 0 | 0 | 0 | 0 | 0 | 0 | 0 | 0 | 0 | 0 | 0 | TRUE
3.833 | 322.35 | 2.3241 | LiPF6 | mol/kg | w | 0 | 1 | 0 | 0 | 0 | 0 | 0 | 0 | 0 | 0 | 0 | 0 | 0 | 0 | 0 | 0 | 0 | 0 | 0 | 0 | 0 | 0 | 0 | 0 | TRUE
4.674 | 322.35 | 2.1256 | LiPF6 | mol/kg | w | 0 | 1 | 0 | 0 | 0 | 0 | 0 | 0 | 0 | 0 | 0 | 0 | 0 | 0 | 0 | 0 | 0 | 0 | 0 | 0 | 0 | 0 | 0 | 0 | TRUE
5.673 | 322.35 | 1.9123 | LiPF6 | mol/kg | w | 0 | 1 | 0 | 0 | 0 | 0 | 0 | 0 | 0 | 0 | 0 | 0 | 0 | 0 | 0 | 0 | 0 | 0 | 0 | 0 | 0 | 0 | 0 | 0 | TRUE
6.815 | 322.35 | 1.6827 | LiPF6 | mol/kg | w | 0 | 1 | 0 | 0 | 0 | 0 | 0 | 0 | 0 | 0 | 0 | 0 | 0 | 0 | 0 | 0 | 0 | 0 | 0 | 0 | 0 | 0 | 0 | 0 | TRUE
8.127 | 322.35 | 1.445 | LiPF6 | mol/kg | w | 0 | 1 | 0 | 0 | 0 | 0 | 0 | 0 | 0 | 0 | 0 | 0 | 0 | 0 | 0 | 0 | 0 | 0 | 0 | 0 | 0 | 0 | 0 | 0 | TRUE
9.225 | 322.35 | 1.2341 | LiPF6 | mol/kg | w | 0 | 1 | 0 | 0 | 0 | 0 | 0 | 0 | 0 | 0 | 0 | 0 | 0 | 0 | 0 | 0 | 0 | 0 | 0 | 0 | 0 | 0 | 0 | 0 | TRUE
9.959 | 322.35 | 1.0609 | LiPF6 | mol/kg | w | 0 | 1 | 0 | 0 | 0 | 0 | 0 | 0 | 0 | 0 | 0 | 0 | 0 | 0 | 0 | 0 | 0 | 0 | 0 | 0 | 0 | 0 | 0 | 0 | TRUE
10.37 | 322.35 | 0.9089 | LiPF6 | mol/kg | w | 0 | 1 | 0 | 0 | 0 | 0 | 0 | 0 | 0 | 0 | 0 | 0 | 0 | 0 | 0 | 0 | 0 | 0 | 0 | 0 | 0 | 0 | 0 | 0 | TRUE
10.44 | 322.35 | 0.7799 | LiPF6 | mol/kg | w | 0 | 1 | 0 | 0 | 0 | 0 | 0 | 0 | 0 | 0 | 0 | 0 | 0 | 0 | 0 | 0 | 0 | 0 | 0 | 0 | 0 | 0 | 0 | 0 | TRUE
10.24 | 322.35 | 0.6659 | LiPF6 | mol/kg | w | 0 | 1 | 0 | 0 | 0 | 0 | 0 | 0 | 0 | 0 | 0 | 0 | 0 | 0 | 0 | 0 | 0 | 0 | 0 | 0 | 0 | 0 | 0 | 0 | TRUE
9.816 | 322.35 | 0.5661 | LiPF6 | mol/kg | w | 0 | 1 | 0 | 0 | 0 | 0 | 0 | 0 | 0 | 0 | 0 | 0 | 0 | 0 | 0 | 0 | 0 | 0 | 0 | 0 | 0 | 0 | 0 | 0 | TRUE
9.227 | 322.35 | 0.4759 | LiPF6 | mol/kg | w | 0 | 1 | 0 | 0 | 0 | 0 | 0 | 0 | 0 | 0 | 0 | 0 | 0 | 0 | 0 | 0 | 0 | 0 | 0 | 0 | 0 | 0 | 0 | 0 | TRUE
8.47 | 322.35 | 0.3958 | LiPF6 | mol/kg | w | 0 | 1 | 0 | 0 | 0 | 0 | 0 | 0 | 0 | 0 | 0 | 0 | 0 | 0 | 0 | 0 | 0 | 0 | 0 | 0 | 0 | 0 | 0 | 0 | TRUE
6.954 | 322.35 | 0.2801 | LiPF6 | mol/kg | w | 0 | 1 | 0 | 0 | 0 | 0 | 0 | 0 | 0 | 0 | 0 | 0 | 0 | 0 | 0 | 0 | 0 | 0 | 0 | 0 | 0 | 0 | 0 | 0 | TRUE
2.608 | 312.45 | 2.3241 | LiPF6 | mol/kg | w | 0 | 1 | 0 | 0 | 0 | 0 | 0 | 0 | 0 | 0 | 0 | 0 | 0 | 0 | 0 | 0 | 0 | 0 | 0 | 0 | 0 | 0 | 0 | 0 | TRUE
3.288 | 312.45 | 2.1256 | LiPF6 | mol/kg | w | 0 | 1 | 0 | 0 | 0 | 0 | 0 | 0 | 0 | 0 | 0 | 0 | 0 | 0 | 0 | 0 | 0 | 0 | 0 | 0 | 0 | 0 | 0 | 0 | TRUE
4.136 | 312.45 | 1.9123 | LiPF6 | mol/kg | w | 0 | 1 | 0 | 0 | 0 | 0 | 0 | 0 | 0 | 0 | 0 | 0 | 0 | 0 | 0 | 0 | 0 | 0 | 0 | 0 | 0 | 0 | 0 | 0 | TRUE
5.142 | 312.45 | 1.6827 | LiPF6 | mol/kg | w | 0 | 1 | 0 | 0 | 0 | 0 | 0 | 0 | 0 | 0 | 0 | 0 | 0 | 0 | 0 | 0 | 0 | 0 | 0 | 0 | 0 | 0 | 0 | 0 | TRUE
6.326 | 312.45 | 1.445 | LiPF6 | mol/kg | w | 0 | 1 | 0 | 0 | 0 | 0 | 0 | 0 | 0 | 0 | 0 | 0 | 0 | 0 | 0 | 0 | 0 | 0 | 0 | 0 | 0 | 0 | 0 | 0 | TRUE
7.352 | 312.45 | 1.2341 | LiPF6 | mol/kg | w | 0 | 1 | 0 | 0 | 0 | 0 | 0 | 0 | 0 | 0 | 0 | 0 | 0 | 0 | 0 | 0 | 0 | 0 | 0 | 0 | 0 | 0 | 0 | 0 | TRUE
8.079 | 312.45 | 1.0609 | LiPF6 | mol/kg | w | 0 | 1 | 0 | 0 | 0 | 0 | 0 | 0 | 0 | 0 | 0 | 0 | 0 | 0 | 0 | 0 | 0 | 0 | 0 | 0 | 0 | 0 | 0 | 0 | TRUE
8.524 | 312.45 | 0.9089 | LiPF6 | mol/kg | w | 0 | 1 | 0 | 0 | 0 | 0 | 0 | 0 | 0 | 0 | 0 | 0 | 0 | 0 | 0 | 0 | 0 | 0 | 0 | 0 | 0 | 0 | 0 | 0 | TRUE
8.661 | 312.45 | 0.7799 | LiPF6 | mol/kg | w | 0 | 1 | 0 | 0 | 0 | 0 | 0 | 0 | 0 | 0 | 0 | 0 | 0 | 0 | 0 | 0 | 0 | 0 | 0 | 0 | 0 | 0 | 0 | 0 | TRUE
8.565 | 312.45 | 0.6659 | LiPF6 | mol/kg | w | 0 | 1 | 0 | 0 | 0 | 0 | 0 | 0 | 0 | 0 | 0 | 0 | 0 | 0 | 0 | 0 | 0 | 0 | 0 | 0 | 0 | 0 | 0 | 0 | TRUE
8.263 | 312.45 | 0.5661 | LiPF6 | mol/kg | w | 0 | 1 | 0 | 0 | 0 | 0 | 0 | 0 | 0 | 0 | 0 | 0 | 0 | 0 | 0 | 0 | 0 | 0 | 0 | 0 | 0 | 0 | 0 | 0 | TRUE
7.803 | 312.45 | 0.4759 | LiPF6 | mol/kg | w | 0 | 1 | 0 | 0 | 0 | 0 | 0 | 0 | 0 | 0 | 0 | 0 | 0 | 0 | 0 | 0 | 0 | 0 | 0 | 0 | 0 | 0 | 0 | 0 | TRUE
7.197 | 312.45 | 0.3958 | LiPF6 | mol/kg | w | 0 | 1 | 0 | 0 | 0 | 0 | 0 | 0 | 0 | 0 | 0 | 0 | 0 | 0 | 0 | 0 | 0 | 0 | 0 | 0 | 0 | 0 | 0 | 0 | TRUE
5.94 | 312.45 | 0.2801 | LiPF6 | mol/kg | w | 0 | 1 | 0 | 0 | 0 | 0 | 0 | 0 | 0 | 0 | 0 | 0 | 0 | 0 | 0 | 0 | 0 | 0 | 0 | 0 | 0 | 0 | 0 | 0 | TRUE
1.647 | 302.55 | 2.3241 | LiPF6 | mol/kg | w | 0 | 1 | 0 | 0 | 0 | 0 | 0 | 0 | 0 | 0 | 0 | 0 | 0 | 0 | 0 | 0 | 0 | 0 | 0 | 0 | 0 | 0 | 0 | 0 | TRUE
2.167 | 302.55 | 2.1256 | LiPF6 | mol/kg | w | 0 | 1 | 0 | 0 | 0 | 0 | 0 | 0 | 0 | 0 | 0 | 0 | 0 | 0 | 0 | 0 | 0 | 0 | 0 | 0 | 0 | 0 | 0 | 0 | TRUE
2.824 | 302.55 | 1.9123 | LiPF6 | mol/kg | w | 0 | 1 | 0 | 0 | 0 | 0 | 0 | 0 | 0 | 0 | 0 | 0 | 0 | 0 | 0 | 0 | 0 | 0 | 0 | 0 | 0 | 0 | 0 | 0 | TRUE
3.681 | 302.55 | 1.6827 | LiPF6 | mol/kg | w | 0 | 1 | 0 | 0 | 0 | 0 | 0 | 0 | 0 | 0 | 0 | 0 | 0 | 0 | 0 | 0 | 0 | 0 | 0 | 0 | 0 | 0 | 0 | 0 | TRUE
4.717 | 302.55 | 1.445 | LiPF6 | mol/kg | w | 0 | 1 | 0 | 0 | 0 | 0 | 0 | 0 | 0 | 0 | 0 | 0 | 0 | 0 | 0 | 0 | 0 | 0 | 0 | 0 | 0 | 0 | 0 | 0 | TRUE
5.648 | 302.55 | 1.2341 | LiPF6 | mol/kg | w | 0 | 1 | 0 | 0 | 0 | 0 | 0 | 0 | 0 | 0 | 0 | 0 | 0 | 0 | 0 | 0 | 0 | 0 | 0 | 0 | 0 | 0 | 0 | 0 | TRUE
6.339 | 302.55 | 1.0609 | LiPF6 | mol/kg | w | 0 | 1 | 0 | 0 | 0 | 0 | 0 | 0 | 0 | 0 | 0 | 0 | 0 | 0 | 0 | 0 | 0 | 0 | 0 | 0 | 0 | 0 | 0 | 0 | TRUE
6.799 | 302.55 | 0.9089 | LiPF6 | mol/kg | w | 0 | 1 | 0 | 0 | 0 | 0 | 0 | 0 | 0 | 0 | 0 | 0 | 0 | 0 | 0 | 0 | 0 | 0 | 0 | 0 | 0 | 0 | 0 | 0 | TRUE
6.995 | 302.55 | 0.7799 | LiPF6 | mol/kg | w | 0 | 1 | 0 | 0 | 0 | 0 | 0 | 0 | 0 | 0 | 0 | 0 | 0 | 0 | 0 | 0 | 0 | 0 | 0 | 0 | 0 | 0 | 0 | 0 | TRUE
6.979 | 302.55 | 0.6659 | LiPF6 | mol/kg | w | 0 | 1 | 0 | 0 | 0 | 0 | 0 | 0 | 0 | 0 | 0 | 0 | 0 | 0 | 0 | 0 | 0 | 0 | 0 | 0 | 0 | 0 | 0 | 0 | TRUE
6.786 | 302.55 | 0.5661 | LiPF6 | mol/kg | w | 0 | 1 | 0 | 0 | 0 | 0 | 0 | 0 | 0 | 0 | 0 | 0 | 0 | 0 | 0 | 0 | 0 | 0 | 0 | 0 | 0 | 0 | 0 | 0 | TRUE
6.452 | 302.55 | 0.4759 | LiPF6 | mol/kg | w | 0 | 1 | 0 | 0 | 0 | 0 | 0 | 0 | 0 | 0 | 0 | 0 | 0 | 0 | 0 | 0 | 0 | 0 | 0 | 0 | 0 | 0 | 0 | 0 | TRUE
5.981 | 302.55 | 0.3958 | LiPF6 | mol/kg | w | 0 | 1 | 0 | 0 | 0 | 0 | 0 | 0 | 0 | 0 | 0 | 0 | 0 | 0 | 0 | 0 | 0 | 0 | 0 | 0 | 0 | 0 | 0 | 0 | TRUE
4.972 | 302.55 | 0.2801 | LiPF6 | mol/kg | w | 0 | 1 | 0 | 0 | 0 | 0 | 0 | 0 | 0 | 0 | 0 | 0 | 0 | 0 | 0 | 0 | 0 | 0 | 0 | 0 | 0 | 0 | 0 | 0 | TRUE
0.9521 | 292.65 | 2.3241 | LiPF6 | mol/kg | w | 0 | 1 | 0 | 0 | 0 | 0 | 0 | 0 | 0 | 0 | 0 | 0 | 0 | 0 | 0 | 0 | 0 | 0 | 0 | 0 | 0 | 0 | 0 | 0 | TRUE
1.314 | 292.65 | 2.1256 | LiPF6 | mol/kg | w | 0 | 1 | 0 | 0 | 0 | 0 | 0 | 0 | 0 | 0 | 0 | 0 | 0 | 0 | 0 | 0 | 0 | 0 | 0 | 0 | 0 | 0 | 0 | 0 | TRUE
1.79 | 292.65 | 1.9123 | LiPF6 | mol/kg | w | 0 | 1 | 0 | 0 | 0 | 0 | 0 | 0 | 0 | 0 | 0 | 0 | 0 | 0 | 0 | 0 | 0 | 0 | 0 | 0 | 0 | 0 | 0 | 0 | TRUE
2.482 | 292.65 | 1.6827 | LiPF6 | mol/kg | w | 0 | 1 | 0 | 0 | 0 | 0 | 0 | 0 | 0 | 0 | 0 | 0 | 0 | 0 | 0 | 0 | 0 | 0 | 0 | 0 | 0 | 0 | 0 | 0 | TRUE
3.315 | 292.65 | 1.445 | LiPF6 | mol/kg | w | 0 | 1 | 0 | 0 | 0 | 0 | 0 | 0 | 0 | 0 | 0 | 0 | 0 | 0 | 0 | 0 | 0 | 0 | 0 | 0 | 0 | 0 | 0 | 0 | TRUE
4.15 | 292.65 | 1.2341 | LiPF6 | mol/kg | w | 0 | 1 | 0 | 0 | 0 | 0 | 0 | 0 | 0 | 0 | 0 | 0 | 0 | 0 | 0 | 0 | 0 | 0 | 0 | 0 | 0 | 0 | 0 | 0 | TRUE
4.791 | 292.65 | 1.0609 | LiPF6 | mol/kg | w | 0 | 1 | 0 | 0 | 0 | 0 | 0 | 0 | 0 | 0 | 0 | 0 | 0 | 0 | 0 | 0 | 0 | 0 | 0 | 0 | 0 | 0 | 0 | 0 | TRUE
5.244 | 292.65 | 0.9089 | LiPF6 | mol/kg | w | 0 | 1 | 0 | 0 | 0 | 0 | 0 | 0 | 0 | 0 | 0 | 0 | 0 | 0 | 0 | 0 | 0 | 0 | 0 | 0 | 0 | 0 | 0 | 0 | TRUE
5.473 | 292.65 | 0.7799 | LiPF6 | mol/kg | w | 0 | 1 | 0 | 0 | 0 | 0 | 0 | 0 | 0 | 0 | 0 | 0 | 0 | 0 | 0 | 0 | 0 | 0 | 0 | 0 | 0 | 0 | 0 | 0 | TRUE
5.533 | 292.65 | 0.6659 | LiPF6 | mol/kg | w | 0 | 1 | 0 | 0 | 0 | 0 | 0 | 0 | 0 | 0 | 0 | 0 | 0 | 0 | 0 | 0 | 0 | 0 | 0 | 0 | 0 | 0 | 0 | 0 | TRUE
5.429 | 292.65 | 0.5661 | LiPF6 | mol/kg | w | 0 | 1 | 0 | 0 | 0 | 0 | 0 | 0 | 0 | 0 | 0 | 0 | 0 | 0 | 0 | 0 | 0 | 0 | 0 | 0 | 0 | 0 | 0 | 0 | TRUE
5.203 | 292.65 | 0.4759 | LiPF6 | mol/kg | w | 0 | 1 | 0 | 0 | 0 | 0 | 0 | 0 | 0 | 0 | 0 | 0 | 0 | 0 | 0 | 0 | 0 | 0 | 0 | 0 | 0 | 0 | 0 | 0 | TRUE
4.855 | 292.65 | 0.3958 | LiPF6 | mol/kg | w | 0 | 1 | 0 | 0 | 0 | 0 | 0 | 0 | 0 | 0 | 0 | 0 | 0 | 0 | 0 | 0 | 0 | 0 | 0 | 0 | 0 | 0 | 0 | 0 | TRUE
4.07 | 292.65 | 0.2801 | LiPF6 | mol/kg | w | 0 | 1 | 0 | 0 | 0 | 0 | 0 | 0 | 0 | 0 | 0 | 0 | 0 | 0 | 0 | 0 | 0 | 0 | 0 | 0 | 0 | 0 | 0 | 0 | TRUE
0.4782 | 282.85 | 2.3241 | LiPF6 | mol/kg | w | 0 | 1 | 0 | 0 | 0 | 0 | 0 | 0 | 0 | 0 | 0 | 0 | 0 | 0 | 0 | 0 | 0 | 0 | 0 | 0 | 0 | 0 | 0 | 0 | TRUE
0.7061 | 282.85 | 2.1256 | LiPF6 | mol/kg | w | 0 | 1 | 0 | 0 | 0 | 0 | 0 | 0 | 0 | 0 | 0 | 0 | 0 | 0 | 0 | 0 | 0 | 0 | 0 | 0 | 0 | 0 | 0 | 0 | TRUE
1.036 | 282.85 | 1.9123 | LiPF6 | mol/kg | w | 0 | 1 | 0 | 0 | 0 | 0 | 0 | 0 | 0 | 0 | 0 | 0 | 0 | 0 | 0 | 0 | 0 | 0 | 0 | 0 | 0 | 0 | 0 | 0 | TRUE
1.542 | 282.85 | 1.6827 | LiPF6 | mol/kg | w | 0 | 1 | 0 | 0 | 0 | 0 | 0 | 0 | 0 | 0 | 0 | 0 | 0 | 0 | 0 | 0 | 0 | 0 | 0 | 0 | 0 | 0 | 0 | 0 | TRUE
2.158 | 282.85 | 1.445 | LiPF6 | mol/kg | w | 0 | 1 | 0 | 0 | 0 | 0 | 0 | 0 | 0 | 0 | 0 | 0 | 0 | 0 | 0 | 0 | 0 | 0 | 0 | 0 | 0 | 0 | 0 | 0 | TRUE
2.869 | 282.85 | 1.2341 | LiPF6 | mol/kg | w | 0 | 1 | 0 | 0 | 0 | 0 | 0 | 0 | 0 | 0 | 0 | 0 | 0 | 0 | 0 | 0 | 0 | 0 | 0 | 0 | 0 | 0 | 0 | 0 | TRUE
3.425 | 282.85 | 1.0609 | LiPF6 | mol/kg | w | 0 | 1 | 0 | 0 | 0 | 0 | 0 | 0 | 0 | 0 | 0 | 0 | 0 | 0 | 0 | 0 | 0 | 0 | 0 | 0 | 0 | 0 | 0 | 0 | TRUE
3.85 | 282.85 | 0.9089 | LiPF6 | mol/kg | w | 0 | 1 | 0 | 0 | 0 | 0 | 0 | 0 | 0 | 0 | 0 | 0 | 0 | 0 | 0 | 0 | 0 | 0 | 0 | 0 | 0 | 0 | 0 | 0 | TRUE
4.094 | 282.85 | 0.7799 | LiPF6 | mol/kg | w | 0 | 1 | 0 | 0 | 0 | 0 | 0 | 0 | 0 | 0 | 0 | 0 | 0 | 0 | 0 | 0 | 0 | 0 | 0 | 0 | 0 | 0 | 0 | 0 | TRUE
4.201 | 282.85 | 0.6659 | LiPF6 | mol/kg | w | 0 | 1 | 0 | 0 | 0 | 0 | 0 | 0 | 0 | 0 | 0 | 0 | 0 | 0 | 0 | 0 | 0 | 0 | 0 | 0 | 0 | 0 | 0 | 0 | TRUE
4.17 | 282.85 | 0.5661 | LiPF6 | mol/kg | w | 0 | 1 | 0 | 0 | 0 | 0 | 0 | 0 | 0 | 0 | 0 | 0 | 0 | 0 | 0 | 0 | 0 | 0 | 0 | 0 | 0 | 0 | 0 | 0 | TRUE
4.038 | 282.85 | 0.4759 | LiPF6 | mol/kg | w | 0 | 1 | 0 | 0 | 0 | 0 | 0 | 0 | 0 | 0 | 0 | 0 | 0 | 0 | 0 | 0 | 0 | 0 | 0 | 0 | 0 | 0 | 0 | 0 | TRUE
3.798 | 282.85 | 0.3958 | LiPF6 | mol/kg | w | 0 | 1 | 0 | 0 | 0 | 0 | 0 | 0 | 0 | 0 | 0 | 0 | 0 | 0 | 0 | 0 | 0 | 0 | 0 | 0 | 0 | 0 | 0 | 0 | TRUE
3.221 | 282.85 | 0.2801 | LiPF6 | mol/kg | w | 0 | 1 | 0 | 0 | 0 | 0 | 0 | 0 | 0 | 0 | 0 | 0 | 0 | 0 | 0 | 0 | 0 | 0 | 0 | 0 | 0 | 0 | 0 | 0 | TRUE
0.1992 | 272.95 | 2.3241 | LiPF6 | mol/kg | w | 0 | 1 | 0 | 0 | 0 | 0 | 0 | 0 | 0 | 0 | 0 | 0 | 0 | 0 | 0 | 0 | 0 | 0 | 0 | 0 | 0 | 0 | 0 | 0 | TRUE
0.324 | 272.95 | 2.1256 | LiPF6 | mol/kg | w | 0 | 1 | 0 | 0 | 0 | 0 | 0 | 0 | 0 | 0 | 0 | 0 | 0 | 0 | 0 | 0 | 0 | 0 | 0 | 0 | 0 | 0 | 0 | 0 | TRUE
0.5173 | 272.95 | 1.9123 | LiPF6 | mol/kg | w | 0 | 1 | 0 | 0 | 0 | 0 | 0 | 0 | 0 | 0 | 0 | 0 | 0 | 0 | 0 | 0 | 0 | 0 | 0 | 0 | 0 | 0 | 0 | 0 | TRUE
0.85 | 272.95 | 1.6827 | LiPF6 | mol/kg | w | 0 | 1 | 0 | 0 | 0 | 0 | 0 | 0 | 0 | 0 | 0 | 0 | 0 | 0 | 0 | 0 | 0 | 0 | 0 | 0 | 0 | 0 | 0 | 0 | TRUE
1.288 | 272.95 | 1.445 | LiPF6 | mol/kg | w | 0 | 1 | 0 | 0 | 0 | 0 | 0 | 0 | 0 | 0 | 0 | 0 | 0 | 0 | 0 | 0 | 0 | 0 | 0 | 0 | 0 | 0 | 0 | 0 | TRUE
1.828 | 272.95 | 1.2341 | LiPF6 | mol/kg | w | 0 | 1 | 0 | 0 | 0 | 0 | 0 | 0 | 0 | 0 | 0 | 0 | 0 | 0 | 0 | 0 | 0 | 0 | 0 | 0 | 0 | 0 | 0 | 0 | TRUE
2.286 | 272.95 | 1.0609 | LiPF6 | mol/kg | w | 0 | 1 | 0 | 0 | 0 | 0 | 0 | 0 | 0 | 0 | 0 | 0 | 0 | 0 | 0 | 0 | 0 | 0 | 0 | 0 | 0 | 0 | 0 | 0 | TRUE
2.656 | 272.95 | 0.9089 | LiPF6 | mol/kg | w | 0 | 1 | 0 | 0 | 0 | 0 | 0 | 0 | 0 | 0 | 0 | 0 | 0 | 0 | 0 | 0 | 0 | 0 | 0 | 0 | 0 | 0 | 0 | 0 | TRUE
2.894 | 272.95 | 0.7799 | LiPF6 | mol/kg | w | 0 | 1 | 0 | 0 | 0 | 0 | 0 | 0 | 0 | 0 | 0 | 0 | 0 | 0 | 0 | 0 | 0 | 0 | 0 | 0 | 0 | 0 | 0 | 0 | TRUE
3.024 | 272.95 | 0.6659 | LiPF6 | mol/kg | w | 0 | 1 | 0 | 0 | 0 | 0 | 0 | 0 | 0 | 0 | 0 | 0 | 0 | 0 | 0 | 0 | 0 | 0 | 0 | 0 | 0 | 0 | 0 | 0 | TRUE
3.049 | 272.95 | 0.5661 | LiPF6 | mol/kg | w | 0 | 1 | 0 | 0 | 0 | 0 | 0 | 0 | 0 | 0 | 0 | 0 | 0 | 0 | 0 | 0 | 0 | 0 | 0 | 0 | 0 | 0 | 0 | 0 | TRUE
2.991 | 272.95 | 0.4759 | LiPF6 | mol/kg | w | 0 | 1 | 0 | 0 | 0 | 0 | 0 | 0 | 0 | 0 | 0 | 0 | 0 | 0 | 0 | 0 | 0 | 0 | 0 | 0 | 0 | 0 | 0 | 0 | TRUE
2.842 | 272.95 | 0.3958 | LiPF6 | mol/kg | w | 0 | 1 | 0 | 0 | 0 | 0 | 0 | 0 | 0 | 0 | 0 | 0 | 0 | 0 | 0 | 0 | 0 | 0 | 0 | 0 | 0 | 0 | 0 | 0 | TRUE
2.443 | 272.95 | 0.2801 | LiPF6 | mol/kg | w | 0 | 1 | 0 | 0 | 0 | 0 | 0 | 0 | 0 | 0 | 0 | 0 | 0 | 0 | 0 | 0 | 0 | 0 | 0 | 0 | 0 | 0 | 0 | 0 | TRUE
0.06444 | 263.15 | 2.3241 | LiPF6 | mol/kg | w | 0 | 1 | 0 | 0 | 0 | 0 | 0 | 0 | 0 | 0 | 0 | 0 | 0 | 0 | 0 | 0 | 0 | 0 | 0 | 0 | 0 | 0 | 0 | 0 | TRUE
0.1197 | 263.15 | 2.1256 | LiPF6 | mol/kg | w | 0 | 1 | 0 | 0 | 0 | 0 | 0 | 0 | 0 | 0 | 0 | 0 | 0 | 0 | 0 | 0 | 0 | 0 | 0 | 0 | 0 | 0 | 0 | 0 | TRUE
0.2146 | 263.15 | 1.9123 | LiPF6 | mol/kg | w | 0 | 1 | 0 | 0 | 0 | 0 | 0 | 0 | 0 | 0 | 0 | 0 | 0 | 0 | 0 | 0 | 0 | 0 | 0 | 0 | 0 | 0 | 0 | 0 | TRUE
0.4036 | 263.15 | 1.6827 | LiPF6 | mol/kg | w | 0 | 1 | 0 | 0 | 0 | 0 | 0 | 0 | 0 | 0 | 0 | 0 | 0 | 0 | 0 | 0 | 0 | 0 | 0 | 0 | 0 | 0 | 0 | 0 | TRUE
0.6807 | 263.15 | 1.445 | LiPF6 | mol/kg | w | 0 | 1 | 0 | 0 | 0 | 0 | 0 | 0 | 0 | 0 | 0 | 0 | 0 | 0 | 0 | 0 | 0 | 0 | 0 | 0 | 0 | 0 | 0 | 0 | TRUE
1.052 | 263.15 | 1.2341 | LiPF6 | mol/kg | w | 0 | 1 | 0 | 0 | 0 | 0 | 0 | 0 | 0 | 0 | 0 | 0 | 0 | 0 | 0 | 0 | 0 | 0 | 0 | 0 | 0 | 0 | 0 | 0 | TRUE
1.395 | 263.15 | 1.0609 | LiPF6 | mol/kg | w | 0 | 1 | 0 | 0 | 0 | 0 | 0 | 0 | 0 | 0 | 0 | 0 | 0 | 0 | 0 | 0 | 0 | 0 | 0 | 0 | 0 | 0 | 0 | 0 | TRUE
1.693 | 263.15 | 0.9089 | LiPF6 | mol/kg | w | 0 | 1 | 0 | 0 | 0 | 0 | 0 | 0 | 0 | 0 | 0 | 0 | 0 | 0 | 0 | 0 | 0 | 0 | 0 | 0 | 0 | 0 | 0 | 0 | TRUE
1.902 | 263.15 | 0.7799 | LiPF6 | mol/kg | w | 0 | 1 | 0 | 0 | 0 | 0 | 0 | 0 | 0 | 0 | 0 | 0 | 0 | 0 | 0 | 0 | 0 | 0 | 0 | 0 | 0 | 0 | 0 | 0 | TRUE
2.039 | 263.15 | 0.6659 | LiPF6 | mol/kg | w | 0 | 1 | 0 | 0 | 0 | 0 | 0 | 0 | 0 | 0 | 0 | 0 | 0 | 0 | 0 | 0 | 0 | 0 | 0 | 0 | 0 | 0 | 0 | 0 | TRUE
2.095 | 263.15 | 0.5661 | LiPF6 | mol/kg | w | 0 | 1 | 0 | 0 | 0 | 0 | 0 | 0 | 0 | 0 | 0 | 0 | 0 | 0 | 0 | 0 | 0 | 0 | 0 | 0 | 0 | 0 | 0 | 0 | TRUE
2.086 | 263.15 | 0.4759 | LiPF6 | mol/kg | w | 0 | 1 | 0 | 0 | 0 | 0 | 0 | 0 | 0 | 0 | 0 | 0 | 0 | 0 | 0 | 0 | 0 | 0 | 0 | 0 | 0 | 0 | 0 | 0 | TRUE
2.013 | 263.15 | 0.3958 | LiPF6 | mol/kg | w | 0 | 1 | 0 | 0 | 0 | 0 | 0 | 0 | 0 | 0 | 0 | 0 | 0 | 0 | 0 | 0 | 0 | 0 | 0 | 0 | 0 | 0 | 0 | 0 | TRUE
1.761 | 263.15 | 0.2801 | LiPF6 | mol/kg | w | 0 | 1 | 0 | 0 | 0 | 0 | 0 | 0 | 0 | 0 | 0 | 0 | 0 | 0 | 0 | 0 | 0 | 0 | 0 | 0 | 0 | 0 | 0 | 0 | TRUE
0.01503 | 253.35 | 2.3241 | LiPF6 | mol/kg | w | 0 | 1 | 0 | 0 | 0 | 0 | 0 | 0 | 0 | 0 | 0 | 0 | 0 | 0 | 0 | 0 | 0 | 0 | 0 | 0 | 0 | 0 | 0 | 0 | TRUE
0.03297 | 253.35 | 2.1256 | LiPF6 | mol/kg | w | 0 | 1 | 0 | 0 | 0 | 0 | 0 | 0 | 0 | 0 | 0 | 0 | 0 | 0 | 0 | 0 | 0 | 0 | 0 | 0 | 0 | 0 | 0 | 0 | TRUE
0.07108 | 253.35 | 1.9123 | LiPF6 | mol/kg | w | 0 | 1 | 0 | 0 | 0 | 0 | 0 | 0 | 0 | 0 | 0 | 0 | 0 | 0 | 0 | 0 | 0 | 0 | 0 | 0 | 0 | 0 | 0 | 0 | TRUE
0.157 | 253.35 | 1.6827 | LiPF6 | mol/kg | w | 0 | 1 | 0 | 0 | 0 | 0 | 0 | 0 | 0 | 0 | 0 | 0 | 0 | 0 | 0 | 0 | 0 | 0 | 0 | 0 | 0 | 0 | 0 | 0 | TRUE
0.3058 | 253.35 | 1.445 | LiPF6 | mol/kg | w | 0 | 1 | 0 | 0 | 0 | 0 | 0 | 0 | 0 | 0 | 0 | 0 | 0 | 0 | 0 | 0 | 0 | 0 | 0 | 0 | 0 | 0 | 0 | 0 | TRUE
0.5279 | 253.35 | 1.2341 | LiPF6 | mol/kg | w | 0 | 1 | 0 | 0 | 0 | 0 | 0 | 0 | 0 | 0 | 0 | 0 | 0 | 0 | 0 | 0 | 0 | 0 | 0 | 0 | 0 | 0 | 0 | 0 | TRUE
0.7551 | 253.35 | 1.0609 | LiPF6 | mol/kg | w | 0 | 1 | 0 | 0 | 0 | 0 | 0 | 0 | 0 | 0 | 0 | 0 | 0 | 0 | 0 | 0 | 0 | 0 | 0 | 0 | 0 | 0 | 0 | 0 | TRUE
0.9691 | 253.35 | 0.9089 | LiPF6 | mol/kg | w | 0 | 1 | 0 | 0 | 0 | 0 | 0 | 0 | 0 | 0 | 0 | 0 | 0 | 0 | 0 | 0 | 0 | 0 | 0 | 0 | 0 | 0 | 0 | 0 | TRUE
1.134 | 253.35 | 0.7799 | LiPF6 | mol/kg | w | 0 | 1 | 0 | 0 | 0 | 0 | 0 | 0 | 0 | 0 | 0 | 0 | 0 | 0 | 0 | 0 | 0 | 0 | 0 | 0 | 0 | 0 | 0 | 0 | TRUE
1.258 | 253.35 | 0.6659 | LiPF6 | mol/kg | w | 0 | 1 | 0 | 0 | 0 | 0 | 0 | 0 | 0 | 0 | 0 | 0 | 0 | 0 | 0 | 0 | 0 | 0 | 0 | 0 | 0 | 0 | 0 | 0 | TRUE
1.326 | 253.35 | 0.5661 | LiPF6 | mol/kg | w | 0 | 1 | 0 | 0 | 0 | 0 | 0 | 0 | 0 | 0 | 0 | 0 | 0 | 0 | 0 | 0 | 0 | 0 | 0 | 0 | 0 | 0 | 0 | 0 | TRUE
1.351 | 253.35 | 0.4759 | LiPF6 | mol/kg | w | 0 | 1 | 0 | 0 | 0 | 0 | 0 | 0 | 0 | 0 | 0 | 0 | 0 | 0 | 0 | 0 | 0 | 0 | 0 | 0 | 0 | 0 | 0 | 0 | TRUE
1.325 | 253.35 | 0.3958 | LiPF6 | mol/kg | w | 0 | 1 | 0 | 0 | 0 | 0 | 0 | 0 | 0 | 0 | 0 | 0 | 0 | 0 | 0 | 0 | 0 | 0 | 0 | 0 | 0 | 0 | 0 | 0 | TRUE
1.188 | 253.35 | 0.2801 | LiPF6 | mol/kg | w | 0 | 1 | 0 | 0 | 0 | 0 | 0 | 0 | 0 | 0 | 0 | 0 | 0 | 0 | 0 | 0 | 0 | 0 | 0 | 0 | 0 | 0 | 0 | 0 | TRUE
0.002207 | 243.65 | 2.3241 | LiPF6 | mol/kg | w | 0 | 1 | 0 | 0 | 0 | 0 | 0 | 0 | 0 | 0 | 0 | 0 | 0 | 0 | 0 | 0 | 0 | 0 | 0 | 0 | 0 | 0 | 0 | 0 | TRUE
0.006131 | 243.65 | 2.1256 | LiPF6 | mol/kg | w | 0 | 1 | 0 | 0 | 0 | 0 | 0 | 0 | 0 | 0 | 0 | 0 | 0 | 0 | 0 | 0 | 0 | 0 | 0 | 0 | 0 | 0 | 0 | 0 | TRUE
0.01725 | 243.65 | 1.9123 | LiPF6 | mol/kg | w | 0 | 1 | 0 | 0 | 0 | 0 | 0 | 0 | 0 | 0 | 0 | 0 | 0 | 0 | 0 | 0 | 0 | 0 | 0 | 0 | 0 | 0 | 0 | 0 | TRUE
0.04731 | 243.65 | 1.6827 | LiPF6 | mol/kg | w | 0 | 1 | 0 | 0 | 0 | 0 | 0 | 0 | 0 | 0 | 0 | 0 | 0 | 0 | 0 | 0 | 0 | 0 | 0 | 0 | 0 | 0 | 0 | 0 | TRUE
0.1123 | 243.65 | 1.445 | LiPF6 | mol/kg | w | 0 | 1 | 0 | 0 | 0 | 0 | 0 | 0 | 0 | 0 | 0 | 0 | 0 | 0 | 0 | 0 | 0 | 0 | 0 | 0 | 0 | 0 | 0 | 0 | TRUE
0.2213 | 243.65 | 1.2341 | LiPF6 | mol/kg | w | 0 | 1 | 0 | 0 | 0 | 0 | 0 | 0 | 0 | 0 | 0 | 0 | 0 | 0 | 0 | 0 | 0 | 0 | 0 | 0 | 0 | 0 | 0 | 0 | TRUE
0.35 | 243.65 | 1.0609 | LiPF6 | mol/kg | w | 0 | 1 | 0 | 0 | 0 | 0 | 0 | 0 | 0 | 0 | 0 | 0 | 0 | 0 | 0 | 0 | 0 | 0 | 0 | 0 | 0 | 0 | 0 | 0 | TRUE
0.4831 | 243.65 | 0.9089 | LiPF6 | mol/kg | w | 0 | 1 | 0 | 0 | 0 | 0 | 0 | 0 | 0 | 0 | 0 | 0 | 0 | 0 | 0 | 0 | 0 | 0 | 0 | 0 | 0 | 0 | 0 | 0 | TRUE
0.5982 | 243.65 | 0.7799 | LiPF6 | mol/kg | w | 0 | 1 | 0 | 0 | 0 | 0 | 0 | 0 | 0 | 0 | 0 | 0 | 0 | 0 | 0 | 0 | 0 | 0 | 0 | 0 | 0 | 0 | 0 | 0 | TRUE
0.693 | 243.65 | 0.6659 | LiPF6 | mol/kg | w | 0 | 1 | 0 | 0 | 0 | 0 | 0 | 0 | 0 | 0 | 0 | 0 | 0 | 0 | 0 | 0 | 0 | 0 | 0 | 0 | 0 | 0 | 0 | 0 | TRUE
0.7547 | 243.65 | 0.5661 | LiPF6 | mol/kg | w | 0 | 1 | 0 | 0 | 0 | 0 | 0 | 0 | 0 | 0 | 0 | 0 | 0 | 0 | 0 | 0 | 0 | 0 | 0 | 0 | 0 | 0 | 0 | 0 | TRUE
0.7914 | 243.65 | 0.4759 | LiPF6 | mol/kg | w | 0 | 1 | 0 | 0 | 0 | 0 | 0 | 0 | 0 | 0 | 0 | 0 | 0 | 0 | 0 | 0 | 0 | 0 | 0 | 0 | 0 | 0 | 0 | 0 | TRUE
0.7947 | 243.65 | 0.3958 | LiPF6 | mol/kg | w | 0 | 1 | 0 | 0 | 0 | 0 | 0 | 0 | 0 | 0 | 0 | 0 | 0 | 0 | 0 | 0 | 0 | 0 | 0 | 0 | 0 | 0 | 0 | 0 | TRUE
0.7341 | 243.65 | 0.2801 | LiPF6 | mol/kg | w | 0 | 1 | 0 | 0 | 0 | 0 | 0 | 0 | 0 | 0 | 0 | 0 | 0 | 0 | 0 | 0 | 0 | 0 | 0 | 0 | 0 | 0 | 0 | 0 | TRUE
0.0001602 | 233.75 | 2.3241 | LiPF6 | mol/kg | w | 0 | 1 | 0 | 0 | 0 | 0 | 0 | 0 | 0 | 0 | 0 | 0 | 0 | 0 | 0 | 0 | 0 | 0 | 0 | 0 | 0 | 0 | 0 | 0 | TRUE
0.0006667 | 233.75 | 2.1256 | LiPF6 | mol/kg | w | 0 | 1 | 0 | 0 | 0 | 0 | 0 | 0 | 0 | 0 | 0 | 0 | 0 | 0 | 0 | 0 | 0 | 0 | 0 | 0 | 0 | 0 | 0 | 0 | TRUE
0.002594 | 233.75 | 1.9123 | LiPF6 | mol/kg | w | 0 | 1 | 0 | 0 | 0 | 0 | 0 | 0 | 0 | 0 | 0 | 0 | 0 | 0 | 0 | 0 | 0 | 0 | 0 | 0 | 0 | 0 | 0 | 0 | TRUE
0.009964 | 233.75 | 1.6827 | LiPF6 | mol/kg | w | 0 | 1 | 0 | 0 | 0 | 0 | 0 | 0 | 0 | 0 | 0 | 0 | 0 | 0 | 0 | 0 | 0 | 0 | 0 | 0 | 0 | 0 | 0 | 0 | TRUE
0.03048 | 233.75 | 1.445 | LiPF6 | mol/kg | w | 0 | 1 | 0 | 0 | 0 | 0 | 0 | 0 | 0 | 0 | 0 | 0 | 0 | 0 | 0 | 0 | 0 | 0 | 0 | 0 | 0 | 0 | 0 | 0 | TRUE
0.0714 | 233.75 | 1.2341 | LiPF6 | mol/kg | w | 0 | 1 | 0 | 0 | 0 | 0 | 0 | 0 | 0 | 0 | 0 | 0 | 0 | 0 | 0 | 0 | 0 | 0 | 0 | 0 | 0 | 0 | 0 | 0 | TRUE
0.1281 | 233.75 | 1.0609 | LiPF6 | mol/kg | w | 0 | 1 | 0 | 0 | 0 | 0 | 0 | 0 | 0 | 0 | 0 | 0 | 0 | 0 | 0 | 0 | 0 | 0 | 0 | 0 | 0 | 0 | 0 | 0 | TRUE
0.1962 | 233.75 | 0.9089 | LiPF6 | mol/kg | w | 0 | 1 | 0 | 0 | 0 | 0 | 0 | 0 | 0 | 0 | 0 | 0 | 0 | 0 | 0 | 0 | 0 | 0 | 0 | 0 | 0 | 0 | 0 | 0 | TRUE
0.2618 | 233.75 | 0.7799 | LiPF6 | mol/kg | w | 0 | 1 | 0 | 0 | 0 | 0 | 0 | 0 | 0 | 0 | 0 | 0 | 0 | 0 | 0 | 0 | 0 | 0 | 0 | 0 | 0 | 0 | 0 | 0 | TRUE
0.3204 | 233.75 | 0.6659 | LiPF6 | mol/kg | w | 0 | 1 | 0 | 0 | 0 | 0 | 0 | 0 | 0 | 0 | 0 | 0 | 0 | 0 | 0 | 0 | 0 | 0 | 0 | 0 | 0 | 0 | 0 | 0 | TRUE
0.365 | 233.75 | 0.5661 | LiPF6 | mol/kg | w | 0 | 1 | 0 | 0 | 0 | 0 | 0 | 0 | 0 | 0 | 0 | 0 | 0 | 0 | 0 | 0 | 0 | 0 | 0 | 0 | 0 | 0 | 0 | 0 | TRUE
0.3985 | 233.75 | 0.4759 | LiPF6 | mol/kg | w | 0 | 1 | 0 | 0 | 0 | 0 | 0 | 0 | 0 | 0 | 0 | 0 | 0 | 0 | 0 | 0 | 0 | 0 | 0 | 0 | 0 | 0 | 0 | 0 | TRUE
0.4106 | 233.75 | 0.3958 | LiPF6 | mol/kg | w | 0 | 1 | 0 | 0 | 0 | 0 | 0 | 0 | 0 | 0 | 0 | 0 | 0 | 0 | 0 | 0 | 0 | 0 | 0 | 0 | 0 | 0 | 0 | 0 | TRUE
0.3979 | 233.75 | 0.2801 | LiPF6 | mol/kg | w | 0 | 1 | 0 | 0 | 0 | 0 | 0 | 0 | 0 | 0 | 0 | 0 | 0 | 0 | 0 | 0 | 0 | 0 | 0 | 0 | 0 | 0 | 0 | 0 | TRUE
| 223.85 | 2.3241 | LiPF6 | mol/kg | w | 0 | 1 | 0 | 0 | 0 | 0 | 0 | 0 | 0 | 0 | 0 | 0 | 0 | 0 | 0 | 0 | 0 | 0 | 0 | 0 | 0 | 0 | 0 | 0 | TRUE
2.98e-05 | 223.85 | 2.1256 | LiPF6 | mol/kg | w | 0 | 1 | 0 | 0 | 0 | 0 | 0 | 0 | 0 | 0 | 0 | 0 | 0 | 0 | 0 | 0 | 0 | 0 | 0 | 0 | 0 | 0 | 0 | 0 | TRUE
0.0002043 | 223.85 | 1.9123 | LiPF6 | mol/kg | w | 0 | 1 | 0 | 0 | 0 | 0 | 0 | 0 | 0 | 0 | 0 | 0 | 0 | 0 | 0 | 0 | 0 | 0 | 0 | 0 | 0 | 0 | 0 | 0 | TRUE
0.001211 | 223.85 | 1.6827 | LiPF6 | mol/kg | w | 0 | 1 | 0 | 0 | 0 | 0 | 0 | 0 | 0 | 0 | 0 | 0 | 0 | 0 | 0 | 0 | 0 | 0 | 0 | 0 | 0 | 0 | 0 | 0 | TRUE
0.005367 | 223.85 | 1.445 | LiPF6 | mol/kg | w | 0 | 1 | 0 | 0 | 0 | 0 | 0 | 0 | 0 | 0 | 0 | 0 | 0 | 0 | 0 | 0 | 0 | 0 | 0 | 0 | 0 | 0 | 0 | 0 | TRUE
0.0156 | 223.85 | 1.2341 | LiPF6 | mol/kg | w | 0 | 1 | 0 | 0 | 0 | 0 | 0 | 0 | 0 | 0 | 0 | 0 | 0 | 0 | 0 | 0 | 0 | 0 | 0 | 0 | 0 | 0 | 0 | 0 | TRUE
0.03374 | 223.85 | 1.0609 | LiPF6 | mol/kg | w | 0 | 1 | 0 | 0 | 0 | 0 | 0 | 0 | 0 | 0 | 0 | 0 | 0 | 0 | 0 | 0 | 0 | 0 | 0 | 0 | 0 | 0 | 0 | 0 | TRUE
0.05888 | 223.85 | 0.9089 | LiPF6 | mol/kg | w | 0 | 1 | 0 | 0 | 0 | 0 | 0 | 0 | 0 | 0 | 0 | 0 | 0 | 0 | 0 | 0 | 0 | 0 | 0 | 0 | 0 | 0 | 0 | 0 | TRUE
0.08669 | 223.85 | 0.7799 | LiPF6 | mol/kg | w | 0 | 1 | 0 | 0 | 0 | 0 | 0 | 0 | 0 | 0 | 0 | 0 | 0 | 0 | 0 | 0 | 0 | 0 | 0 | 0 | 0 | 0 | 0 | 0 | TRUE
0.1151 | 223.85 | 0.6659 | LiPF6 | mol/kg | w | 0 | 1 | 0 | 0 | 0 | 0 | 0 | 0 | 0 | 0 | 0 | 0 | 0 | 0 | 0 | 0 | 0 | 0 | 0 | 0 | 0 | 0 | 0 | 0 | TRUE
0.139 | 223.85 | 0.5661 | LiPF6 | mol/kg | w | 0 | 1 | 0 | 0 | 0 | 0 | 0 | 0 | 0 | 0 | 0 | 0 | 0 | 0 | 0 | 0 | 0 | 0 | 0 | 0 | 0 | 0 | 0 | 0 | TRUE
0.1602 | 223.85 | 0.4759 | LiPF6 | mol/kg | w | 0 | 1 | 0 | 0 | 0 | 0 | 0 | 0 | 0 | 0 | 0 | 0 | 0 | 0 | 0 | 0 | 0 | 0 | 0 | 0 | 0 | 0 | 0 | 0 | TRUE
0.1736 | 223.85 | 0.3958 | LiPF6 | mol/kg | w | 0 | 1 | 0 | 0 | 0 | 0 | 0 | 0 | 0 | 0 | 0 | 0 | 0 | 0 | 0 | 0 | 0 | 0 | 0 | 0 | 0 | 0 | 0 | 0 | TRUE
0.1775 | 223.85 | 0.2801 | LiPF6 | mol/kg | w | 0 | 1 | 0 | 0 | 0 | 0 | 0 | 0 | 0 | 0 | 0 | 0 | 0 | 0 | 0 | 0 | 0 | 0 | 0 | 0 | 0 | 0 | 0 | 0 | TRUE
| 213.95 | 2.3241 | LiPF6 | mol/kg | w | 0 | 1 | 0 | 0 | 0 | 0 | 0 | 0 | 0 | 0 | 0 | 0 | 0 | 0 | 0 | 0 | 0 | 0 | 0 | 0 | 0 | 0 | 0 | 0 | TRUE
| 213.95 | 2.1256 | LiPF6 | mol/kg | w | 0 | 1 | 0 | 0 | 0 | 0 | 0 | 0 | 0 | 0 | 0 | 0 | 0 | 0 | 0 | 0 | 0 | 0 | 0 | 0 | 0 | 0 | 0 | 0 | TRUE
5.73e-05 | 213.95 | 1.9123 | LiPF6 | mol/kg | w | 0 | 1 | 0 | 0 | 0 | 0 | 0 | 0 | 0 | 0 | 0 | 0 | 0 | 0 | 0 | 0 | 0 | 0 | 0 | 0 | 0 | 0 | 0 | 0 | TRUE
7.29e-05 | 213.95 | 1.6827 | LiPF6 | mol/kg | w | 0 | 1 | 0 | 0 | 0 | 0 | 0 | 0 | 0 | 0 | 0 | 0 | 0 | 0 | 0 | 0 | 0 | 0 | 0 | 0 | 0 | 0 | 0 | 0 | TRUE
0.0005148 | 213.95 | 1.445 | LiPF6 | mol/kg | w | 0 | 1 | 0 | 0 | 0 | 0 | 0 | 0 | 0 | 0 | 0 | 0 | 0 | 0 | 0 | 0 | 0 | 0 | 0 | 0 | 0 | 0 | 0 | 0 | TRUE
0.002039 | 213.95 | 1.2341 | LiPF6 | mol/kg | w | 0 | 1 | 0 | 0 | 0 | 0 | 0 | 0 | 0 | 0 | 0 | 0 | 0 | 0 | 0 | 0 | 0 | 0 | 0 | 0 | 0 | 0 | 0 | 0 | TRUE
0.00559 | 213.95 | 1.0609 | LiPF6 | mol/kg | w | 0 | 1 | 0 | 0 | 0 | 0 | 0 | 0 | 0 | 0 | 0 | 0 | 0 | 0 | 0 | 0 | 0 | 0 | 0 | 0 | 0 | 0 | 0 | 0 | TRUE
0.01163 | 213.95 | 0.9089 | LiPF6 | mol/kg | w | 0 | 1 | 0 | 0 | 0 | 0 | 0 | 0 | 0 | 0 | 0 | 0 | 0 | 0 | 0 | 0 | 0 | 0 | 0 | 0 | 0 | 0 | 0 | 0 | TRUE
0.01944 | 213.95 | 0.7799 | LiPF6 | mol/kg | w | 0 | 1 | 0 | 0 | 0 | 0 | 0 | 0 | 0 | 0 | 0 | 0 | 0 | 0 | 0 | 0 | 0 | 0 | 0 | 0 | 0 | 0 | 0 | 0 | TRUE
0.02865 | 213.95 | 0.6659 | LiPF6 | mol/kg | w | 0 | 1 | 0 | 0 | 0 | 0 | 0 | 0 | 0 | 0 | 0 | 0 | 0 | 0 | 0 | 0 | 0 | 0 | 0 | 0 | 0 | 0 | 0 | 0 | TRUE
0.03783 | 213.95 | 0.5661 | LiPF6 | mol/kg | w | 0 | 1 | 0 | 0 | 0 | 0 | 0 | 0 | 0 | 0 | 0 | 0 | 0 | 0 | 0 | 0 | 0 | 0 | 0 | 0 | 0 | 0 | 0 | 0 | TRUE
0.04691 | 213.95 | 0.4759 | LiPF6 | mol/kg | w | 0 | 1 | 0 | 0 | 0 | 0 | 0 | 0 | 0 | 0 | 0 | 0 | 0 | 0 | 0 | 0 | 0 | 0 | 0 | 0 | 0 | 0 | 0 | 0 | TRUE
0.0539 | 213.95 | 0.3958 | LiPF6 | mol/kg | w | 0 | 1 | 0 | 0 | 0 | 0 | 0 | 0 | 0 | 0 | 0 | 0 | 0 | 0 | 0 | 0 | 0 | 0 | 0 | 0 | 0 | 0 | 0 | 0 | TRUE
0.05974 | 213.95 | 0.2801 | LiPF6 | mol/kg | w | 0 | 1 | 0 | 0 | 0 | 0 | 0 | 0 | 0 | 0 | 0 | 0 | 0 | 0 | 0 | 0 | 0 | 0 | 0 | 0 | 0 | 0 | 0 | 0 | TRUE
| 204.15 | 2.3241 | LiPF6 | mol/kg | w | 0 | 1 | 0 | 0 | 0 | 0 | 0 | 0 | 0 | 0 | 0 | 0 | 0 | 0 | 0 | 0 | 0 | 0 | 0 | 0 | 0 | 0 | 0 | 0 | TRUE
| 204.15 | 2.1256 | LiPF6 | mol/kg | w | 0 | 1 | 0 | 0 | 0 | 0 | 0 | 0 | 0 | 0 | 0 | 0 | 0 | 0 | 0 | 0 | 0 | 0 | 0 | 0 | 0 | 0 | 0 | 0 | TRUE
| 204.15 | 1.9123 | LiPF6 | mol/kg | w | 0 | 1 | 0 | 0 | 0 | 0 | 0 | 0 | 0 | 0 | 0 | 0 | 0 | 0 | 0 | 0 | 0 | 0 | 0 | 0 | 0 | 0 | 0 | 0 | TRUE
| 204.15 | 1.6827 | LiPF6 | mol/kg | w | 0 | 1 | 0 | 0 | 0 | 0 | 0 | 0 | 0 | 0 | 0 | 0 | 0 | 0 | 0 | 0 | 0 | 0 | 0 | 0 | 0 | 0 | 0 | 0 | TRUE
2.03e-05 | 204.15 | 1.445 | LiPF6 | mol/kg | w | 0 | 1 | 0 | 0 | 0 | 0 | 0 | 0 | 0 | 0 | 0 | 0 | 0 | 0 | 0 | 0 | 0 | 0 | 0 | 0 | 0 | 0 | 0 | 0 | TRUE
0.0001276 | 204.15 | 1.2341 | LiPF6 | mol/kg | w | 0 | 1 | 0 | 0 | 0 | 0 | 0 | 0 | 0 | 0 | 0 | 0 | 0 | 0 | 0 | 0 | 0 | 0 | 0 | 0 | 0 | 0 | 0 | 0 | TRUE
0.0004771 | 204.15 | 1.0609 | LiPF6 | mol/kg | w | 0 | 1 | 0 | 0 | 0 | 0 | 0 | 0 | 0 | 0 | 0 | 0 | 0 | 0 | 0 | 0 | 0 | 0 | 0 | 0 | 0 | 0 | 0 | 0 | TRUE
0.001253 | 204.15 | 0.9089 | LiPF6 | mol/kg | w | 0 | 1 | 0 | 0 | 0 | 0 | 0 | 0 | 0 | 0 | 0 | 0 | 0 | 0 | 0 | 0 | 0 | 0 | 0 | 0 | 0 | 0 | 0 | 0 | TRUE
0.002466 | 204.15 | 0.7799 | LiPF6 | mol/kg | w | 0 | 1 | 0 | 0 | 0 | 0 | 0 | 0 | 0 | 0 | 0 | 0 | 0 | 0 | 0 | 0 | 0 | 0 | 0 | 0 | 0 | 0 | 0 | 0 | TRUE
0.004156 | 204.15 | 0.6659 | LiPF6 | mol/kg | w | 0 | 1 | 0 | 0 | 0 | 0 | 0 | 0 | 0 | 0 | 0 | 0 | 0 | 0 | 0 | 0 | 0 | 0 | 0 | 0 | 0 | 0 | 0 | 0 | TRUE
0.006117 | 204.15 | 0.5661 | LiPF6 | mol/kg | w | 0 | 1 | 0 | 0 | 0 | 0 | 0 | 0 | 0 | 0 | 0 | 0 | 0 | 0 | 0 | 0 | 0 | 0 | 0 | 0 | 0 | 0 | 0 | 0 | TRUE
0.008352 | 204.15 | 0.4759 | LiPF6 | mol/kg | w | 0 | 1 | 0 | 0 | 0 | 0 | 0 | 0 | 0 | 0 | 0 | 0 | 0 | 0 | 0 | 0 | 0 | 0 | 0 | 0 | 0 | 0 | 0 | 0 | TRUE
0.01043 | 204.15 | 0.3958 | LiPF6 | mol/kg | w | 0 | 1 | 0 | 0 | 0 | 0 | 0 | 0 | 0 | 0 | 0 | 0 | 0 | 0 | 0 | 0 | 0 | 0 | 0 | 0 | 0 | 0 | 0 | 0 | TRUE
0.01284 | 204.15 | 0.2801 | LiPF6 | mol/kg | w | 0 | 1 | 0 | 0 | 0 | 0 | 0 | 0 | 0 | 0 | 0 | 0 | 0 | 0 | 0 | 0 | 0 | 0 | 0 | 0 | 0 | 0 | 0 | 0 | TRUE
| 194.15 | 2.3241 | LiPF6 | mol/kg | w | 0 | 1 | 0 | 0 | 0 | 0 | 0 | 0 | 0 | 0 | 0 | 0 | 0 | 0 | 0 | 0 | 0 | 0 | 0 | 0 | 0 | 0 | 0 | 0 | TRUE
| 194.15 | 2.1256 | LiPF6 | mol/kg | w | 0 | 1 | 0 | 0 | 0 | 0 | 0 | 0 | 0 | 0 | 0 | 0 | 0 | 0 | 0 | 0 | 0 | 0 | 0 | 0 | 0 | 0 | 0 | 0 | TRUE
| 194.15 | 1.9123 | LiPF6 | mol/kg | w | 0 | 1 | 0 | 0 | 0 | 0 | 0 | 0 | 0 | 0 | 0 | 0 | 0 | 0 | 0 | 0 | 0 | 0 | 0 | 0 | 0 | 0 | 0 | 0 | TRUE
| 194.15 | 1.6827 | LiPF6 | mol/kg | w | 0 | 1 | 0 | 0 | 0 | 0 | 0 | 0 | 0 | 0 | 0 | 0 | 0 | 0 | 0 | 0 | 0 | 0 | 0 | 0 | 0 | 0 | 0 | 0 | TRUE
| 194.15 | 1.445 | LiPF6 | mol/kg | w | 0 | 1 | 0 | 0 | 0 | 0 | 0 | 0 | 0 | 0 | 0 | 0 | 0 | 0 | 0 | 0 | 0 | 0 | 0 | 0 | 0 | 0 | 0 | 0 | TRUE
2.41e-05 | 194.15 | 1.2341 | LiPF6 | mol/kg | w | 0 | 1 | 0 | 0 | 0 | 0 | 0 | 0 | 0 | 0 | 0 | 0 | 0 | 0 | 0 | 0 | 0 | 0 | 0 | 0 | 0 | 0 | 0 | 0 | TRUE
1.56e-05 | 194.15 | 1.0609 | LiPF6 | mol/kg | w | 0 | 1 | 0 | 0 | 0 | 0 | 0 | 0 | 0 | 0 | 0 | 0 | 0 | 0 | 0 | 0 | 0 | 0 | 0 | 0 | 0 | 0 | 0 | 0 | TRUE
5.72e-05 | 194.15 | 0.9089 | LiPF6 | mol/kg | w | 0 | 1 | 0 | 0 | 0 | 0 | 0 | 0 | 0 | 0 | 0 | 0 | 0 | 0 | 0 | 0 | 0 | 0 | 0 | 0 | 0 | 0 | 0 | 0 | TRUE
0.000139 | 194.15 | 0.7799 | LiPF6 | mol/kg | w | 0 | 1 | 0 | 0 | 0 | 0 | 0 | 0 | 0 | 0 | 0 | 0 | 0 | 0 | 0 | 0 | 0 | 0 | 0 | 0 | 0 | 0 | 0 | 0 | TRUE
0.0002821 | 194.15 | 0.6659 | LiPF6 | mol/kg | w | 0 | 1 | 0 | 0 | 0 | 0 | 0 | 0 | 0 | 0 | 0 | 0 | 0 | 0 | 0 | 0 | 0 | 0 | 0 | 0 | 0 | 0 | 0 | 0 | TRUE
0.0004755 | 194.15 | 0.5661 | LiPF6 | mol/kg | w | 0 | 1 | 0 | 0 | 0 | 0 | 0 | 0 | 0 | 0 | 0 | 0 | 0 | 0 | 0 | 0 | 0 | 0 | 0 | 0 | 0 | 0 | 0 | 0 | TRUE
0.0007332 | 194.15 | 0.4759 | LiPF6 | mol/kg | w | 0 | 1 | 0 | 0 | 0 | 0 | 0 | 0 | 0 | 0 | 0 | 0 | 0 | 0 | 0 | 0 | 0 | 0 | 0 | 0 | 0 | 0 | 0 | 0 | TRUE
0.00101 | 194.15 | 0.3958 | LiPF6 | mol/kg | w | 0 | 1 | 0 | 0 | 0 | 0 | 0 | 0 | 0 | 0 | 0 | 0 | 0 | 0 | 0 | 0 | 0 | 0 | 0 | 0 | 0 | 0 | 0 | 0 | TRUE
0.001456 | 194.15 | 0.2801 | LiPF6 | mol/kg | w | 0 | 1 | 0 | 0 | 0 | 0 | 0 | 0 | 0 | 0 | 0 | 0 | 0 | 0 | 0 | 0 | 0 | 0 | 0 | 0 | 0 | 0 | 0 | 0 | TRUE
5.758 | 332.15 | 2.3225 | LiPF6 | mol/kg | w | 0 | 1 | 0 | 0 | 0.1 | 0 | 0 | 0 | 0 | 0 | 0 | 0 | 0 | 0 | 0 | 0 | 0 | 0 | 0 | 0 | 0 | 0 | 0 | 0 | TRUE
6.802 | 332.15 | 2.1311 | LiPF6 | mol/kg | w | 0 | 1 | 0 | 0 | 0.1 | 0 | 0 | 0 | 0 | 0 | 0 | 0 | 0 | 0 | 0 | 0 | 0 | 0 | 0 | 0 | 0 | 0 | 0 | 0 | TRUE
7.858 | 332.15 | 1.9117 | LiPF6 | mol/kg | w | 0 | 1 | 0 | 0 | 0.1 | 0 | 0 | 0 | 0 | 0 | 0 | 0 | 0 | 0 | 0 | 0 | 0 | 0 | 0 | 0 | 0 | 0 | 0 | 0 | TRUE
9.257 | 332.15 | 1.6929 | LiPF6 | mol/kg | w | 0 | 1 | 0 | 0 | 0.1 | 0 | 0 | 0 | 0 | 0 | 0 | 0 | 0 | 0 | 0 | 0 | 0 | 0 | 0 | 0 | 0 | 0 | 0 | 0 | TRUE
10.62 | 332.15 | 1.4535 | LiPF6 | mol/kg | w | 0 | 1 | 0 | 0 | 0.1 | 0 | 0 | 0 | 0 | 0 | 0 | 0 | 0 | 0 | 0 | 0 | 0 | 0 | 0 | 0 | 0 | 0 | 0 | 0 | TRUE
11.89 | 332.15 | 1.2271 | LiPF6 | mol/kg | w | 0 | 1 | 0 | 0 | 0.1 | 0 | 0 | 0 | 0 | 0 | 0 | 0 | 0 | 0 | 0 | 0 | 0 | 0 | 0 | 0 | 0 | 0 | 0 | 0 | TRUE
12.58 | 332.15 | 1.0532 | LiPF6 | mol/kg | w | 0 | 1 | 0 | 0 | 0.1 | 0 | 0 | 0 | 0 | 0 | 0 | 0 | 0 | 0 | 0 | 0 | 0 | 0 | 0 | 0 | 0 | 0 | 0 | 0 | TRUE
12.86 | 332.15 | 0.8954 | LiPF6 | mol/kg | w | 0 | 1 | 0 | 0 | 0.1 | 0 | 0 | 0 | 0 | 0 | 0 | 0 | 0 | 0 | 0 | 0 | 0 | 0 | 0 | 0 | 0 | 0 | 0 | 0 | TRUE
12.76 | 332.15 | 0.7652 | LiPF6 | mol/kg | w | 0 | 1 | 0 | 0 | 0.1 | 0 | 0 | 0 | 0 | 0 | 0 | 0 | 0 | 0 | 0 | 0 | 0 | 0 | 0 | 0 | 0 | 0 | 0 | 0 | TRUE
12.37 | 332.15 | 0.6524 | LiPF6 | mol/kg | w | 0 | 1 | 0 | 0 | 0.1 | 0 | 0 | 0 | 0 | 0 | 0 | 0 | 0 | 0 | 0 | 0 | 0 | 0 | 0 | 0 | 0 | 0 | 0 | 0 | TRUE
11.72 | 332.15 | 0.5499 | LiPF6 | mol/kg | w | 0 | 1 | 0 | 0 | 0.1 | 0 | 0 | 0 | 0 | 0 | 0 | 0 | 0 | 0 | 0 | 0 | 0 | 0 | 0 | 0 | 0 | 0 | 0 | 0 | TRUE
10.9 | 332.15 | 0.4603 | LiPF6 | mol/kg | w | 0 | 1 | 0 | 0 | 0.1 | 0 | 0 | 0 | 0 | 0 | 0 | 0 | 0 | 0 | 0 | 0 | 0 | 0 | 0 | 0 | 0 | 0 | 0 | 0 | TRUE
9.947 | 332.15 | 0.3839 | LiPF6 | mol/kg | w | 0 | 1 | 0 | 0 | 0.1 | 0 | 0 | 0 | 0 | 0 | 0 | 0 | 0 | 0 | 0 | 0 | 0 | 0 | 0 | 0 | 0 | 0 | 0 | 0 | TRUE
8.779 | 332.15 | 0.3086 | LiPF6 | mol/kg | w | 0 | 1 | 0 | 0 | 0.1 | 0 | 0 | 0 | 0 | 0 | 0 | 0 | 0 | 0 | 0 | 0 | 0 | 0 | 0 | 0 | 0 | 0 | 0 | 0 | TRUE
4.271 | 322.35 | 2.3225 | LiPF6 | mol/kg | w | 0 | 1 | 0 | 0 | 0.1 | 0 | 0 | 0 | 0 | 0 | 0 | 0 | 0 | 0 | 0 | 0 | 0 | 0 | 0 | 0 | 0 | 0 | 0 | 0 | TRUE
5.158 | 322.35 | 2.1311 | LiPF6 | mol/kg | w | 0 | 1 | 0 | 0 | 0.1 | 0 | 0 | 0 | 0 | 0 | 0 | 0 | 0 | 0 | 0 | 0 | 0 | 0 | 0 | 0 | 0 | 0 | 0 | 0 | TRUE
6.117 | 322.35 | 1.9117 | LiPF6 | mol/kg | w | 0 | 1 | 0 | 0 | 0.1 | 0 | 0 | 0 | 0 | 0 | 0 | 0 | 0 | 0 | 0 | 0 | 0 | 0 | 0 | 0 | 0 | 0 | 0 | 0 | TRUE
7.367 | 322.35 | 1.6929 | LiPF6 | mol/kg | w | 0 | 1 | 0 | 0 | 0.1 | 0 | 0 | 0 | 0 | 0 | 0 | 0 | 0 | 0 | 0 | 0 | 0 | 0 | 0 | 0 | 0 | 0 | 0 | 0 | TRUE
8.686 | 322.35 | 1.4535 | LiPF6 | mol/kg | w | 0 | 1 | 0 | 0 | 0.1 | 0 | 0 | 0 | 0 | 0 | 0 | 0 | 0 | 0 | 0 | 0 | 0 | 0 | 0 | 0 | 0 | 0 | 0 | 0 | TRUE
9.855 | 322.35 | 1.2271 | LiPF6 | mol/kg | w | 0 | 1 | 0 | 0 | 0.1 | 0 | 0 | 0 | 0 | 0 | 0 | 0 | 0 | 0 | 0 | 0 | 0 | 0 | 0 | 0 | 0 | 0 | 0 | 0 | TRUE
10.58 | 322.35 | 1.0532 | LiPF6 | mol/kg | w | 0 | 1 | 0 | 0 | 0.1 | 0 | 0 | 0 | 0 | 0 | 0 | 0 | 0 | 0 | 0 | 0 | 0 | 0 | 0 | 0 | 0 | 0 | 0 | 0 | TRUE
10.93 | 322.35 | 0.8954 | LiPF6 | mol/kg | w | 0 | 1 | 0 | 0 | 0.1 | 0 | 0 | 0 | 0 | 0 | 0 | 0 | 0 | 0 | 0 | 0 | 0 | 0 | 0 | 0 | 0 | 0 | 0 | 0 | TRUE
10.93 | 322.35 | 0.7652 | LiPF6 | mol/kg | w | 0 | 1 | 0 | 0 | 0.1 | 0 | 0 | 0 | 0 | 0 | 0 | 0 | 0 | 0 | 0 | 0 | 0 | 0 | 0 | 0 | 0 | 0 | 0 | 0 | TRUE
10.66 | 322.35 | 0.6524 | LiPF6 | mol/kg | w | 0 | 1 | 0 | 0 | 0.1 | 0 | 0 | 0 | 0 | 0 | 0 | 0 | 0 | 0 | 0 | 0 | 0 | 0 | 0 | 0 | 0 | 0 | 0 | 0 | TRUE
10.15 | 322.35 | 0.5499 | LiPF6 | mol/kg | w | 0 | 1 | 0 | 0 | 0.1 | 0 | 0 | 0 | 0 | 0 | 0 | 0 | 0 | 0 | 0 | 0 | 0 | 0 | 0 | 0 | 0 | 0 | 0 | 0 | TRUE
9.478 | 322.35 | 0.4603 | LiPF6 | mol/kg | w | 0 | 1 | 0 | 0 | 0.1 | 0 | 0 | 0 | 0 | 0 | 0 | 0 | 0 | 0 | 0 | 0 | 0 | 0 | 0 | 0 | 0 | 0 | 0 | 0 | TRUE
8.672 | 322.35 | 0.3839 | LiPF6 | mol/kg | w | 0 | 1 | 0 | 0 | 0.1 | 0 | 0 | 0 | 0 | 0 | 0 | 0 | 0 | 0 | 0 | 0 | 0 | 0 | 0 | 0 | 0 | 0 | 0 | 0 | TRUE
7.669 | 322.35 | 0.3086 | LiPF6 | mol/kg | w | 0 | 1 | 0 | 0 | 0.1 | 0 | 0 | 0 | 0 | 0 | 0 | 0 | 0 | 0 | 0 | 0 | 0 | 0 | 0 | 0 | 0 | 0 | 0 | 0 | TRUE
2.991 | 312.45 | 2.3225 | LiPF6 | mol/kg | w | 0 | 1 | 0 | 0 | 0.1 | 0 | 0 | 0 | 0 | 0 | 0 | 0 | 0 | 0 | 0 | 0 | 0 | 0 | 0 | 0 | 0 | 0 | 0 | 0 | TRUE
3.721 | 312.45 | 2.1311 | LiPF6 | mol/kg | w | 0 | 1 | 0 | 0 | 0.1 | 0 | 0 | 0 | 0 | 0 | 0 | 0 | 0 | 0 | 0 | 0 | 0 | 0 | 0 | 0 | 0 | 0 | 0 | 0 | TRUE
4.548 | 312.45 | 1.9117 | LiPF6 | mol/kg | w | 0 | 1 | 0 | 0 | 0.1 | 0 | 0 | 0 | 0 | 0 | 0 | 0 | 0 | 0 | 0 | 0 | 0 | 0 | 0 | 0 | 0 | 0 | 0 | 0 | TRUE
5.649 | 312.45 | 1.6929 | LiPF6 | mol/kg | w | 0 | 1 | 0 | 0 | 0.1 | 0 | 0 | 0 | 0 | 0 | 0 | 0 | 0 | 0 | 0 | 0 | 0 | 0 | 0 | 0 | 0 | 0 | 0 | 0 | TRUE
6.85 | 312.45 | 1.4535 | LiPF6 | mol/kg | w | 0 | 1 | 0 | 0 | 0.1 | 0 | 0 | 0 | 0 | 0 | 0 | 0 | 0 | 0 | 0 | 0 | 0 | 0 | 0 | 0 | 0 | 0 | 0 | 0 | TRUE
7.956 | 312.45 | 1.2271 | LiPF6 | mol/kg | w | 0 | 1 | 0 | 0 | 0.1 | 0 | 0 | 0 | 0 | 0 | 0 | 0 | 0 | 0 | 0 | 0 | 0 | 0 | 0 | 0 | 0 | 0 | 0 | 0 | TRUE
8.673 | 312.45 | 1.0532 | LiPF6 | mol/kg | w | 0 | 1 | 0 | 0 | 0.1 | 0 | 0 | 0 | 0 | 0 | 0 | 0 | 0 | 0 | 0 | 0 | 0 | 0 | 0 | 0 | 0 | 0 | 0 | 0 | TRUE
9.08 | 312.45 | 0.8954 | LiPF6 | mol/kg | w | 0 | 1 | 0 | 0 | 0.1 | 0 | 0 | 0 | 0 | 0 | 0 | 0 | 0 | 0 | 0 | 0 | 0 | 0 | 0 | 0 | 0 | 0 | 0 | 0 | TRUE
9.157 | 312.45 | 0.7652 | LiPF6 | mol/kg | w | 0 | 1 | 0 | 0 | 0.1 | 0 | 0 | 0 | 0 | 0 | 0 | 0 | 0 | 0 | 0 | 0 | 0 | 0 | 0 | 0 | 0 | 0 | 0 | 0 | TRUE
8.994 | 312.45 | 0.6524 | LiPF6 | mol/kg | w | 0 | 1 | 0 | 0 | 0.1 | 0 | 0 | 0 | 0 | 0 | 0 | 0 | 0 | 0 | 0 | 0 | 0 | 0 | 0 | 0 | 0 | 0 | 0 | 0 | TRUE
8.611 | 312.45 | 0.5499 | LiPF6 | mol/kg | w | 0 | 1 | 0 | 0 | 0.1 | 0 | 0 | 0 | 0 | 0 | 0 | 0 | 0 | 0 | 0 | 0 | 0 | 0 | 0 | 0 | 0 | 0 | 0 | 0 | TRUE
8.074 | 312.45 | 0.4603 | LiPF6 | mol/kg | w | 0 | 1 | 0 | 0 | 0.1 | 0 | 0 | 0 | 0 | 0 | 0 | 0 | 0 | 0 | 0 | 0 | 0 | 0 | 0 | 0 | 0 | 0 | 0 | 0 | TRUE
7.42 | 312.45 | 0.3839 | LiPF6 | mol/kg | w | 0 | 1 | 0 | 0 | 0.1 | 0 | 0 | 0 | 0 | 0 | 0 | 0 | 0 | 0 | 0 | 0 | 0 | 0 | 0 | 0 | 0 | 0 | 0 | 0 | TRUE
6.582 | 312.45 | 0.3086 | LiPF6 | mol/kg | w | 0 | 1 | 0 | 0 | 0.1 | 0 | 0 | 0 | 0 | 0 | 0 | 0 | 0 | 0 | 0 | 0 | 0 | 0 | 0 | 0 | 0 | 0 | 0 | 0 | TRUE
1.953 | 302.55 | 2.3225 | LiPF6 | mol/kg | w | 0 | 1 | 0 | 0 | 0.1 | 0 | 0 | 0 | 0 | 0 | 0 | 0 | 0 | 0 | 0 | 0 | 0 | 0 | 0 | 0 | 0 | 0 | 0 | 0 | TRUE
2.523 | 302.55 | 2.1311 | LiPF6 | mol/kg | w | 0 | 1 | 0 | 0 | 0.1 | 0 | 0 | 0 | 0 | 0 | 0 | 0 | 0 | 0 | 0 | 0 | 0 | 0 | 0 | 0 | 0 | 0 | 0 | 0 | TRUE
3.197 | 302.55 | 1.9117 | LiPF6 | mol/kg | w | 0 | 1 | 0 | 0 | 0.1 | 0 | 0 | 0 | 0 | 0 | 0 | 0 | 0 | 0 | 0 | 0 | 0 | 0 | 0 | 0 | 0 | 0 | 0 | 0 | TRUE
4.123 | 302.55 | 1.6929 | LiPF6 | mol/kg | w | 0 | 1 | 0 | 0 | 0.1 | 0 | 0 | 0 | 0 | 0 | 0 | 0 | 0 | 0 | 0 | 0 | 0 | 0 | 0 | 0 | 0 | 0 | 0 | 0 | TRUE
5.19 | 302.55 | 1.4535 | LiPF6 | mol/kg | w | 0 | 1 | 0 | 0 | 0.1 | 0 | 0 | 0 | 0 | 0 | 0 | 0 | 0 | 0 | 0 | 0 | 0 | 0 | 0 | 0 | 0 | 0 | 0 | 0 | TRUE
6.209 | 302.55 | 1.2271 | LiPF6 | mol/kg | w | 0 | 1 | 0 | 0 | 0.1 | 0 | 0 | 0 | 0 | 0 | 0 | 0 | 0 | 0 | 0 | 0 | 0 | 0 | 0 | 0 | 0 | 0 | 0 | 0 | TRUE
6.896 | 302.55 | 1.0532 | LiPF6 | mol/kg | w | 0 | 1 | 0 | 0 | 0.1 | 0 | 0 | 0 | 0 | 0 | 0 | 0 | 0 | 0 | 0 | 0 | 0 | 0 | 0 | 0 | 0 | 0 | 0 | 0 | TRUE
7.332 | 302.55 | 0.8954 | LiPF6 | mol/kg | w | 0 | 1 | 0 | 0 | 0.1 | 0 | 0 | 0 | 0 | 0 | 0 | 0 | 0 | 0 | 0 | 0 | 0 | 0 | 0 | 0 | 0 | 0 | 0 | 0 | TRUE
7.477 | 302.55 | 0.7652 | LiPF6 | mol/kg | w | 0 | 1 | 0 | 0 | 0.1 | 0 | 0 | 0 | 0 | 0 | 0 | 0 | 0 | 0 | 0 | 0 | 0 | 0 | 0 | 0 | 0 | 0 | 0 | 0 | TRUE
7.404 | 302.55 | 0.6524 | LiPF6 | mol/kg | w | 0 | 1 | 0 | 0 | 0.1 | 0 | 0 | 0 | 0 | 0 | 0 | 0 | 0 | 0 | 0 | 0 | 0 | 0 | 0 | 0 | 0 | 0 | 0 | 0 | TRUE
7.138 | 302.55 | 0.5499 | LiPF6 | mol/kg | w | 0 | 1 | 0 | 0 | 0.1 | 0 | 0 | 0 | 0 | 0 | 0 | 0 | 0 | 0 | 0 | 0 | 0 | 0 | 0 | 0 | 0 | 0 | 0 | 0 | TRUE
6.735 | 302.55 | 0.4603 | LiPF6 | mol/kg | w | 0 | 1 | 0 | 0 | 0.1 | 0 | 0 | 0 | 0 | 0 | 0 | 0 | 0 | 0 | 0 | 0 | 0 | 0 | 0 | 0 | 0 | 0 | 0 | 0 | TRUE
6.217 | 302.55 | 0.3839 | LiPF6 | mol/kg | w | 0 | 1 | 0 | 0 | 0.1 | 0 | 0 | 0 | 0 | 0 | 0 | 0 | 0 | 0 | 0 | 0 | 0 | 0 | 0 | 0 | 0 | 0 | 0 | 0 | TRUE
5.539 | 302.55 | 0.3086 | LiPF6 | mol/kg | w | 0 | 1 | 0 | 0 | 0.1 | 0 | 0 | 0 | 0 | 0 | 0 | 0 | 0 | 0 | 0 | 0 | 0 | 0 | 0 | 0 | 0 | 0 | 0 | 0 | TRUE
1.178 | 292.65 | 2.3225 | LiPF6 | mol/kg | w | 0 | 1 | 0 | 0 | 0.1 | 0 | 0 | 0 | 0 | 0 | 0 | 0 | 0 | 0 | 0 | 0 | 0 | 0 | 0 | 0 | 0 | 0 | 0 | 0 | TRUE
1.591 | 292.65 | 2.1311 | LiPF6 | mol/kg | w | 0 | 1 | 0 | 0 | 0.1 | 0 | 0 | 0 | 0 | 0 | 0 | 0 | 0 | 0 | 0 | 0 | 0 | 0 | 0 | 0 | 0 | 0 | 0 | 0 | TRUE
2.114 | 292.65 | 1.9117 | LiPF6 | mol/kg | w | 0 | 1 | 0 | 0 | 0.1 | 0 | 0 | 0 | 0 | 0 | 0 | 0 | 0 | 0 | 0 | 0 | 0 | 0 | 0 | 0 | 0 | 0 | 0 | 0 | TRUE
2.849 | 292.65 | 1.6929 | LiPF6 | mol/kg | w | 0 | 1 | 0 | 0 | 0.1 | 0 | 0 | 0 | 0 | 0 | 0 | 0 | 0 | 0 | 0 | 0 | 0 | 0 | 0 | 0 | 0 | 0 | 0 | 0 | TRUE
3.717 | 292.65 | 1.4535 | LiPF6 | mol/kg | w | 0 | 1 | 0 | 0 | 0.1 | 0 | 0 | 0 | 0 | 0 | 0 | 0 | 0 | 0 | 0 | 0 | 0 | 0 | 0 | 0 | 0 | 0 | 0 | 0 | TRUE
4.645 | 292.65 | 1.2271 | LiPF6 | mol/kg | w | 0 | 1 | 0 | 0 | 0.1 | 0 | 0 | 0 | 0 | 0 | 0 | 0 | 0 | 0 | 0 | 0 | 0 | 0 | 0 | 0 | 0 | 0 | 0 | 0 | TRUE
5.295 | 292.65 | 1.0532 | LiPF6 | mol/kg | w | 0 | 1 | 0 | 0 | 0.1 | 0 | 0 | 0 | 0 | 0 | 0 | 0 | 0 | 0 | 0 | 0 | 0 | 0 | 0 | 0 | 0 | 0 | 0 | 0 | TRUE
5.741 | 292.65 | 0.8954 | LiPF6 | mol/kg | w | 0 | 1 | 0 | 0 | 0.1 | 0 | 0 | 0 | 0 | 0 | 0 | 0 | 0 | 0 | 0 | 0 | 0 | 0 | 0 | 0 | 0 | 0 | 0 | 0 | TRUE
5.927 | 292.65 | 0.7652 | LiPF6 | mol/kg | w | 0 | 1 | 0 | 0 | 0.1 | 0 | 0 | 0 | 0 | 0 | 0 | 0 | 0 | 0 | 0 | 0 | 0 | 0 | 0 | 0 | 0 | 0 | 0 | 0 | TRUE
5.939 | 292.65 | 0.6524 | LiPF6 | mol/kg | w | 0 | 1 | 0 | 0 | 0.1 | 0 | 0 | 0 | 0 | 0 | 0 | 0 | 0 | 0 | 0 | 0 | 0 | 0 | 0 | 0 | 0 | 0 | 0 | 0 | TRUE
5.775 | 292.65 | 0.5499 | LiPF6 | mol/kg | w | 0 | 1 | 0 | 0 | 0.1 | 0 | 0 | 0 | 0 | 0 | 0 | 0 | 0 | 0 | 0 | 0 | 0 | 0 | 0 | 0 | 0 | 0 | 0 | 0 | TRUE
5.488 | 292.65 | 0.4603 | LiPF6 | mol/kg | w | 0 | 1 | 0 | 0 | 0.1 | 0 | 0 | 0 | 0 | 0 | 0 | 0 | 0 | 0 | 0 | 0 | 0 | 0 | 0 | 0 | 0 | 0 | 0 | 0 | TRUE
5.095 | 292.65 | 0.3839 | LiPF6 | mol/kg | w | 0 | 1 | 0 | 0 | 0.1 | 0 | 0 | 0 | 0 | 0 | 0 | 0 | 0 | 0 | 0 | 0 | 0 | 0 | 0 | 0 | 0 | 0 | 0 | 0 | TRUE
4.563 | 292.65 | 0.3086 | LiPF6 | mol/kg | w | 0 | 1 | 0 | 0 | 0.1 | 0 | 0 | 0 | 0 | 0 | 0 | 0 | 0 | 0 | 0 | 0 | 0 | 0 | 0 | 0 | 0 | 0 | 0 | 0 | TRUE
0.6269 | 282.85 | 2.3225 | LiPF6 | mol/kg | w | 0 | 1 | 0 | 0 | 0.1 | 0 | 0 | 0 | 0 | 0 | 0 | 0 | 0 | 0 | 0 | 0 | 0 | 0 | 0 | 0 | 0 | 0 | 0 | 0 | TRUE
0.8976 | 282.85 | 2.1311 | LiPF6 | mol/kg | w | 0 | 1 | 0 | 0 | 0.1 | 0 | 0 | 0 | 0 | 0 | 0 | 0 | 0 | 0 | 0 | 0 | 0 | 0 | 0 | 0 | 0 | 0 | 0 | 0 | TRUE
1.263 | 282.85 | 1.9117 | LiPF6 | mol/kg | w | 0 | 1 | 0 | 0 | 0.1 | 0 | 0 | 0 | 0 | 0 | 0 | 0 | 0 | 0 | 0 | 0 | 0 | 0 | 0 | 0 | 0 | 0 | 0 | 0 | TRUE
1.824 | 282.85 | 1.6929 | LiPF6 | mol/kg | w | 0 | 1 | 0 | 0 | 0.1 | 0 | 0 | 0 | 0 | 0 | 0 | 0 | 0 | 0 | 0 | 0 | 0 | 0 | 0 | 0 | 0 | 0 | 0 | 0 | TRUE
2.485 | 282.85 | 1.4535 | LiPF6 | mol/kg | w | 0 | 1 | 0 | 0 | 0.1 | 0 | 0 | 0 | 0 | 0 | 0 | 0 | 0 | 0 | 0 | 0 | 0 | 0 | 0 | 0 | 0 | 0 | 0 | 0 | TRUE
3.29 | 282.85 | 1.2271 | LiPF6 | mol/kg | w | 0 | 1 | 0 | 0 | 0.1 | 0 | 0 | 0 | 0 | 0 | 0 | 0 | 0 | 0 | 0 | 0 | 0 | 0 | 0 | 0 | 0 | 0 | 0 | 0 | TRUE
3.864 | 282.85 | 1.0532 | LiPF6 | mol/kg | w | 0 | 1 | 0 | 0 | 0.1 | 0 | 0 | 0 | 0 | 0 | 0 | 0 | 0 | 0 | 0 | 0 | 0 | 0 | 0 | 0 | 0 | 0 | 0 | 0 | TRUE
4.293 | 282.85 | 0.8954 | LiPF6 | mol/kg | w | 0 | 1 | 0 | 0 | 0.1 | 0 | 0 | 0 | 0 | 0 | 0 | 0 | 0 | 0 | 0 | 0 | 0 | 0 | 0 | 0 | 0 | 0 | 0 | 0 | TRUE
4.51 | 282.85 | 0.7652 | LiPF6 | mol/kg | w | 0 | 1 | 0 | 0 | 0.1 | 0 | 0 | 0 | 0 | 0 | 0 | 0 | 0 | 0 | 0 | 0 | 0 | 0 | 0 | 0 | 0 | 0 | 0 | 0 | TRUE
4.58 | 282.85 | 0.6524 | LiPF6 | mol/kg | w | 0 | 1 | 0 | 0 | 0.1 | 0 | 0 | 0 | 0 | 0 | 0 | 0 | 0 | 0 | 0 | 0 | 0 | 0 | 0 | 0 | 0 | 0 | 0 | 0 | TRUE
4.502 | 282.85 | 0.5499 | LiPF6 | mol/kg | w | 0 | 1 | 0 | 0 | 0.1 | 0 | 0 | 0 | 0 | 0 | 0 | 0 | 0 | 0 | 0 | 0 | 0 | 0 | 0 | 0 | 0 | 0 | 0 | 0 | TRUE
4.318 | 282.85 | 0.4603 | LiPF6 | mol/kg | w | 0 | 1 | 0 | 0 | 0.1 | 0 | 0 | 0 | 0 | 0 | 0 | 0 | 0 | 0 | 0 | 0 | 0 | 0 | 0 | 0 | 0 | 0 | 0 | 0 | TRUE
4.036 | 282.85 | 0.3839 | LiPF6 | mol/kg | w | 0 | 1 | 0 | 0 | 0.1 | 0 | 0 | 0 | 0 | 0 | 0 | 0 | 0 | 0 | 0 | 0 | 0 | 0 | 0 | 0 | 0 | 0 | 0 | 0 | TRUE
3.641 | 282.85 | 0.3086 | LiPF6 | mol/kg | w | 0 | 1 | 0 | 0 | 0.1 | 0 | 0 | 0 | 0 | 0 | 0 | 0 | 0 | 0 | 0 | 0 | 0 | 0 | 0 | 0 | 0 | 0 | 0 | 0 | TRUE
0.2803 | 272.95 | 2.3225 | LiPF6 | mol/kg | w | 0 | 1 | 0 | 0 | 0.1 | 0 | 0 | 0 | 0 | 0 | 0 | 0 | 0 | 0 | 0 | 0 | 0 | 0 | 0 | 0 | 0 | 0 | 0 | 0 | TRUE
0.4383 | 272.95 | 2.1311 | LiPF6 | mol/kg | w | 0 | 1 | 0 | 0 | 0.1 | 0 | 0 | 0 | 0 | 0 | 0 | 0 | 0 | 0 | 0 | 0 | 0 | 0 | 0 | 0 | 0 | 0 | 0 | 0 | TRUE
0.666 | 272.95 | 1.9117 | LiPF6 | mol/kg | w | 0 | 1 | 0 | 0 | 0.1 | 0 | 0 | 0 | 0 | 0 | 0 | 0 | 0 | 0 | 0 | 0 | 0 | 0 | 0 | 0 | 0 | 0 | 0 | 0 | TRUE
1.045 | 272.95 | 1.6929 | LiPF6 | mol/kg | w | 0 | 1 | 0 | 0 | 0.1 | 0 | 0 | 0 | 0 | 0 | 0 | 0 | 0 | 0 | 0 | 0 | 0 | 0 | 0 | 0 | 0 | 0 | 0 | 0 | TRUE
1.531 | 272.95 | 1.4535 | LiPF6 | mol/kg | w | 0 | 1 | 0 | 0 | 0.1 | 0 | 0 | 0 | 0 | 0 | 0 | 0 | 0 | 0 | 0 | 0 | 0 | 0 | 0 | 0 | 0 | 0 | 0 | 0 | TRUE
2.158 | 272.95 | 1.2271 | LiPF6 | mol/kg | w | 0 | 1 | 0 | 0 | 0.1 | 0 | 0 | 0 | 0 | 0 | 0 | 0 | 0 | 0 | 0 | 0 | 0 | 0 | 0 | 0 | 0 | 0 | 0 | 0 | TRUE
2.647 | 272.95 | 1.0532 | LiPF6 | mol/kg | w | 0 | 1 | 0 | 0 | 0.1 | 0 | 0 | 0 | 0 | 0 | 0 | 0 | 0 | 0 | 0 | 0 | 0 | 0 | 0 | 0 | 0 | 0 | 0 | 0 | TRUE
3.032 | 272.95 | 0.8954 | LiPF6 | mol/kg | w | 0 | 1 | 0 | 0 | 0.1 | 0 | 0 | 0 | 0 | 0 | 0 | 0 | 0 | 0 | 0 | 0 | 0 | 0 | 0 | 0 | 0 | 0 | 0 | 0 | TRUE
3.259 | 272.95 | 0.7652 | LiPF6 | mol/kg | w | 0 | 1 | 0 | 0 | 0.1 | 0 | 0 | 0 | 0 | 0 | 0 | 0 | 0 | 0 | 0 | 0 | 0 | 0 | 0 | 0 | 0 | 0 | 0 | 0 | TRUE
3.363 | 272.95 | 0.6524 | LiPF6 | mol/kg | w | 0 | 1 | 0 | 0 | 0.1 | 0 | 0 | 0 | 0 | 0 | 0 | 0 | 0 | 0 | 0 | 0 | 0 | 0 | 0 | 0 | 0 | 0 | 0 | 0 | TRUE
3.353 | 272.95 | 0.5499 | LiPF6 | mol/kg | w | 0 | 1 | 0 | 0 | 0.1 | 0 | 0 | 0 | 0 | 0 | 0 | 0 | 0 | 0 | 0 | 0 | 0 | 0 | 0 | 0 | 0 | 0 | 0 | 0 | TRUE
3.254 | 272.95 | 0.4603 | LiPF6 | mol/kg | w | 0 | 1 | 0 | 0 | 0.1 | 0 | 0 | 0 | 0 | 0 | 0 | 0 | 0 | 0 | 0 | 0 | 0 | 0 | 0 | 0 | 0 | 0 | 0 | 0 | TRUE
3.068 | 272.95 | 0.3839 | LiPF6 | mol/kg | w | 0 | 1 | 0 | 0 | 0.1 | 0 | 0 | 0 | 0 | 0 | 0 | 0 | 0 | 0 | 0 | 0 | 0 | 0 | 0 | 0 | 0 | 0 | 0 | 0 | TRUE
2.79 | 272.95 | 0.3086 | LiPF6 | mol/kg | w | 0 | 1 | 0 | 0 | 0.1 | 0 | 0 | 0 | 0 | 0 | 0 | 0 | 0 | 0 | 0 | 0 | 0 | 0 | 0 | 0 | 0 | 0 | 0 | 0 | TRUE
0.09998 | 263.15 | 2.3225 | LiPF6 | mol/kg | w | 0 | 1 | 0 | 0 | 0.1 | 0 | 0 | 0 | 0 | 0 | 0 | 0 | 0 | 0 | 0 | 0 | 0 | 0 | 0 | 0 | 0 | 0 | 0 | 0 | TRUE
0.1758 | 263.15 | 2.1311 | LiPF6 | mol/kg | w | 0 | 1 | 0 | 0 | 0.1 | 0 | 0 | 0 | 0 | 0 | 0 | 0 | 0 | 0 | 0 | 0 | 0 | 0 | 0 | 0 | 0 | 0 | 0 | 0 | TRUE
0.2977 | 263.15 | 1.9117 | LiPF6 | mol/kg | w | 0 | 1 | 0 | 0 | 0.1 | 0 | 0 | 0 | 0 | 0 | 0 | 0 | 0 | 0 | 0 | 0 | 0 | 0 | 0 | 0 | 0 | 0 | 0 | 0 | TRUE
0.5217 | 263.15 | 1.6929 | LiPF6 | mol/kg | w | 0 | 1 | 0 | 0 | 0.1 | 0 | 0 | 0 | 0 | 0 | 0 | 0 | 0 | 0 | 0 | 0 | 0 | 0 | 0 | 0 | 0 | 0 | 0 | 0 | TRUE
0.8436 | 263.15 | 1.4535 | LiPF6 | mol/kg | w | 0 | 1 | 0 | 0 | 0.1 | 0 | 0 | 0 | 0 | 0 | 0 | 0 | 0 | 0 | 0 | 0 | 0 | 0 | 0 | 0 | 0 | 0 | 0 | 0 | TRUE
1.294 | 263.15 | 1.2271 | LiPF6 | mol/kg | w | 0 | 1 | 0 | 0 | 0.1 | 0 | 0 | 0 | 0 | 0 | 0 | 0 | 0 | 0 | 0 | 0 | 0 | 0 | 0 | 0 | 0 | 0 | 0 | 0 | TRUE
1.671 | 263.15 | 1.0532 | LiPF6 | mol/kg | w | 0 | 1 | 0 | 0 | 0.1 | 0 | 0 | 0 | 0 | 0 | 0 | 0 | 0 | 0 | 0 | 0 | 0 | 0 | 0 | 0 | 0 | 0 | 0 | 0 | TRUE
1.994 | 263.15 | 0.8954 | LiPF6 | mol/kg | w | 0 | 1 | 0 | 0 | 0.1 | 0 | 0 | 0 | 0 | 0 | 0 | 0 | 0 | 0 | 0 | 0 | 0 | 0 | 0 | 0 | 0 | 0 | 0 | 0 | TRUE
2.204 | 263.15 | 0.7652 | LiPF6 | mol/kg | w | 0 | 1 | 0 | 0 | 0.1 | 0 | 0 | 0 | 0 | 0 | 0 | 0 | 0 | 0 | 0 | 0 | 0 | 0 | 0 | 0 | 0 | 0 | 0 | 0 | TRUE
2.325 | 263.15 | 0.6524 | LiPF6 | mol/kg | w | 0 | 1 | 0 | 0 | 0.1 | 0 | 0 | 0 | 0 | 0 | 0 | 0 | 0 | 0 | 0 | 0 | 0 | 0 | 0 | 0 | 0 | 0 | 0 | 0 | TRUE
2.359 | 263.15 | 0.5499 | LiPF6 | mol/kg | w | 0 | 1 | 0 | 0 | 0.1 | 0 | 0 | 0 | 0 | 0 | 0 | 0 | 0 | 0 | 0 | 0 | 0 | 0 | 0 | 0 | 0 | 0 | 0 | 0 | TRUE
2.32 | 263.15 | 0.4603 | LiPF6 | mol/kg | w | 0 | 1 | 0 | 0 | 0.1 | 0 | 0 | 0 | 0 | 0 | 0 | 0 | 0 | 0 | 0 | 0 | 0 | 0 | 0 | 0 | 0 | 0 | 0 | 0 | TRUE
2.218 | 263.15 | 0.3839 | LiPF6 | mol/kg | w | 0 | 1 | 0 | 0 | 0.1 | 0 | 0 | 0 | 0 | 0 | 0 | 0 | 0 | 0 | 0 | 0 | 0 | 0 | 0 | 0 | 0 | 0 | 0 | 0 | TRUE
2.036 | 263.15 | 0.3086 | LiPF6 | mol/kg | w | 0 | 1 | 0 | 0 | 0.1 | 0 | 0 | 0 | 0 | 0 | 0 | 0 | 0 | 0 | 0 | 0 | 0 | 0 | 0 | 0 | 0 | 0 | 0 | 0 | TRUE
0.02636 | 253.35 | 2.3225 | LiPF6 | mol/kg | w | 0 | 1 | 0 | 0 | 0.1 | 0 | 0 | 0 | 0 | 0 | 0 | 0 | 0 | 0 | 0 | 0 | 0 | 0 | 0 | 0 | 0 | 0 | 0 | 0 | TRUE
0.05382 | 253.35 | 2.1311 | LiPF6 | mol/kg | w | 0 | 1 | 0 | 0 | 0.1 | 0 | 0 | 0 | 0 | 0 | 0 | 0 | 0 | 0 | 0 | 0 | 0 | 0 | 0 | 0 | 0 | 0 | 0 | 0 | TRUE
0.1055 | 253.35 | 1.9117 | LiPF6 | mol/kg | w | 0 | 1 | 0 | 0 | 0.1 | 0 | 0 | 0 | 0 | 0 | 0 | 0 | 0 | 0 | 0 | 0 | 0 | 0 | 0 | 0 | 0 | 0 | 0 | 0 | TRUE
0.2167 | 253.35 | 1.6929 | LiPF6 | mol/kg | w | 0 | 1 | 0 | 0 | 0.1 | 0 | 0 | 0 | 0 | 0 | 0 | 0 | 0 | 0 | 0 | 0 | 0 | 0 | 0 | 0 | 0 | 0 | 0 | 0 | TRUE
0.4004 | 253.35 | 1.4535 | LiPF6 | mol/kg | w | 0 | 1 | 0 | 0 | 0.1 | 0 | 0 | 0 | 0 | 0 | 0 | 0 | 0 | 0 | 0 | 0 | 0 | 0 | 0 | 0 | 0 | 0 | 0 | 0 | TRUE
0.6847 | 253.35 | 1.2271 | LiPF6 | mol/kg | w | 0 | 1 | 0 | 0 | 0.1 | 0 | 0 | 0 | 0 | 0 | 0 | 0 | 0 | 0 | 0 | 0 | 0 | 0 | 0 | 0 | 0 | 0 | 0 | 0 | TRUE
0.9471 | 253.35 | 1.0532 | LiPF6 | mol/kg | w | 0 | 1 | 0 | 0 | 0.1 | 0 | 0 | 0 | 0 | 0 | 0 | 0 | 0 | 0 | 0 | 0 | 0 | 0 | 0 | 0 | 0 | 0 | 0 | 0 | TRUE
1.19 | 253.35 | 0.8954 | LiPF6 | mol/kg | w | 0 | 1 | 0 | 0 | 0.1 | 0 | 0 | 0 | 0 | 0 | 0 | 0 | 0 | 0 | 0 | 0 | 0 | 0 | 0 | 0 | 0 | 0 | 0 | 0 | TRUE
1.364 | 253.35 | 0.7652 | LiPF6 | mol/kg | w | 0 | 1 | 0 | 0 | 0.1 | 0 | 0 | 0 | 0 | 0 | 0 | 0 | 0 | 0 | 0 | 0 | 0 | 0 | 0 | 0 | 0 | 0 | 0 | 0 | TRUE
1.484 | 253.35 | 0.6524 | LiPF6 | mol/kg | w | 0 | 1 | 0 | 0 | 0.1 | 0 | 0 | 0 | 0 | 0 | 0 | 0 | 0 | 0 | 0 | 0 | 0 | 0 | 0 | 0 | 0 | 0 | 0 | 0 | TRUE
1.542 | 253.35 | 0.5499 | LiPF6 | mol/kg | w | 0 | 1 | 0 | 0 | 0.1 | 0 | 0 | 0 | 0 | 0 | 0 | 0 | 0 | 0 | 0 | 0 | 0 | 0 | 0 | 0 | 0 | 0 | 0 | 0 | TRUE
1.546 | 253.35 | 0.4603 | LiPF6 | mol/kg | w | 0 | 1 | 0 | 0 | 0.1 | 0 | 0 | 0 | 0 | 0 | 0 | 0 | 0 | 0 | 0 | 0 | 0 | 0 | 0 | 0 | 0 | 0 | 0 | 0 | TRUE
1.499 | 253.35 | 0.3839 | LiPF6 | mol/kg | w | 0 | 1 | 0 | 0 | 0.1 | 0 | 0 | 0 | 0 | 0 | 0 | 0 | 0 | 0 | 0 | 0 | 0 | 0 | 0 | 0 | 0 | 0 | 0 | 0 | TRUE
1.397 | 253.35 | 0.3086 | LiPF6 | mol/kg | w | 0 | 1 | 0 | 0 | 0.1 | 0 | 0 | 0 | 0 | 0 | 0 | 0 | 0 | 0 | 0 | 0 | 0 | 0 | 0 | 0 | 0 | 0 | 0 | 0 | TRUE
0.004503 | 243.65 | 2.3225 | LiPF6 | mol/kg | w | 0 | 1 | 0 | 0 | 0.1 | 0 | 0 | 0 | 0 | 0 | 0 | 0 | 0 | 0 | 0 | 0 | 0 | 0 | 0 | 0 | 0 | 0 | 0 | 0 | TRUE
0.0114 | 243.65 | 2.1311 | LiPF6 | mol/kg | w | 0 | 1 | 0 | 0 | 0.1 | 0 | 0 | 0 | 0 | 0 | 0 | 0 | 0 | 0 | 0 | 0 | 0 | 0 | 0 | 0 | 0 | 0 | 0 | 0 | TRUE
0.02811 | 243.65 | 1.9117 | LiPF6 | mol/kg | w | 0 | 1 | 0 | 0 | 0.1 | 0 | 0 | 0 | 0 | 0 | 0 | 0 | 0 | 0 | 0 | 0 | 0 | 0 | 0 | 0 | 0 | 0 | 0 | 0 | TRUE
0.07096 | 243.65 | 1.6929 | LiPF6 | mol/kg | w | 0 | 1 | 0 | 0 | 0.1 | 0 | 0 | 0 | 0 | 0 | 0 | 0 | 0 | 0 | 0 | 0 | 0 | 0 | 0 | 0 | 0 | 0 | 0 | 0 | TRUE
0.158 | 243.65 | 1.4535 | LiPF6 | mol/kg | w | 0 | 1 | 0 | 0 | 0.1 | 0 | 0 | 0 | 0 | 0 | 0 | 0 | 0 | 0 | 0 | 0 | 0 | 0 | 0 | 0 | 0 | 0 | 0 | 0 | TRUE
0.3078 | 243.65 | 1.2271 | LiPF6 | mol/kg | w | 0 | 1 | 0 | 0 | 0.1 | 0 | 0 | 0 | 0 | 0 | 0 | 0 | 0 | 0 | 0 | 0 | 0 | 0 | 0 | 0 | 0 | 0 | 0 | 0 | TRUE
0.4667 | 243.65 | 1.0532 | LiPF6 | mol/kg | w | 0 | 1 | 0 | 0 | 0.1 | 0 | 0 | 0 | 0 | 0 | 0 | 0 | 0 | 0 | 0 | 0 | 0 | 0 | 0 | 0 | 0 | 0 | 0 | 0 | TRUE
0.6278 | 243.65 | 0.8954 | LiPF6 | mol/kg | w | 0 | 1 | 0 | 0 | 0.1 | 0 | 0 | 0 | 0 | 0 | 0 | 0 | 0 | 0 | 0 | 0 | 0 | 0 | 0 | 0 | 0 | 0 | 0 | 0 | TRUE
0.7573 | 243.65 | 0.7652 | LiPF6 | mol/kg | w | 0 | 1 | 0 | 0 | 0.1 | 0 | 0 | 0 | 0 | 0 | 0 | 0 | 0 | 0 | 0 | 0 | 0 | 0 | 0 | 0 | 0 | 0 | 0 | 0 | TRUE
0.856 | 243.65 | 0.6524 | LiPF6 | mol/kg | w | 0 | 1 | 0 | 0 | 0.1 | 0 | 0 | 0 | 0 | 0 | 0 | 0 | 0 | 0 | 0 | 0 | 0 | 0 | 0 | 0 | 0 | 0 | 0 | 0 | TRUE
0.9161 | 243.65 | 0.5499 | LiPF6 | mol/kg | w | 0 | 1 | 0 | 0 | 0.1 | 0 | 0 | 0 | 0 | 0 | 0 | 0 | 0 | 0 | 0 | 0 | 0 | 0 | 0 | 0 | 0 | 0 | 0 | 0 | TRUE
0.9434 | 243.65 | 0.4603 | LiPF6 | mol/kg | w | 0 | 1 | 0 | 0 | 0.1 | 0 | 0 | 0 | 0 | 0 | 0 | 0 | 0 | 0 | 0 | 0 | 0 | 0 | 0 | 0 | 0 | 0 | 0 | 0 | TRUE
0.9321 | 243.65 | 0.3839 | LiPF6 | mol/kg | w | 0 | 1 | 0 | 0 | 0.1 | 0 | 0 | 0 | 0 | 0 | 0 | 0 | 0 | 0 | 0 | 0 | 0 | 0 | 0 | 0 | 0 | 0 | 0 | 0 | TRUE
0.8847 | 243.65 | 0.3086 | LiPF6 | mol/kg | w | 0 | 1 | 0 | 0 | 0.1 | 0 | 0 | 0 | 0 | 0 | 0 | 0 | 0 | 0 | 0 | 0 | 0 | 0 | 0 | 0 | 0 | 0 | 0 | 0 | TRUE
0.0004067 | 233.75 | 2.3225 | LiPF6 | mol/kg | w | 0 | 1 | 0 | 0 | 0.1 | 0 | 0 | 0 | 0 | 0 | 0 | 0 | 0 | 0 | 0 | 0 | 0 | 0 | 0 | 0 | 0 | 0 | 0 | 0 | TRUE
0.001473 | 233.75 | 2.1311 | LiPF6 | mol/kg | w | 0 | 1 | 0 | 0 | 0.1 | 0 | 0 | 0 | 0 | 0 | 0 | 0 | 0 | 0 | 0 | 0 | 0 | 0 | 0 | 0 | 0 | 0 | 0 | 0 | TRUE
0.00477 | 233.75 | 1.9117 | LiPF6 | mol/kg | w | 0 | 1 | 0 | 0 | 0.1 | 0 | 0 | 0 | 0 | 0 | 0 | 0 | 0 | 0 | 0 | 0 | 0 | 0 | 0 | 0 | 0 | 0 | 0 | 0 | TRUE
0.01662 | 233.75 | 1.6929 | LiPF6 | mol/kg | w | 0 | 1 | 0 | 0 | 0.1 | 0 | 0 | 0 | 0 | 0 | 0 | 0 | 0 | 0 | 0 | 0 | 0 | 0 | 0 | 0 | 0 | 0 | 0 | 0 | TRUE
0.04729 | 233.75 | 1.4535 | LiPF6 | mol/kg | w | 0 | 1 | 0 | 0 | 0.1 | 0 | 0 | 0 | 0 | 0 | 0 | 0 | 0 | 0 | 0 | 0 | 0 | 0 | 0 | 0 | 0 | 0 | 0 | 0 | TRUE
0.1092 | 233.75 | 1.2271 | LiPF6 | mol/kg | w | 0 | 1 | 0 | 0 | 0.1 | 0 | 0 | 0 | 0 | 0 | 0 | 0 | 0 | 0 | 0 | 0 | 0 | 0 | 0 | 0 | 0 | 0 | 0 | 0 | TRUE
0.1865 | 233.75 | 1.0532 | LiPF6 | mol/kg | w | 0 | 1 | 0 | 0 | 0.1 | 0 | 0 | 0 | 0 | 0 | 0 | 0 | 0 | 0 | 0 | 0 | 0 | 0 | 0 | 0 | 0 | 0 | 0 | 0 | TRUE
0.2765 | 233.75 | 0.8954 | LiPF6 | mol/kg | w | 0 | 1 | 0 | 0 | 0.1 | 0 | 0 | 0 | 0 | 0 | 0 | 0 | 0 | 0 | 0 | 0 | 0 | 0 | 0 | 0 | 0 | 0 | 0 | 0 | TRUE
0.3567 | 233.75 | 0.7652 | LiPF6 | mol/kg | w | 0 | 1 | 0 | 0 | 0.1 | 0 | 0 | 0 | 0 | 0 | 0 | 0 | 0 | 0 | 0 | 0 | 0 | 0 | 0 | 0 | 0 | 0 | 0 | 0 | TRUE
0.4233 | 233.75 | 0.6524 | LiPF6 | mol/kg | w | 0 | 1 | 0 | 0 | 0.1 | 0 | 0 | 0 | 0 | 0 | 0 | 0 | 0 | 0 | 0 | 0 | 0 | 0 | 0 | 0 | 0 | 0 | 0 | 0 | TRUE
0.4724 | 233.75 | 0.5499 | LiPF6 | mol/kg | w | 0 | 1 | 0 | 0 | 0.1 | 0 | 0 | 0 | 0 | 0 | 0 | 0 | 0 | 0 | 0 | 0 | 0 | 0 | 0 | 0 | 0 | 0 | 0 | 0 | TRUE
0.5035 | 233.75 | 0.4603 | LiPF6 | mol/kg | w | 0 | 1 | 0 | 0 | 0.1 | 0 | 0 | 0 | 0 | 0 | 0 | 0 | 0 | 0 | 0 | 0 | 0 | 0 | 0 | 0 | 0 | 0 | 0 | 0 | TRUE
0.5092 | 233.75 | 0.3839 | LiPF6 | mol/kg | w | 0 | 1 | 0 | 0 | 0.1 | 0 | 0 | 0 | 0 | 0 | 0 | 0 | 0 | 0 | 0 | 0 | 0 | 0 | 0 | 0 | 0 | 0 | 0 | 0 | TRUE
0.497 | 233.75 | 0.3086 | LiPF6 | mol/kg | w | 0 | 1 | 0 | 0 | 0.1 | 0 | 0 | 0 | 0 | 0 | 0 | 0 | 0 | 0 | 0 | 0 | 0 | 0 | 0 | 0 | 0 | 0 | 0 | 0 | TRUE
1.36e-05 | 223.85 | 2.3225 | LiPF6 | mol/kg | w | 0 | 1 | 0 | 0 | 0.1 | 0 | 0 | 0 | 0 | 0 | 0 | 0 | 0 | 0 | 0 | 0 | 0 | 0 | 0 | 0 | 0 | 0 | 0 | 0 | TRUE
8.33e-05 | 223.85 | 2.1311 | LiPF6 | mol/kg | w | 0 | 1 | 0 | 0 | 0.1 | 0 | 0 | 0 | 0 | 0 | 0 | 0 | 0 | 0 | 0 | 0 | 0 | 0 | 0 | 0 | 0 | 0 | 0 | 0 | TRUE
0.0004368 | 223.85 | 1.9117 | LiPF6 | mol/kg | w | 0 | 1 | 0 | 0 | 0.1 | 0 | 0 | 0 | 0 | 0 | 0 | 0 | 0 | 0 | 0 | 0 | 0 | 0 | 0 | 0 | 0 | 0 | 0 | 0 | TRUE
0.002312 | 223.85 | 1.6929 | LiPF6 | mol/kg | w | 0 | 1 | 0 | 0 | 0.1 | 0 | 0 | 0 | 0 | 0 | 0 | 0 | 0 | 0 | 0 | 0 | 0 | 0 | 0 | 0 | 0 | 0 | 0 | 0 | TRUE
0.009424 | 223.85 | 1.4535 | LiPF6 | mol/kg | w | 0 | 1 | 0 | 0 | 0.1 | 0 | 0 | 0 | 0 | 0 | 0 | 0 | 0 | 0 | 0 | 0 | 0 | 0 | 0 | 0 | 0 | 0 | 0 | 0 | TRUE
0.02733 | 223.85 | 1.2271 | LiPF6 | mol/kg | w | 0 | 1 | 0 | 0 | 0.1 | 0 | 0 | 0 | 0 | 0 | 0 | 0 | 0 | 0 | 0 | 0 | 0 | 0 | 0 | 0 | 0 | 0 | 0 | 0 | TRUE
0.05555 | 223.85 | 1.0532 | LiPF6 | mol/kg | w | 0 | 1 | 0 | 0 | 0.1 | 0 | 0 | 0 | 0 | 0 | 0 | 0 | 0 | 0 | 0 | 0 | 0 | 0 | 0 | 0 | 0 | 0 | 0 | 0 | TRUE
0.09317 | 223.85 | 0.8954 | LiPF6 | mol/kg | w | 0 | 1 | 0 | 0 | 0.1 | 0 | 0 | 0 | 0 | 0 | 0 | 0 | 0 | 0 | 0 | 0 | 0 | 0 | 0 | 0 | 0 | 0 | 0 | 0 | TRUE
0.1315 | 223.85 | 0.7652 | LiPF6 | mol/kg | w | 0 | 1 | 0 | 0 | 0.1 | 0 | 0 | 0 | 0 | 0 | 0 | 0 | 0 | 0 | 0 | 0 | 0 | 0 | 0 | 0 | 0 | 0 | 0 | 0 | TRUE
0.1677 | 223.85 | 0.6524 | LiPF6 | mol/kg | w | 0 | 1 | 0 | 0 | 0.1 | 0 | 0 | 0 | 0 | 0 | 0 | 0 | 0 | 0 | 0 | 0 | 0 | 0 | 0 | 0 | 0 | 0 | 0 | 0 | TRUE
0.1976 | 223.85 | 0.5499 | LiPF6 | mol/kg | w | 0 | 1 | 0 | 0 | 0.1 | 0 | 0 | 0 | 0 | 0 | 0 | 0 | 0 | 0 | 0 | 0 | 0 | 0 | 0 | 0 | 0 | 0 | 0 | 0 | TRUE
0.2212 | 223.85 | 0.4603 | LiPF6 | mol/kg | w | 0 | 1 | 0 | 0 | 0.1 | 0 | 0 | 0 | 0 | 0 | 0 | 0 | 0 | 0 | 0 | 0 | 0 | 0 | 0 | 0 | 0 | 0 | 0 | 0 | TRUE
0.233 | 223.85 | 0.3839 | LiPF6 | mol/kg | w | 0 | 1 | 0 | 0 | 0.1 | 0 | 0 | 0 | 0 | 0 | 0 | 0 | 0 | 0 | 0 | 0 | 0 | 0 | 0 | 0 | 0 | 0 | 0 | 0 | TRUE
0.2343 | 223.85 | 0.3086 | LiPF6 | mol/kg | w | 0 | 1 | 0 | 0 | 0.1 | 0 | 0 | 0 | 0 | 0 | 0 | 0 | 0 | 0 | 0 | 0 | 0 | 0 | 0 | 0 | 0 | 0 | 0 | 0 | TRUE
| 213.95 | 2.3225 | LiPF6 | mol/kg | w | 0 | 1 | 0 | 0 | 0.1 | 0 | 0 | 0 | 0 | 0 | 0 | 0 | 0 | 0 | 0 | 0 | 0 | 0 | 0 | 0 | 0 | 0 | 0 | 0 | TRUE
| 213.95 | 2.1311 | LiPF6 | mol/kg | w | 0 | 1 | 0 | 0 | 0.1 | 0 | 0 | 0 | 0 | 0 | 0 | 0 | 0 | 0 | 0 | 0 | 0 | 0 | 0 | 0 | 0 | 0 | 0 | 0 | TRUE
1.63e-05 | 213.95 | 1.9117 | LiPF6 | mol/kg | w | 0 | 1 | 0 | 0 | 0.1 | 0 | 0 | 0 | 0 | 0 | 0 | 0 | 0 | 0 | 0 | 0 | 0 | 0 | 0 | 0 | 0 | 0 | 0 | 0 | TRUE
0.0001668 | 213.95 | 1.6929 | LiPF6 | mol/kg | w | 0 | 1 | 0 | 0 | 0.1 | 0 | 0 | 0 | 0 | 0 | 0 | 0 | 0 | 0 | 0 | 0 | 0 | 0 | 0 | 0 | 0 | 0 | 0 | 0 | TRUE
0.001065 | 213.95 | 1.4535 | LiPF6 | mol/kg | w | 0 | 1 | 0 | 0 | 0.1 | 0 | 0 | 0 | 0 | 0 | 0 | 0 | 0 | 0 | 0 | 0 | 0 | 0 | 0 | 0 | 0 | 0 | 0 | 0 | TRUE
0.00427 | 213.95 | 1.2271 | LiPF6 | mol/kg | w | 0 | 1 | 0 | 0 | 0.1 | 0 | 0 | 0 | 0 | 0 | 0 | 0 | 0 | 0 | 0 | 0 | 0 | 0 | 0 | 0 | 0 | 0 | 0 | 0 | TRUE
0.01088 | 213.95 | 1.0532 | LiPF6 | mol/kg | w | 0 | 1 | 0 | 0 | 0.1 | 0 | 0 | 0 | 0 | 0 | 0 | 0 | 0 | 0 | 0 | 0 | 0 | 0 | 0 | 0 | 0 | 0 | 0 | 0 | TRUE
0.02172 | 213.95 | 0.8954 | LiPF6 | mol/kg | w | 0 | 1 | 0 | 0 | 0.1 | 0 | 0 | 0 | 0 | 0 | 0 | 0 | 0 | 0 | 0 | 0 | 0 | 0 | 0 | 0 | 0 | 0 | 0 | 0 | TRUE
0.03448 | 213.95 | 0.7652 | LiPF6 | mol/kg | w | 0 | 1 | 0 | 0 | 0.1 | 0 | 0 | 0 | 0 | 0 | 0 | 0 | 0 | 0 | 0 | 0 | 0 | 0 | 0 | 0 | 0 | 0 | 0 | 0 | TRUE
0.04837 | 213.95 | 0.6524 | LiPF6 | mol/kg | w | 0 | 1 | 0 | 0 | 0.1 | 0 | 0 | 0 | 0 | 0 | 0 | 0 | 0 | 0 | 0 | 0 | 0 | 0 | 0 | 0 | 0 | 0 | 0 | 0 | TRUE
0.06185 | 213.95 | 0.5499 | LiPF6 | mol/kg | w | 0 | 1 | 0 | 0 | 0.1 | 0 | 0 | 0 | 0 | 0 | 0 | 0 | 0 | 0 | 0 | 0 | 0 | 0 | 0 | 0 | 0 | 0 | 0 | 0 | TRUE
0.07388 | 213.95 | 0.4603 | LiPF6 | mol/kg | w | 0 | 1 | 0 | 0 | 0.1 | 0 | 0 | 0 | 0 | 0 | 0 | 0 | 0 | 0 | 0 | 0 | 0 | 0 | 0 | 0 | 0 | 0 | 0 | 0 | TRUE
0.08187 | 213.95 | 0.3839 | LiPF6 | mol/kg | w | 0 | 1 | 0 | 0 | 0.1 | 0 | 0 | 0 | 0 | 0 | 0 | 0 | 0 | 0 | 0 | 0 | 0 | 0 | 0 | 0 | 0 | 0 | 0 | 0 | TRUE
0.08629 | 213.95 | 0.3086 | LiPF6 | mol/kg | w | 0 | 1 | 0 | 0 | 0.1 | 0 | 0 | 0 | 0 | 0 | 0 | 0 | 0 | 0 | 0 | 0 | 0 | 0 | 0 | 0 | 0 | 0 | 0 | 0 | TRUE
| 204.15 | 2.3225 | LiPF6 | mol/kg | w | 0 | 1 | 0 | 0 | 0.1 | 0 | 0 | 0 | 0 | 0 | 0 | 0 | 0 | 0 | 0 | 0 | 0 | 0 | 0 | 0 | 0 | 0 | 0 | 0 | TRUE
| 204.15 | 2.1311 | LiPF6 | mol/kg | w | 0 | 1 | 0 | 0 | 0.1 | 0 | 0 | 0 | 0 | 0 | 0 | 0 | 0 | 0 | 0 | 0 | 0 | 0 | 0 | 0 | 0 | 0 | 0 | 0 | TRUE
| 204.15 | 1.9117 | LiPF6 | mol/kg | w | 0 | 1 | 0 | 0 | 0.1 | 0 | 0 | 0 | 0 | 0 | 0 | 0 | 0 | 0 | 0 | 0 | 0 | 0 | 0 | 0 | 0 | 0 | 0 | 0 | TRUE
4.39e-06 | 204.15 | 1.6929 | LiPF6 | mol/kg | w | 0 | 1 | 0 | 0 | 0.1 | 0 | 0 | 0 | 0 | 0 | 0 | 0 | 0 | 0 | 0 | 0 | 0 | 0 | 0 | 0 | 0 | 0 | 0 | 0 | TRUE
5.3e-05 | 204.15 | 1.4535 | LiPF6 | mol/kg | w | 0 | 1 | 0 | 0 | 0.1 | 0 | 0 | 0 | 0 | 0 | 0 | 0 | 0 | 0 | 0 | 0 | 0 | 0 | 0 | 0 | 0 | 0 | 0 | 0 | TRUE
0.0003408 | 204.15 | 1.2271 | LiPF6 | mol/kg | w | 0 | 1 | 0 | 0 | 0.1 | 0 | 0 | 0 | 0 | 0 | 0 | 0 | 0 | 0 | 0 | 0 | 0 | 0 | 0 | 0 | 0 | 0 | 0 | 0 | TRUE
0.001173 | 204.15 | 1.0532 | LiPF6 | mol/kg | w | 0 | 1 | 0 | 0 | 0.1 | 0 | 0 | 0 | 0 | 0 | 0 | 0 | 0 | 0 | 0 | 0 | 0 | 0 | 0 | 0 | 0 | 0 | 0 | 0 | TRUE
0.002951 | 204.15 | 0.8954 | LiPF6 | mol/kg | w | 0 | 1 | 0 | 0 | 0.1 | 0 | 0 | 0 | 0 | 0 | 0 | 0 | 0 | 0 | 0 | 0 | 0 | 0 | 0 | 0 | 0 | 0 | 0 | 0 | TRUE
0.005483 | 204.15 | 0.7652 | LiPF6 | mol/kg | w | 0 | 1 | 0 | 0 | 0.1 | 0 | 0 | 0 | 0 | 0 | 0 | 0 | 0 | 0 | 0 | 0 | 0 | 0 | 0 | 0 | 0 | 0 | 0 | 0 | TRUE
0.008714 | 204.15 | 0.6524 | LiPF6 | mol/kg | w | 0 | 1 | 0 | 0 | 0.1 | 0 | 0 | 0 | 0 | 0 | 0 | 0 | 0 | 0 | 0 | 0 | 0 | 0 | 0 | 0 | 0 | 0 | 0 | 0 | TRUE
0.01236 | 204.15 | 0.5499 | LiPF6 | mol/kg | w | 0 | 1 | 0 | 0 | 0.1 | 0 | 0 | 0 | 0 | 0 | 0 | 0 | 0 | 0 | 0 | 0 | 0 | 0 | 0 | 0 | 0 | 0 | 0 | 0 | TRUE
0.01612 | 204.15 | 0.4603 | LiPF6 | mol/kg | w | 0 | 1 | 0 | 0 | 0.1 | 0 | 0 | 0 | 0 | 0 | 0 | 0 | 0 | 0 | 0 | 0 | 0 | 0 | 0 | 0 | 0 | 0 | 0 | 0 | TRUE
0.01915 | 204.15 | 0.3839 | LiPF6 | mol/kg | w | 0 | 1 | 0 | 0 | 0.1 | 0 | 0 | 0 | 0 | 0 | 0 | 0 | 0 | 0 | 0 | 0 | 0 | 0 | 0 | 0 | 0 | 0 | 0 | 0 | TRUE
0.02148 | 204.15 | 0.3086 | LiPF6 | mol/kg | w | 0 | 1 | 0 | 0 | 0.1 | 0 | 0 | 0 | 0 | 0 | 0 | 0 | 0 | 0 | 0 | 0 | 0 | 0 | 0 | 0 | 0 | 0 | 0 | 0 | TRUE
| 194.15 | 2.3225 | LiPF6 | mol/kg | w | 0 | 1 | 0 | 0 | 0.1 | 0 | 0 | 0 | 0 | 0 | 0 | 0 | 0 | 0 | 0 | 0 | 0 | 0 | 0 | 0 | 0 | 0 | 0 | 0 | TRUE
| 194.15 | 2.1311 | LiPF6 | mol/kg | w | 0 | 1 | 0 | 0 | 0.1 | 0 | 0 | 0 | 0 | 0 | 0 | 0 | 0 | 0 | 0 | 0 | 0 | 0 | 0 | 0 | 0 | 0 | 0 | 0 | TRUE
| 194.15 | 1.9117 | LiPF6 | mol/kg | w | 0 | 1 | 0 | 0 | 0.1 | 0 | 0 | 0 | 0 | 0 | 0 | 0 | 0 | 0 | 0 | 0 | 0 | 0 | 0 | 0 | 0 | 0 | 0 | 0 | TRUE
| 194.15 | 1.6929 | LiPF6 | mol/kg | w | 0 | 1 | 0 | 0 | 0.1 | 0 | 0 | 0 | 0 | 0 | 0 | 0 | 0 | 0 | 0 | 0 | 0 | 0 | 0 | 0 | 0 | 0 | 0 | 0 | TRUE
| 194.15 | 1.4535 | LiPF6 | mol/kg | w | 0 | 1 | 0 | 0 | 0.1 | 0 | 0 | 0 | 0 | 0 | 0 | 0 | 0 | 0 | 0 | 0 | 0 | 0 | 0 | 0 | 0 | 0 | 0 | 0 | TRUE
9.73e-06 | 194.15 | 1.2271 | LiPF6 | mol/kg | w | 0 | 1 | 0 | 0 | 0.1 | 0 | 0 | 0 | 0 | 0 | 0 | 0 | 0 | 0 | 0 | 0 | 0 | 0 | 0 | 0 | 0 | 0 | 0 | 0 | TRUE
5.32e-05 | 194.15 | 1.0532 | LiPF6 | mol/kg | w | 0 | 1 | 0 | 0 | 0.1 | 0 | 0 | 0 | 0 | 0 | 0 | 0 | 0 | 0 | 0 | 0 | 0 | 0 | 0 | 0 | 0 | 0 | 0 | 0 | TRUE
0.0001843 | 194.15 | 0.8954 | LiPF6 | mol/kg | w | 0 | 1 | 0 | 0 | 0.1 | 0 | 0 | 0 | 0 | 0 | 0 | 0 | 0 | 0 | 0 | 0 | 0 | 0 | 0 | 0 | 0 | 0 | 0 | 0 | TRUE
0.0004222 | 194.15 | 0.7652 | LiPF6 | mol/kg | w | 0 | 1 | 0 | 0 | 0.1 | 0 | 0 | 0 | 0 | 0 | 0 | 0 | 0 | 0 | 0 | 0 | 0 | 0 | 0 | 0 | 0 | 0 | 0 | 0 | TRUE
0.0007996 | 194.15 | 0.6524 | LiPF6 | mol/kg | w | 0 | 1 | 0 | 0 | 0.1 | 0 | 0 | 0 | 0 | 0 | 0 | 0 | 0 | 0 | 0 | 0 | 0 | 0 | 0 | 0 | 0 | 0 | 0 | 0 | TRUE
0.001296 | 194.15 | 0.5499 | LiPF6 | mol/kg | w | 0 | 1 | 0 | 0 | 0.1 | 0 | 0 | 0 | 0 | 0 | 0 | 0 | 0 | 0 | 0 | 0 | 0 | 0 | 0 | 0 | 0 | 0 | 0 | 0 | TRUE
0.001899 | 194.15 | 0.4603 | LiPF6 | mol/kg | w | 0 | 1 | 0 | 0 | 0.1 | 0 | 0 | 0 | 0 | 0 | 0 | 0 | 0 | 0 | 0 | 0 | 0 | 0 | 0 | 0 | 0 | 0 | 0 | 0 | TRUE
0.002468 | 194.15 | 0.3839 | LiPF6 | mol/kg | w | 0 | 1 | 0 | 0 | 0.1 | 0 | 0 | 0 | 0 | 0 | 0 | 0 | 0 | 0 | 0 | 0 | 0 | 0 | 0 | 0 | 0 | 0 | 0 | 0 | TRUE
0.003056 | 194.15 | 0.3086 | LiPF6 | mol/kg | w | 0 | 1 | 0 | 0 | 0.1 | 0 | 0 | 0 | 0 | 0 | 0 | 0 | 0 | 0 | 0 | 0 | 0 | 0 | 0 | 0 | 0 | 0 | 0 | 0 | TRUE
6 | 332.15 | 2.3728 | LiPF6 | mol/kg | w | 0 | 1 | 0 | 0 | 0.2 | 0 | 0 | 0 | 0 | 0 | 0 | 0 | 0 | 0 | 0 | 0 | 0 | 0 | 0 | 0 | 0 | 0 | 0 | 0 | TRUE
7.222 | 332.15 | 2.1648 | LiPF6 | mol/kg | w | 0 | 1 | 0 | 0 | 0.2 | 0 | 0 | 0 | 0 | 0 | 0 | 0 | 0 | 0 | 0 | 0 | 0 | 0 | 0 | 0 | 0 | 0 | 0 | 0 | TRUE
8.241 | 332.15 | 1.9482 | LiPF6 | mol/kg | w | 0 | 1 | 0 | 0 | 0.2 | 0 | 0 | 0 | 0 | 0 | 0 | 0 | 0 | 0 | 0 | 0 | 0 | 0 | 0 | 0 | 0 | 0 | 0 | 0 | TRUE
9.604 | 332.15 | 1.7321 | LiPF6 | mol/kg | w | 0 | 1 | 0 | 0 | 0.2 | 0 | 0 | 0 | 0 | 0 | 0 | 0 | 0 | 0 | 0 | 0 | 0 | 0 | 0 | 0 | 0 | 0 | 0 | 0 | TRUE
11.08 | 332.15 | 1.4764 | LiPF6 | mol/kg | w | 0 | 1 | 0 | 0 | 0.2 | 0 | 0 | 0 | 0 | 0 | 0 | 0 | 0 | 0 | 0 | 0 | 0 | 0 | 0 | 0 | 0 | 0 | 0 | 0 | TRUE
12.37 | 332.15 | 1.2444 | LiPF6 | mol/kg | w | 0 | 1 | 0 | 0 | 0.2 | 0 | 0 | 0 | 0 | 0 | 0 | 0 | 0 | 0 | 0 | 0 | 0 | 0 | 0 | 0 | 0 | 0 | 0 | 0 | TRUE
13.09 | 332.15 | 1.0529 | LiPF6 | mol/kg | w | 0 | 1 | 0 | 0 | 0.2 | 0 | 0 | 0 | 0 | 0 | 0 | 0 | 0 | 0 | 0 | 0 | 0 | 0 | 0 | 0 | 0 | 0 | 0 | 0 | TRUE
13.31 | 332.15 | 0.8911 | LiPF6 | mol/kg | w | 0 | 1 | 0 | 0 | 0.2 | 0 | 0 | 0 | 0 | 0 | 0 | 0 | 0 | 0 | 0 | 0 | 0 | 0 | 0 | 0 | 0 | 0 | 0 | 0 | TRUE
13.13 | 332.15 | 0.7537 | LiPF6 | mol/kg | w | 0 | 1 | 0 | 0 | 0.2 | 0 | 0 | 0 | 0 | 0 | 0 | 0 | 0 | 0 | 0 | 0 | 0 | 0 | 0 | 0 | 0 | 0 | 0 | 0 | TRUE
12.66 | 332.15 | 0.6385 | LiPF6 | mol/kg | w | 0 | 1 | 0 | 0 | 0.2 | 0 | 0 | 0 | 0 | 0 | 0 | 0 | 0 | 0 | 0 | 0 | 0 | 0 | 0 | 0 | 0 | 0 | 0 | 0 | TRUE
11.93 | 332.15 | 0.538 | LiPF6 | mol/kg | w | 0 | 1 | 0 | 0 | 0.2 | 0 | 0 | 0 | 0 | 0 | 0 | 0 | 0 | 0 | 0 | 0 | 0 | 0 | 0 | 0 | 0 | 0 | 0 | 0 | TRUE
11.05 | 332.15 | 0.4496 | LiPF6 | mol/kg | w | 0 | 1 | 0 | 0 | 0.2 | 0 | 0 | 0 | 0 | 0 | 0 | 0 | 0 | 0 | 0 | 0 | 0 | 0 | 0 | 0 | 0 | 0 | 0 | 0 | TRUE
9.996 | 332.15 | 0.3704 | LiPF6 | mol/kg | w | 0 | 1 | 0 | 0 | 0.2 | 0 | 0 | 0 | 0 | 0 | 0 | 0 | 0 | 0 | 0 | 0 | 0 | 0 | 0 | 0 | 0 | 0 | 0 | 0 | TRUE
8.548 | 332.15 | 0.2848 | LiPF6 | mol/kg | w | 0 | 1 | 0 | 0 | 0.2 | 0 | 0 | 0 | 0 | 0 | 0 | 0 | 0 | 0 | 0 | 0 | 0 | 0 | 0 | 0 | 0 | 0 | 0 | 0 | TRUE
4.519 | 322.35 | 2.3728 | LiPF6 | mol/kg | w | 0 | 1 | 0 | 0 | 0.2 | 0 | 0 | 0 | 0 | 0 | 0 | 0 | 0 | 0 | 0 | 0 | 0 | 0 | 0 | 0 | 0 | 0 | 0 | 0 | TRUE
5.569 | 322.35 | 2.1648 | LiPF6 | mol/kg | w | 0 | 1 | 0 | 0 | 0.2 | 0 | 0 | 0 | 0 | 0 | 0 | 0 | 0 | 0 | 0 | 0 | 0 | 0 | 0 | 0 | 0 | 0 | 0 | 0 | TRUE
6.502 | 322.35 | 1.9482 | LiPF6 | mol/kg | w | 0 | 1 | 0 | 0 | 0.2 | 0 | 0 | 0 | 0 | 0 | 0 | 0 | 0 | 0 | 0 | 0 | 0 | 0 | 0 | 0 | 0 | 0 | 0 | 0 | TRUE
7.729 | 322.35 | 1.7321 | LiPF6 | mol/kg | w | 0 | 1 | 0 | 0 | 0.2 | 0 | 0 | 0 | 0 | 0 | 0 | 0 | 0 | 0 | 0 | 0 | 0 | 0 | 0 | 0 | 0 | 0 | 0 | 0 | TRUE
9.167 | 322.35 | 1.4764 | LiPF6 | mol/kg | w | 0 | 1 | 0 | 0 | 0.2 | 0 | 0 | 0 | 0 | 0 | 0 | 0 | 0 | 0 | 0 | 0 | 0 | 0 | 0 | 0 | 0 | 0 | 0 | 0 | TRUE
10.35 | 322.35 | 1.2444 | LiPF6 | mol/kg | w | 0 | 1 | 0 | 0 | 0.2 | 0 | 0 | 0 | 0 | 0 | 0 | 0 | 0 | 0 | 0 | 0 | 0 | 0 | 0 | 0 | 0 | 0 | 0 | 0 | TRUE
11.12 | 322.35 | 1.0529 | LiPF6 | mol/kg | w | 0 | 1 | 0 | 0 | 0.2 | 0 | 0 | 0 | 0 | 0 | 0 | 0 | 0 | 0 | 0 | 0 | 0 | 0 | 0 | 0 | 0 | 0 | 0 | 0 | TRUE
11.42 | 322.35 | 0.8911 | LiPF6 | mol/kg | w | 0 | 1 | 0 | 0 | 0.2 | 0 | 0 | 0 | 0 | 0 | 0 | 0 | 0 | 0 | 0 | 0 | 0 | 0 | 0 | 0 | 0 | 0 | 0 | 0 | TRUE
11.35 | 322.35 | 0.7537 | LiPF6 | mol/kg | w | 0 | 1 | 0 | 0 | 0.2 | 0 | 0 | 0 | 0 | 0 | 0 | 0 | 0 | 0 | 0 | 0 | 0 | 0 | 0 | 0 | 0 | 0 | 0 | 0 | TRUE
10.99 | 322.35 | 0.6385 | LiPF6 | mol/kg | w | 0 | 1 | 0 | 0 | 0.2 | 0 | 0 | 0 | 0 | 0 | 0 | 0 | 0 | 0 | 0 | 0 | 0 | 0 | 0 | 0 | 0 | 0 | 0 | 0 | TRUE
10.41 | 322.35 | 0.538 | LiPF6 | mol/kg | w | 0 | 1 | 0 | 0 | 0.2 | 0 | 0 | 0 | 0 | 0 | 0 | 0 | 0 | 0 | 0 | 0 | 0 | 0 | 0 | 0 | 0 | 0 | 0 | 0 | TRUE
9.682 | 322.35 | 0.4496 | LiPF6 | mol/kg | w | 0 | 1 | 0 | 0 | 0.2 | 0 | 0 | 0 | 0 | 0 | 0 | 0 | 0 | 0 | 0 | 0 | 0 | 0 | 0 | 0 | 0 | 0 | 0 | 0 | TRUE
8.773 | 322.35 | 0.3704 | LiPF6 | mol/kg | w | 0 | 1 | 0 | 0 | 0.2 | 0 | 0 | 0 | 0 | 0 | 0 | 0 | 0 | 0 | 0 | 0 | 0 | 0 | 0 | 0 | 0 | 0 | 0 | 0 | TRUE
7.521 | 322.35 | 0.2848 | LiPF6 | mol/kg | w | 0 | 1 | 0 | 0 | 0.2 | 0 | 0 | 0 | 0 | 0 | 0 | 0 | 0 | 0 | 0 | 0 | 0 | 0 | 0 | 0 | 0 | 0 | 0 | 0 | TRUE
3.232 | 312.45 | 2.3728 | LiPF6 | mol/kg | w | 0 | 1 | 0 | 0 | 0.2 | 0 | 0 | 0 | 0 | 0 | 0 | 0 | 0 | 0 | 0 | 0 | 0 | 0 | 0 | 0 | 0 | 0 | 0 | 0 | TRUE
4.106 | 312.45 | 2.1648 | LiPF6 | mol/kg | w | 0 | 1 | 0 | 0 | 0.2 | 0 | 0 | 0 | 0 | 0 | 0 | 0 | 0 | 0 | 0 | 0 | 0 | 0 | 0 | 0 | 0 | 0 | 0 | 0 | TRUE
4.918 | 312.45 | 1.9482 | LiPF6 | mol/kg | w | 0 | 1 | 0 | 0 | 0.2 | 0 | 0 | 0 | 0 | 0 | 0 | 0 | 0 | 0 | 0 | 0 | 0 | 0 | 0 | 0 | 0 | 0 | 0 | 0 | TRUE
6.008 | 312.45 | 1.7321 | LiPF6 | mol/kg | w | 0 | 1 | 0 | 0 | 0.2 | 0 | 0 | 0 | 0 | 0 | 0 | 0 | 0 | 0 | 0 | 0 | 0 | 0 | 0 | 0 | 0 | 0 | 0 | 0 | TRUE
7.327 | 312.45 | 1.4764 | LiPF6 | mol/kg | w | 0 | 1 | 0 | 0 | 0.2 | 0 | 0 | 0 | 0 | 0 | 0 | 0 | 0 | 0 | 0 | 0 | 0 | 0 | 0 | 0 | 0 | 0 | 0 | 0 | TRUE
8.462 | 312.45 | 1.2444 | LiPF6 | mol/kg | w | 0 | 1 | 0 | 0 | 0.2 | 0 | 0 | 0 | 0 | 0 | 0 | 0 | 0 | 0 | 0 | 0 | 0 | 0 | 0 | 0 | 0 | 0 | 0 | 0 | TRUE
9.226 | 312.45 | 1.0529 | LiPF6 | mol/kg | w | 0 | 1 | 0 | 0 | 0.2 | 0 | 0 | 0 | 0 | 0 | 0 | 0 | 0 | 0 | 0 | 0 | 0 | 0 | 0 | 0 | 0 | 0 | 0 | 0 | TRUE
9.587 | 312.45 | 0.8911 | LiPF6 | mol/kg | w | 0 | 1 | 0 | 0 | 0.2 | 0 | 0 | 0 | 0 | 0 | 0 | 0 | 0 | 0 | 0 | 0 | 0 | 0 | 0 | 0 | 0 | 0 | 0 | 0 | TRUE
9.606 | 312.45 | 0.7537 | LiPF6 | mol/kg | w | 0 | 1 | 0 | 0 | 0.2 | 0 | 0 | 0 | 0 | 0 | 0 | 0 | 0 | 0 | 0 | 0 | 0 | 0 | 0 | 0 | 0 | 0 | 0 | 0 | TRUE
9.367 | 312.45 | 0.6385 | LiPF6 | mol/kg | w | 0 | 1 | 0 | 0 | 0.2 | 0 | 0 | 0 | 0 | 0 | 0 | 0 | 0 | 0 | 0 | 0 | 0 | 0 | 0 | 0 | 0 | 0 | 0 | 0 | TRUE
8.918 | 312.45 | 0.538 | LiPF6 | mol/kg | w | 0 | 1 | 0 | 0 | 0.2 | 0 | 0 | 0 | 0 | 0 | 0 | 0 | 0 | 0 | 0 | 0 | 0 | 0 | 0 | 0 | 0 | 0 | 0 | 0 | TRUE
8.321 | 312.45 | 0.4496 | LiPF6 | mol/kg | w | 0 | 1 | 0 | 0 | 0.2 | 0 | 0 | 0 | 0 | 0 | 0 | 0 | 0 | 0 | 0 | 0 | 0 | 0 | 0 | 0 | 0 | 0 | 0 | 0 | TRUE
7.569 | 312.45 | 0.3704 | LiPF6 | mol/kg | w | 0 | 1 | 0 | 0 | 0.2 | 0 | 0 | 0 | 0 | 0 | 0 | 0 | 0 | 0 | 0 | 0 | 0 | 0 | 0 | 0 | 0 | 0 | 0 | 0 | TRUE
6.509 | 312.45 | 0.2848 | LiPF6 | mol/kg | w | 0 | 1 | 0 | 0 | 0.2 | 0 | 0 | 0 | 0 | 0 | 0 | 0 | 0 | 0 | 0 | 0 | 0 | 0 | 0 | 0 | 0 | 0 | 0 | 0 | TRUE
2.166 | 302.55 | 2.3728 | LiPF6 | mol/kg | w | 0 | 1 | 0 | 0 | 0.2 | 0 | 0 | 0 | 0 | 0 | 0 | 0 | 0 | 0 | 0 | 0 | 0 | 0 | 0 | 0 | 0 | 0 | 0 | 0 | TRUE
2.859 | 302.55 | 2.1648 | LiPF6 | mol/kg | w | 0 | 1 | 0 | 0 | 0.2 | 0 | 0 | 0 | 0 | 0 | 0 | 0 | 0 | 0 | 0 | 0 | 0 | 0 | 0 | 0 | 0 | 0 | 0 | 0 | TRUE
3.536 | 302.55 | 1.9482 | LiPF6 | mol/kg | w | 0 | 1 | 0 | 0 | 0.2 | 0 | 0 | 0 | 0 | 0 | 0 | 0 | 0 | 0 | 0 | 0 | 0 | 0 | 0 | 0 | 0 | 0 | 0 | 0 | TRUE
4.463 | 302.55 | 1.7321 | LiPF6 | mol/kg | w | 0 | 1 | 0 | 0 | 0.2 | 0 | 0 | 0 | 0 | 0 | 0 | 0 | 0 | 0 | 0 | 0 | 0 | 0 | 0 | 0 | 0 | 0 | 0 | 0 | TRUE
5.643 | 302.55 | 1.4764 | LiPF6 | mol/kg | w | 0 | 1 | 0 | 0 | 0.2 | 0 | 0 | 0 | 0 | 0 | 0 | 0 | 0 | 0 | 0 | 0 | 0 | 0 | 0 | 0 | 0 | 0 | 0 | 0 | TRUE
6.692 | 302.55 | 1.2444 | LiPF6 | mol/kg | w | 0 | 1 | 0 | 0 | 0.2 | 0 | 0 | 0 | 0 | 0 | 0 | 0 | 0 | 0 | 0 | 0 | 0 | 0 | 0 | 0 | 0 | 0 | 0 | 0 | TRUE
7.441 | 302.55 | 1.0529 | LiPF6 | mol/kg | w | 0 | 1 | 0 | 0 | 0.2 | 0 | 0 | 0 | 0 | 0 | 0 | 0 | 0 | 0 | 0 | 0 | 0 | 0 | 0 | 0 | 0 | 0 | 0 | 0 | TRUE
7.843 | 302.55 | 0.8911 | LiPF6 | mol/kg | w | 0 | 1 | 0 | 0 | 0.2 | 0 | 0 | 0 | 0 | 0 | 0 | 0 | 0 | 0 | 0 | 0 | 0 | 0 | 0 | 0 | 0 | 0 | 0 | 0 | TRUE
7.94 | 302.55 | 0.7537 | LiPF6 | mol/kg | w | 0 | 1 | 0 | 0 | 0.2 | 0 | 0 | 0 | 0 | 0 | 0 | 0 | 0 | 0 | 0 | 0 | 0 | 0 | 0 | 0 | 0 | 0 | 0 | 0 | TRUE
7.8 | 302.55 | 0.6385 | LiPF6 | mol/kg | w | 0 | 1 | 0 | 0 | 0.2 | 0 | 0 | 0 | 0 | 0 | 0 | 0 | 0 | 0 | 0 | 0 | 0 | 0 | 0 | 0 | 0 | 0 | 0 | 0 | TRUE
7.472 | 302.55 | 0.538 | LiPF6 | mol/kg | w | 0 | 1 | 0 | 0 | 0.2 | 0 | 0 | 0 | 0 | 0 | 0 | 0 | 0 | 0 | 0 | 0 | 0 | 0 | 0 | 0 | 0 | 0 | 0 | 0 | TRUE
7.009 | 302.55 | 0.4496 | LiPF6 | mol/kg | w | 0 | 1 | 0 | 0 | 0.2 | 0 | 0 | 0 | 0 | 0 | 0 | 0 | 0 | 0 | 0 | 0 | 0 | 0 | 0 | 0 | 0 | 0 | 0 | 0 | TRUE
6.403 | 302.55 | 0.3704 | LiPF6 | mol/kg | w | 0 | 1 | 0 | 0 | 0.2 | 0 | 0 | 0 | 0 | 0 | 0 | 0 | 0 | 0 | 0 | 0 | 0 | 0 | 0 | 0 | 0 | 0 | 0 | 0 | TRUE
5.531 | 302.55 | 0.2848 | LiPF6 | mol/kg | w | 0 | 1 | 0 | 0 | 0.2 | 0 | 0 | 0 | 0 | 0 | 0 | 0 | 0 | 0 | 0 | 0 | 0 | 0 | 0 | 0 | 0 | 0 | 0 | 0 | TRUE
1.348 | 292.65 | 2.3728 | LiPF6 | mol/kg | w | 0 | 1 | 0 | 0 | 0.2 | 0 | 0 | 0 | 0 | 0 | 0 | 0 | 0 | 0 | 0 | 0 | 0 | 0 | 0 | 0 | 0 | 0 | 0 | 0 | TRUE
1.863 | 292.65 | 2.1648 | LiPF6 | mol/kg | w | 0 | 1 | 0 | 0 | 0.2 | 0 | 0 | 0 | 0 | 0 | 0 | 0 | 0 | 0 | 0 | 0 | 0 | 0 | 0 | 0 | 0 | 0 | 0 | 0 | TRUE
2.4 | 292.65 | 1.9482 | LiPF6 | mol/kg | w | 0 | 1 | 0 | 0 | 0.2 | 0 | 0 | 0 | 0 | 0 | 0 | 0 | 0 | 0 | 0 | 0 | 0 | 0 | 0 | 0 | 0 | 0 | 0 | 0 | TRUE
3.151 | 292.65 | 1.7321 | LiPF6 | mol/kg | w | 0 | 1 | 0 | 0 | 0.2 | 0 | 0 | 0 | 0 | 0 | 0 | 0 | 0 | 0 | 0 | 0 | 0 | 0 | 0 | 0 | 0 | 0 | 0 | 0 | TRUE
4.117 | 292.65 | 1.4764 | LiPF6 | mol/kg | w | 0 | 1 | 0 | 0 | 0.2 | 0 | 0 | 0 | 0 | 0 | 0 | 0 | 0 | 0 | 0 | 0 | 0 | 0 | 0 | 0 | 0 | 0 | 0 | 0 | TRUE
5.094 | 292.65 | 1.2444 | LiPF6 | mol/kg | w | 0 | 1 | 0 | 0 | 0.2 | 0 | 0 | 0 | 0 | 0 | 0 | 0 | 0 | 0 | 0 | 0 | 0 | 0 | 0 | 0 | 0 | 0 | 0 | 0 | TRUE
5.809 | 292.65 | 1.0529 | LiPF6 | mol/kg | w | 0 | 1 | 0 | 0 | 0.2 | 0 | 0 | 0 | 0 | 0 | 0 | 0 | 0 | 0 | 0 | 0 | 0 | 0 | 0 | 0 | 0 | 0 | 0 | 0 | TRUE
6.232 | 292.65 | 0.8911 | LiPF6 | mol/kg | w | 0 | 1 | 0 | 0 | 0.2 | 0 | 0 | 0 | 0 | 0 | 0 | 0 | 0 | 0 | 0 | 0 | 0 | 0 | 0 | 0 | 0 | 0 | 0 | 0 | TRUE
6.384 | 292.65 | 0.7537 | LiPF6 | mol/kg | w | 0 | 1 | 0 | 0 | 0.2 | 0 | 0 | 0 | 0 | 0 | 0 | 0 | 0 | 0 | 0 | 0 | 0 | 0 | 0 | 0 | 0 | 0 | 0 | 0 | TRUE
6.34 | 292.65 | 0.6385 | LiPF6 | mol/kg | w | 0 | 1 | 0 | 0 | 0.2 | 0 | 0 | 0 | 0 | 0 | 0 | 0 | 0 | 0 | 0 | 0 | 0 | 0 | 0 | 0 | 0 | 0 | 0 | 0 | TRUE
6.121 | 292.65 | 0.538 | LiPF6 | mol/kg | w | 0 | 1 | 0 | 0 | 0.2 | 0 | 0 | 0 | 0 | 0 | 0 | 0 | 0 | 0 | 0 | 0 | 0 | 0 | 0 | 0 | 0 | 0 | 0 | 0 | TRUE
5.777 | 292.65 | 0.4496 | LiPF6 | mol/kg | w | 0 | 1 | 0 | 0 | 0.2 | 0 | 0 | 0 | 0 | 0 | 0 | 0 | 0 | 0 | 0 | 0 | 0 | 0 | 0 | 0 | 0 | 0 | 0 | 0 | TRUE
5.304 | 292.65 | 0.3704 | LiPF6 | mol/kg | w | 0 | 1 | 0 | 0 | 0.2 | 0 | 0 | 0 | 0 | 0 | 0 | 0 | 0 | 0 | 0 | 0 | 0 | 0 | 0 | 0 | 0 | 0 | 0 | 0 | TRUE
4.606 | 292.65 | 0.2848 | LiPF6 | mol/kg | w | 0 | 1 | 0 | 0 | 0.2 | 0 | 0 | 0 | 0 | 0 | 0 | 0 | 0 | 0 | 0 | 0 | 0 | 0 | 0 | 0 | 0 | 0 | 0 | 0 | TRUE
0.7502 | 282.85 | 2.3728 | LiPF6 | mol/kg | w | 0 | 1 | 0 | 0 | 0.2 | 0 | 0 | 0 | 0 | 0 | 0 | 0 | 0 | 0 | 0 | 0 | 0 | 0 | 0 | 0 | 0 | 0 | 0 | 0 | TRUE
1.097 | 282.85 | 2.1648 | LiPF6 | mol/kg | w | 0 | 1 | 0 | 0 | 0.2 | 0 | 0 | 0 | 0 | 0 | 0 | 0 | 0 | 0 | 0 | 0 | 0 | 0 | 0 | 0 | 0 | 0 | 0 | 0 | TRUE
1.485 | 282.85 | 1.9482 | LiPF6 | mol/kg | w | 0 | 1 | 0 | 0 | 0.2 | 0 | 0 | 0 | 0 | 0 | 0 | 0 | 0 | 0 | 0 | 0 | 0 | 0 | 0 | 0 | 0 | 0 | 0 | 0 | TRUE
2.07 | 282.85 | 1.7321 | LiPF6 | mol/kg | w | 0 | 1 | 0 | 0 | 0.2 | 0 | 0 | 0 | 0 | 0 | 0 | 0 | 0 | 0 | 0 | 0 | 0 | 0 | 0 | 0 | 0 | 0 | 0 | 0 | TRUE
2.826 | 282.85 | 1.4764 | LiPF6 | mol/kg | w | 0 | 1 | 0 | 0 | 0.2 | 0 | 0 | 0 | 0 | 0 | 0 | 0 | 0 | 0 | 0 | 0 | 0 | 0 | 0 | 0 | 0 | 0 | 0 | 0 | TRUE
3.683 | 282.85 | 1.2444 | LiPF6 | mol/kg | w | 0 | 1 | 0 | 0 | 0.2 | 0 | 0 | 0 | 0 | 0 | 0 | 0 | 0 | 0 | 0 | 0 | 0 | 0 | 0 | 0 | 0 | 0 | 0 | 0 | TRUE
4.326 | 282.85 | 1.0529 | LiPF6 | mol/kg | w | 0 | 1 | 0 | 0 | 0.2 | 0 | 0 | 0 | 0 | 0 | 0 | 0 | 0 | 0 | 0 | 0 | 0 | 0 | 0 | 0 | 0 | 0 | 0 | 0 | TRUE
4.747 | 282.85 | 0.8911 | LiPF6 | mol/kg | w | 0 | 1 | 0 | 0 | 0.2 | 0 | 0 | 0 | 0 | 0 | 0 | 0 | 0 | 0 | 0 | 0 | 0 | 0 | 0 | 0 | 0 | 0 | 0 | 0 | TRUE
4.944 | 282.85 | 0.7537 | LiPF6 | mol/kg | w | 0 | 1 | 0 | 0 | 0.2 | 0 | 0 | 0 | 0 | 0 | 0 | 0 | 0 | 0 | 0 | 0 | 0 | 0 | 0 | 0 | 0 | 0 | 0 | 0 | TRUE
4.969 | 282.85 | 0.6385 | LiPF6 | mol/kg | w | 0 | 1 | 0 | 0 | 0.2 | 0 | 0 | 0 | 0 | 0 | 0 | 0 | 0 | 0 | 0 | 0 | 0 | 0 | 0 | 0 | 0 | 0 | 0 | 0 | TRUE
4.842 | 282.85 | 0.538 | LiPF6 | mol/kg | w | 0 | 1 | 0 | 0 | 0.2 | 0 | 0 | 0 | 0 | 0 | 0 | 0 | 0 | 0 | 0 | 0 | 0 | 0 | 0 | 0 | 0 | 0 | 0 | 0 | TRUE
4.609 | 282.85 | 0.4496 | LiPF6 | mol/kg | w | 0 | 1 | 0 | 0 | 0.2 | 0 | 0 | 0 | 0 | 0 | 0 | 0 | 0 | 0 | 0 | 0 | 0 | 0 | 0 | 0 | 0 | 0 | 0 | 0 | TRUE
4.259 | 282.85 | 0.3704 | LiPF6 | mol/kg | w | 0 | 1 | 0 | 0 | 0.2 | 0 | 0 | 0 | 0 | 0 | 0 | 0 | 0 | 0 | 0 | 0 | 0 | 0 | 0 | 0 | 0 | 0 | 0 | 0 | TRUE
3.724 | 282.85 | 0.2848 | LiPF6 | mol/kg | w | 0 | 1 | 0 | 0 | 0.2 | 0 | 0 | 0 | 0 | 0 | 0 | 0 | 0 | 0 | 0 | 0 | 0 | 0 | 0 | 0 | 0 | 0 | 0 | 0 | TRUE
0.3551 | 272.95 | 2.3728 | LiPF6 | mol/kg | w | 0 | 1 | 0 | 0 | 0.2 | 0 | 0 | 0 | 0 | 0 | 0 | 0 | 0 | 0 | 0 | 0 | 0 | 0 | 0 | 0 | 0 | 0 | 0 | 0 | TRUE
0.5658 | 272.95 | 2.1648 | LiPF6 | mol/kg | w | 0 | 1 | 0 | 0 | 0.2 | 0 | 0 | 0 | 0 | 0 | 0 | 0 | 0 | 0 | 0 | 0 | 0 | 0 | 0 | 0 | 0 | 0 | 0 | 0 | TRUE
0.8162 | 272.95 | 1.9482 | LiPF6 | mol/kg | w | 0 | 1 | 0 | 0 | 0.2 | 0 | 0 | 0 | 0 | 0 | 0 | 0 | 0 | 0 | 0 | 0 | 0 | 0 | 0 | 0 | 0 | 0 | 0 | 0 | TRUE
1.227 | 272.95 | 1.7321 | LiPF6 | mol/kg | w | 0 | 1 | 0 | 0 | 0.2 | 0 | 0 | 0 | 0 | 0 | 0 | 0 | 0 | 0 | 0 | 0 | 0 | 0 | 0 | 0 | 0 | 0 | 0 | 0 | TRUE
1.796 | 272.95 | 1.4764 | LiPF6 | mol/kg | w | 0 | 1 | 0 | 0 | 0.2 | 0 | 0 | 0 | 0 | 0 | 0 | 0 | 0 | 0 | 0 | 0 | 0 | 0 | 0 | 0 | 0 | 0 | 0 | 0 | TRUE
2.482 | 272.95 | 1.2444 | LiPF6 | mol/kg | w | 0 | 1 | 0 | 0 | 0.2 | 0 | 0 | 0 | 0 | 0 | 0 | 0 | 0 | 0 | 0 | 0 | 0 | 0 | 0 | 0 | 0 | 0 | 0 | 0 | TRUE
3.041 | 272.95 | 1.0529 | LiPF6 | mol/kg | w | 0 | 1 | 0 | 0 | 0.2 | 0 | 0 | 0 | 0 | 0 | 0 | 0 | 0 | 0 | 0 | 0 | 0 | 0 | 0 | 0 | 0 | 0 | 0 | 0 | TRUE
3.43 | 272.95 | 0.8911 | LiPF6 | mol/kg | w | 0 | 1 | 0 | 0 | 0.2 | 0 | 0 | 0 | 0 | 0 | 0 | 0 | 0 | 0 | 0 | 0 | 0 | 0 | 0 | 0 | 0 | 0 | 0 | 0 | TRUE
3.652 | 272.95 | 0.7537 | LiPF6 | mol/kg | w | 0 | 1 | 0 | 0 | 0.2 | 0 | 0 | 0 | 0 | 0 | 0 | 0 | 0 | 0 | 0 | 0 | 0 | 0 | 0 | 0 | 0 | 0 | 0 | 0 | TRUE
3.726 | 272.95 | 0.6385 | LiPF6 | mol/kg | w | 0 | 1 | 0 | 0 | 0.2 | 0 | 0 | 0 | 0 | 0 | 0 | 0 | 0 | 0 | 0 | 0 | 0 | 0 | 0 | 0 | 0 | 0 | 0 | 0 | TRUE
3.675 | 272.95 | 0.538 | LiPF6 | mol/kg | w | 0 | 1 | 0 | 0 | 0.2 | 0 | 0 | 0 | 0 | 0 | 0 | 0 | 0 | 0 | 0 | 0 | 0 | 0 | 0 | 0 | 0 | 0 | 0 | 0 | TRUE
3.533 | 272.95 | 0.4496 | LiPF6 | mol/kg | w | 0 | 1 | 0 | 0 | 0.2 | 0 | 0 | 0 | 0 | 0 | 0 | 0 | 0 | 0 | 0 | 0 | 0 | 0 | 0 | 0 | 0 | 0 | 0 | 0 | TRUE
3.292 | 272.95 | 0.3704 | LiPF6 | mol/kg | w | 0 | 1 | 0 | 0 | 0.2 | 0 | 0 | 0 | 0 | 0 | 0 | 0 | 0 | 0 | 0 | 0 | 0 | 0 | 0 | 0 | 0 | 0 | 0 | 0 | TRUE
2.903 | 272.95 | 0.2848 | LiPF6 | mol/kg | w | 0 | 1 | 0 | 0 | 0.2 | 0 | 0 | 0 | 0 | 0 | 0 | 0 | 0 | 0 | 0 | 0 | 0 | 0 | 0 | 0 | 0 | 0 | 0 | 0 | TRUE
0.1366 | 263.15 | 2.3728 | LiPF6 | mol/kg | w | 0 | 1 | 0 | 0 | 0.2 | 0 | 0 | 0 | 0 | 0 | 0 | 0 | 0 | 0 | 0 | 0 | 0 | 0 | 0 | 0 | 0 | 0 | 0 | 0 | TRUE
0.2436 | 263.15 | 2.1648 | LiPF6 | mol/kg | w | 0 | 1 | 0 | 0 | 0.2 | 0 | 0 | 0 | 0 | 0 | 0 | 0 | 0 | 0 | 0 | 0 | 0 | 0 | 0 | 0 | 0 | 0 | 0 | 0 | TRUE
0.3851 | 263.15 | 1.9482 | LiPF6 | mol/kg | w | 0 | 1 | 0 | 0 | 0.2 | 0 | 0 | 0 | 0 | 0 | 0 | 0 | 0 | 0 | 0 | 0 | 0 | 0 | 0 | 0 | 0 | 0 | 0 | 0 | TRUE
0.6384 | 263.15 | 1.7321 | LiPF6 | mol/kg | w | 0 | 1 | 0 | 0 | 0.2 | 0 | 0 | 0 | 0 | 0 | 0 | 0 | 0 | 0 | 0 | 0 | 0 | 0 | 0 | 0 | 0 | 0 | 0 | 0 | TRUE
1.03 | 263.15 | 1.4764 | LiPF6 | mol/kg | w | 0 | 1 | 0 | 0 | 0.2 | 0 | 0 | 0 | 0 | 0 | 0 | 0 | 0 | 0 | 0 | 0 | 0 | 0 | 0 | 0 | 0 | 0 | 0 | 0 | TRUE
1.538 | 263.15 | 1.2444 | LiPF6 | mol/kg | w | 0 | 1 | 0 | 0 | 0.2 | 0 | 0 | 0 | 0 | 0 | 0 | 0 | 0 | 0 | 0 | 0 | 0 | 0 | 0 | 0 | 0 | 0 | 0 | 0 | TRUE
1.984 | 263.15 | 1.0529 | LiPF6 | mol/kg | w | 0 | 1 | 0 | 0 | 0.2 | 0 | 0 | 0 | 0 | 0 | 0 | 0 | 0 | 0 | 0 | 0 | 0 | 0 | 0 | 0 | 0 | 0 | 0 | 0 | TRUE
2.325 | 263.15 | 0.8911 | LiPF6 | mol/kg | w | 0 | 1 | 0 | 0 | 0.2 | 0 | 0 | 0 | 0 | 0 | 0 | 0 | 0 | 0 | 0 | 0 | 0 | 0 | 0 | 0 | 0 | 0 | 0 | 0 | TRUE
2.539 | 263.15 | 0.7537 | LiPF6 | mol/kg | w | 0 | 1 | 0 | 0 | 0.2 | 0 | 0 | 0 | 0 | 0 | 0 | 0 | 0 | 0 | 0 | 0 | 0 | 0 | 0 | 0 | 0 | 0 | 0 | 0 | TRUE
2.643 | 263.15 | 0.6385 | LiPF6 | mol/kg | w | 0 | 1 | 0 | 0 | 0.2 | 0 | 0 | 0 | 0 | 0 | 0 | 0 | 0 | 0 | 0 | 0 | 0 | 0 | 0 | 0 | 0 | 0 | 0 | 0 | TRUE
2.648 | 263.15 | 0.538 | LiPF6 | mol/kg | w | 0 | 1 | 0 | 0 | 0.2 | 0 | 0 | 0 | 0 | 0 | 0 | 0 | 0 | 0 | 0 | 0 | 0 | 0 | 0 | 0 | 0 | 0 | 0 | 0 | TRUE
2.576 | 263.15 | 0.4496 | LiPF6 | mol/kg | w | 0 | 1 | 0 | 0 | 0.2 | 0 | 0 | 0 | 0 | 0 | 0 | 0 | 0 | 0 | 0 | 0 | 0 | 0 | 0 | 0 | 0 | 0 | 0 | 0 | TRUE
2.433 | 263.15 | 0.3704 | LiPF6 | mol/kg | w | 0 | 1 | 0 | 0 | 0.2 | 0 | 0 | 0 | 0 | 0 | 0 | 0 | 0 | 0 | 0 | 0 | 0 | 0 | 0 | 0 | 0 | 0 | 0 | 0 | TRUE
2.164 | 263.15 | 0.2848 | LiPF6 | mol/kg | w | 0 | 1 | 0 | 0 | 0.2 | 0 | 0 | 0 | 0 | 0 | 0 | 0 | 0 | 0 | 0 | 0 | 0 | 0 | 0 | 0 | 0 | 0 | 0 | 0 | TRUE
0.03951 | 253.35 | 2.3728 | LiPF6 | mol/kg | w | 0 | 1 | 0 | 0 | 0.2 | 0 | 0 | 0 | 0 | 0 | 0 | 0 | 0 | 0 | 0 | 0 | 0 | 0 | 0 | 0 | 0 | 0 | 0 | 0 | TRUE
0.08189 | 253.35 | 2.1648 | LiPF6 | mol/kg | w | 0 | 1 | 0 | 0 | 0.2 | 0 | 0 | 0 | 0 | 0 | 0 | 0 | 0 | 0 | 0 | 0 | 0 | 0 | 0 | 0 | 0 | 0 | 0 | 0 | TRUE
0.146 | 253.35 | 1.9482 | LiPF6 | mol/kg | w | 0 | 1 | 0 | 0 | 0.2 | 0 | 0 | 0 | 0 | 0 | 0 | 0 | 0 | 0 | 0 | 0 | 0 | 0 | 0 | 0 | 0 | 0 | 0 | 0 | TRUE
0.2794 | 253.35 | 1.7321 | LiPF6 | mol/kg | w | 0 | 1 | 0 | 0 | 0.2 | 0 | 0 | 0 | 0 | 0 | 0 | 0 | 0 | 0 | 0 | 0 | 0 | 0 | 0 | 0 | 0 | 0 | 0 | 0 | TRUE
0.514 | 253.35 | 1.4764 | LiPF6 | mol/kg | w | 0 | 1 | 0 | 0 | 0.2 | 0 | 0 | 0 | 0 | 0 | 0 | 0 | 0 | 0 | 0 | 0 | 0 | 0 | 0 | 0 | 0 | 0 | 0 | 0 | TRUE
0.8499 | 253.35 | 1.2444 | LiPF6 | mol/kg | w | 0 | 1 | 0 | 0 | 0.2 | 0 | 0 | 0 | 0 | 0 | 0 | 0 | 0 | 0 | 0 | 0 | 0 | 0 | 0 | 0 | 0 | 0 | 0 | 0 | TRUE
1.174 | 253.35 | 1.0529 | LiPF6 | mol/kg | w | 0 | 1 | 0 | 0 | 0.2 | 0 | 0 | 0 | 0 | 0 | 0 | 0 | 0 | 0 | 0 | 0 | 0 | 0 | 0 | 0 | 0 | 0 | 0 | 0 | TRUE
1.441 | 253.35 | 0.8911 | LiPF6 | mol/kg | w | 0 | 1 | 0 | 0 | 0.2 | 0 | 0 | 0 | 0 | 0 | 0 | 0 | 0 | 0 | 0 | 0 | 0 | 0 | 0 | 0 | 0 | 0 | 0 | 0 | TRUE
1.63 | 253.35 | 0.7537 | LiPF6 | mol/kg | w | 0 | 1 | 0 | 0 | 0.2 | 0 | 0 | 0 | 0 | 0 | 0 | 0 | 0 | 0 | 0 | 0 | 0 | 0 | 0 | 0 | 0 | 0 | 0 | 0 | TRUE
1.744 | 253.35 | 0.6385 | LiPF6 | mol/kg | w | 0 | 1 | 0 | 0 | 0.2 | 0 | 0 | 0 | 0 | 0 | 0 | 0 | 0 | 0 | 0 | 0 | 0 | 0 | 0 | 0 | 0 | 0 | 0 | 0 | TRUE
1.783 | 253.35 | 0.538 | LiPF6 | mol/kg | w | 0 | 1 | 0 | 0 | 0.2 | 0 | 0 | 0 | 0 | 0 | 0 | 0 | 0 | 0 | 0 | 0 | 0 | 0 | 0 | 0 | 0 | 0 | 0 | 0 | TRUE
1.764 | 253.35 | 0.4496 | LiPF6 | mol/kg | w | 0 | 1 | 0 | 0 | 0.2 | 0 | 0 | 0 | 0 | 0 | 0 | 0 | 0 | 0 | 0 | 0 | 0 | 0 | 0 | 0 | 0 | 0 | 0 | 0 | TRUE
1.687 | 253.35 | 0.3704 | LiPF6 | mol/kg | w | 0 | 1 | 0 | 0 | 0.2 | 0 | 0 | 0 | 0 | 0 | 0 | 0 | 0 | 0 | 0 | 0 | 0 | 0 | 0 | 0 | 0 | 0 | 0 | 0 | TRUE
1.524 | 253.35 | 0.2848 | LiPF6 | mol/kg | w | 0 | 1 | 0 | 0 | 0.2 | 0 | 0 | 0 | 0 | 0 | 0 | 0 | 0 | 0 | 0 | 0 | 0 | 0 | 0 | 0 | 0 | 0 | 0 | 0 | TRUE
0.007546 | 243.65 | 2.3728 | LiPF6 | mol/kg | w | 0 | 1 | 0 | 0 | 0.2 | 0 | 0 | 0 | 0 | 0 | 0 | 0 | 0 | 0 | 0 | 0 | 0 | 0 | 0 | 0 | 0 | 0 | 0 | 0 | TRUE
0.01947 | 243.65 | 2.1648 | LiPF6 | mol/kg | w | 0 | 1 | 0 | 0 | 0.2 | 0 | 0 | 0 | 0 | 0 | 0 | 0 | 0 | 0 | 0 | 0 | 0 | 0 | 0 | 0 | 0 | 0 | 0 | 0 | TRUE
0.04228 | 243.65 | 1.9482 | LiPF6 | mol/kg | w | 0 | 1 | 0 | 0 | 0.2 | 0 | 0 | 0 | 0 | 0 | 0 | 0 | 0 | 0 | 0 | 0 | 0 | 0 | 0 | 0 | 0 | 0 | 0 | 0 | TRUE
0.09744 | 243.65 | 1.7321 | LiPF6 | mol/kg | w | 0 | 1 | 0 | 0 | 0.2 | 0 | 0 | 0 | 0 | 0 | 0 | 0 | 0 | 0 | 0 | 0 | 0 | 0 | 0 | 0 | 0 | 0 | 0 | 0 | TRUE
0.2159 | 243.65 | 1.4764 | LiPF6 | mol/kg | w | 0 | 1 | 0 | 0 | 0.2 | 0 | 0 | 0 | 0 | 0 | 0 | 0 | 0 | 0 | 0 | 0 | 0 | 0 | 0 | 0 | 0 | 0 | 0 | 0 | TRUE
0.4034 | 243.65 | 1.2444 | LiPF6 | mol/kg | w | 0 | 1 | 0 | 0 | 0.2 | 0 | 0 | 0 | 0 | 0 | 0 | 0 | 0 | 0 | 0 | 0 | 0 | 0 | 0 | 0 | 0 | 0 | 0 | 0 | TRUE
0.6113 | 243.65 | 1.0529 | LiPF6 | mol/kg | w | 0 | 1 | 0 | 0 | 0.2 | 0 | 0 | 0 | 0 | 0 | 0 | 0 | 0 | 0 | 0 | 0 | 0 | 0 | 0 | 0 | 0 | 0 | 0 | 0 | TRUE
0.7997 | 243.65 | 0.8911 | LiPF6 | mol/kg | w | 0 | 1 | 0 | 0 | 0.2 | 0 | 0 | 0 | 0 | 0 | 0 | 0 | 0 | 0 | 0 | 0 | 0 | 0 | 0 | 0 | 0 | 0 | 0 | 0 | TRUE
0.9483 | 243.65 | 0.7537 | LiPF6 | mol/kg | w | 0 | 1 | 0 | 0 | 0.2 | 0 | 0 | 0 | 0 | 0 | 0 | 0 | 0 | 0 | 0 | 0 | 0 | 0 | 0 | 0 | 0 | 0 | 0 | 0 | TRUE
1.051 | 243.65 | 0.6385 | LiPF6 | mol/kg | w | 0 | 1 | 0 | 0 | 0.2 | 0 | 0 | 0 | 0 | 0 | 0 | 0 | 0 | 0 | 0 | 0 | 0 | 0 | 0 | 0 | 0 | 0 | 0 | 0 | TRUE
1.102 | 243.65 | 0.538 | LiPF6 | mol/kg | w | 0 | 1 | 0 | 0 | 0.2 | 0 | 0 | 0 | 0 | 0 | 0 | 0 | 0 | 0 | 0 | 0 | 0 | 0 | 0 | 0 | 0 | 0 | 0 | 0 | TRUE
1.117 | 243.65 | 0.4496 | LiPF6 | mol/kg | w | 0 | 1 | 0 | 0 | 0.2 | 0 | 0 | 0 | 0 | 0 | 0 | 0 | 0 | 0 | 0 | 0 | 0 | 0 | 0 | 0 | 0 | 0 | 0 | 0 | TRUE
1.086 | 243.65 | 0.3704 | LiPF6 | mol/kg | w | 0 | 1 | 0 | 0 | 0.2 | 0 | 0 | 0 | 0 | 0 | 0 | 0 | 0 | 0 | 0 | 0 | 0 | 0 | 0 | 0 | 0 | 0 | 0 | 0 | TRUE
1 | 243.65 | 0.2848 | LiPF6 | mol/kg | w | 0 | 1 | 0 | 0 | 0.2 | 0 | 0 | 0 | 0 | 0 | 0 | 0 | 0 | 0 | 0 | 0 | 0 | 0 | 0 | 0 | 0 | 0 | 0 | 0 | TRUE
| 233.75 | 2.3728 | LiPF6 | mol/kg | w | 0 | 1 | 0 | 0 | 0.2 | 0 | 0 | 0 | 0 | 0 | 0 | 0 | 0 | 0 | 0 | 0 | 0 | 0 | 0 | 0 | 0 | 0 | 0 | 0 | TRUE
0.002896 | 233.75 | 2.1648 | LiPF6 | mol/kg | w | 0 | 1 | 0 | 0 | 0.2 | 0 | 0 | 0 | 0 | 0 | 0 | 0 | 0 | 0 | 0 | 0 | 0 | 0 | 0 | 0 | 0 | 0 | 0 | 0 | TRUE
0.007944 | 233.75 | 1.9482 | LiPF6 | mol/kg | w | 0 | 1 | 0 | 0 | 0.2 | 0 | 0 | 0 | 0 | 0 | 0 | 0 | 0 | 0 | 0 | 0 | 0 | 0 | 0 | 0 | 0 | 0 | 0 | 0 | TRUE
0.02472 | 233.75 | 1.7321 | LiPF6 | mol/kg | w | 0 | 1 | 0 | 0 | 0.2 | 0 | 0 | 0 | 0 | 0 | 0 | 0 | 0 | 0 | 0 | 0 | 0 | 0 | 0 | 0 | 0 | 0 | 0 | 0 | TRUE
0.07044 | 233.75 | 1.4764 | LiPF6 | mol/kg | w | 0 | 1 | 0 | 0 | 0.2 | 0 | 0 | 0 | 0 | 0 | 0 | 0 | 0 | 0 | 0 | 0 | 0 | 0 | 0 | 0 | 0 | 0 | 0 | 0 | TRUE
0.1545 | 233.75 | 1.2444 | LiPF6 | mol/kg | w | 0 | 1 | 0 | 0 | 0.2 | 0 | 0 | 0 | 0 | 0 | 0 | 0 | 0 | 0 | 0 | 0 | 0 | 0 | 0 | 0 | 0 | 0 | 0 | 0 | TRUE
0.2648 | 233.75 | 1.0529 | LiPF6 | mol/kg | w | 0 | 1 | 0 | 0 | 0.2 | 0 | 0 | 0 | 0 | 0 | 0 | 0 | 0 | 0 | 0 | 0 | 0 | 0 | 0 | 0 | 0 | 0 | 0 | 0 | TRUE
0.378 | 233.75 | 0.8911 | LiPF6 | mol/kg | w | 0 | 1 | 0 | 0 | 0.2 | 0 | 0 | 0 | 0 | 0 | 0 | 0 | 0 | 0 | 0 | 0 | 0 | 0 | 0 | 0 | 0 | 0 | 0 | 0 | TRUE
0.477 | 233.75 | 0.7537 | LiPF6 | mol/kg | w | 0 | 1 | 0 | 0 | 0.2 | 0 | 0 | 0 | 0 | 0 | 0 | 0 | 0 | 0 | 0 | 0 | 0 | 0 | 0 | 0 | 0 | 0 | 0 | 0 | TRUE
0.5531 | 233.75 | 0.6385 | LiPF6 | mol/kg | w | 0 | 1 | 0 | 0 | 0.2 | 0 | 0 | 0 | 0 | 0 | 0 | 0 | 0 | 0 | 0 | 0 | 0 | 0 | 0 | 0 | 0 | 0 | 0 | 0 | TRUE
0.6013 | 233.75 | 0.538 | LiPF6 | mol/kg | w | 0 | 1 | 0 | 0 | 0.2 | 0 | 0 | 0 | 0 | 0 | 0 | 0 | 0 | 0 | 0 | 0 | 0 | 0 | 0 | 0 | 0 | 0 | 0 | 0 | TRUE
0.6275 | 233.75 | 0.4496 | LiPF6 | mol/kg | w | 0 | 1 | 0 | 0 | 0.2 | 0 | 0 | 0 | 0 | 0 | 0 | 0 | 0 | 0 | 0 | 0 | 0 | 0 | 0 | 0 | 0 | 0 | 0 | 0 | TRUE
0.6248 | 233.75 | 0.3704 | LiPF6 | mol/kg | w | 0 | 1 | 0 | 0 | 0.2 | 0 | 0 | 0 | 0 | 0 | 0 | 0 | 0 | 0 | 0 | 0 | 0 | 0 | 0 | 0 | 0 | 0 | 0 | 0 | TRUE
0.5902 | 233.75 | 0.2848 | LiPF6 | mol/kg | w | 0 | 1 | 0 | 0 | 0.2 | 0 | 0 | 0 | 0 | 0 | 0 | 0 | 0 | 0 | 0 | 0 | 0 | 0 | 0 | 0 | 0 | 0 | 0 | 0 | TRUE
| 223.85 | 2.3728 | LiPF6 | mol/kg | w | 0 | 1 | 0 | 0 | 0.2 | 0 | 0 | 0 | 0 | 0 | 0 | 0 | 0 | 0 | 0 | 0 | 0 | 0 | 0 | 0 | 0 | 0 | 0 | 0 | TRUE
0.0001969 | 223.85 | 2.1648 | LiPF6 | mol/kg | w | 0 | 1 | 0 | 0 | 0.2 | 0 | 0 | 0 | 0 | 0 | 0 | 0 | 0 | 0 | 0 | 0 | 0 | 0 | 0 | 0 | 0 | 0 | 0 | 0 | TRUE
0.0008212 | 223.85 | 1.9482 | LiPF6 | mol/kg | w | 0 | 1 | 0 | 0 | 0.2 | 0 | 0 | 0 | 0 | 0 | 0 | 0 | 0 | 0 | 0 | 0 | 0 | 0 | 0 | 0 | 0 | 0 | 0 | 0 | TRUE
0.00379 | 223.85 | 1.7321 | LiPF6 | mol/kg | w | 0 | 1 | 0 | 0 | 0.2 | 0 | 0 | 0 | 0 | 0 | 0 | 0 | 0 | 0 | 0 | 0 | 0 | 0 | 0 | 0 | 0 | 0 | 0 | 0 | TRUE
0.01572 | 223.85 | 1.4764 | LiPF6 | mol/kg | w | 0 | 1 | 0 | 0 | 0.2 | 0 | 0 | 0 | 0 | 0 | 0 | 0 | 0 | 0 | 0 | 0 | 0 | 0 | 0 | 0 | 0 | 0 | 0 | 0 | TRUE
0.04314 | 223.85 | 1.2444 | LiPF6 | mol/kg | w | 0 | 1 | 0 | 0 | 0.2 | 0 | 0 | 0 | 0 | 0 | 0 | 0 | 0 | 0 | 0 | 0 | 0 | 0 | 0 | 0 | 0 | 0 | 0 | 0 | TRUE
0.08791 | 223.85 | 1.0529 | LiPF6 | mol/kg | w | 0 | 1 | 0 | 0 | 0.2 | 0 | 0 | 0 | 0 | 0 | 0 | 0 | 0 | 0 | 0 | 0 | 0 | 0 | 0 | 0 | 0 | 0 | 0 | 0 | TRUE
0.1407 | 223.85 | 0.8911 | LiPF6 | mol/kg | w | 0 | 1 | 0 | 0 | 0.2 | 0 | 0 | 0 | 0 | 0 | 0 | 0 | 0 | 0 | 0 | 0 | 0 | 0 | 0 | 0 | 0 | 0 | 0 | 0 | TRUE
0.1932 | 223.85 | 0.7537 | LiPF6 | mol/kg | w | 0 | 1 | 0 | 0 | 0.2 | 0 | 0 | 0 | 0 | 0 | 0 | 0 | 0 | 0 | 0 | 0 | 0 | 0 | 0 | 0 | 0 | 0 | 0 | 0 | TRUE
0.2392 | 223.85 | 0.6385 | LiPF6 | mol/kg | w | 0 | 1 | 0 | 0 | 0.2 | 0 | 0 | 0 | 0 | 0 | 0 | 0 | 0 | 0 | 0 | 0 | 0 | 0 | 0 | 0 | 0 | 0 | 0 | 0 | TRUE
0.2734 | 223.85 | 0.538 | LiPF6 | mol/kg | w | 0 | 1 | 0 | 0 | 0.2 | 0 | 0 | 0 | 0 | 0 | 0 | 0 | 0 | 0 | 0 | 0 | 0 | 0 | 0 | 0 | 0 | 0 | 0 | 0 | TRUE
0.2975 | 223.85 | 0.4496 | LiPF6 | mol/kg | w | 0 | 1 | 0 | 0 | 0.2 | 0 | 0 | 0 | 0 | 0 | 0 | 0 | 0 | 0 | 0 | 0 | 0 | 0 | 0 | 0 | 0 | 0 | 0 | 0 | TRUE
0.3066 | 223.85 | 0.3704 | LiPF6 | mol/kg | w | 0 | 1 | 0 | 0 | 0.2 | 0 | 0 | 0 | 0 | 0 | 0 | 0 | 0 | 0 | 0 | 0 | 0 | 0 | 0 | 0 | 0 | 0 | 0 | 0 | TRUE
0.2991 | 223.85 | 0.2848 | LiPF6 | mol/kg | w | 0 | 1 | 0 | 0 | 0.2 | 0 | 0 | 0 | 0 | 0 | 0 | 0 | 0 | 0 | 0 | 0 | 0 | 0 | 0 | 0 | 0 | 0 | 0 | 0 | TRUE
| 213.95 | 2.3728 | LiPF6 | mol/kg | w | 0 | 1 | 0 | 0 | 0.2 | 0 | 0 | 0 | 0 | 0 | 0 | 0 | 0 | 0 | 0 | 0 | 0 | 0 | 0 | 0 | 0 | 0 | 0 | 0 | TRUE
4.7e-06 | 213.95 | 2.1648 | LiPF6 | mol/kg | w | 0 | 1 | 0 | 0 | 0.2 | 0 | 0 | 0 | 0 | 0 | 0 | 0 | 0 | 0 | 0 | 0 | 0 | 0 | 0 | 0 | 0 | 0 | 0 | 0 | TRUE
3.65e-05 | 213.95 | 1.9482 | LiPF6 | mol/kg | w | 0 | 1 | 0 | 0 | 0.2 | 0 | 0 | 0 | 0 | 0 | 0 | 0 | 0 | 0 | 0 | 0 | 0 | 0 | 0 | 0 | 0 | 0 | 0 | 0 | TRUE
0.0003102 | 213.95 | 1.7321 | LiPF6 | mol/kg | w | 0 | 1 | 0 | 0 | 0.2 | 0 | 0 | 0 | 0 | 0 | 0 | 0 | 0 | 0 | 0 | 0 | 0 | 0 | 0 | 0 | 0 | 0 | 0 | 0 | TRUE
0.002047 | 213.95 | 1.4764 | LiPF6 | mol/kg | w | 0 | 1 | 0 | 0 | 0.2 | 0 | 0 | 0 | 0 | 0 | 0 | 0 | 0 | 0 | 0 | 0 | 0 | 0 | 0 | 0 | 0 | 0 | 0 | 0 | TRUE
0.007809 | 213.95 | 1.2444 | LiPF6 | mol/kg | w | 0 | 1 | 0 | 0 | 0.2 | 0 | 0 | 0 | 0 | 0 | 0 | 0 | 0 | 0 | 0 | 0 | 0 | 0 | 0 | 0 | 0 | 0 | 0 | 0 | TRUE
0.02006 | 213.95 | 1.0529 | LiPF6 | mol/kg | w | 0 | 1 | 0 | 0 | 0.2 | 0 | 0 | 0 | 0 | 0 | 0 | 0 | 0 | 0 | 0 | 0 | 0 | 0 | 0 | 0 | 0 | 0 | 0 | 0 | TRUE
0.03797 | 213.95 | 0.8911 | LiPF6 | mol/kg | w | 0 | 1 | 0 | 0 | 0.2 | 0 | 0 | 0 | 0 | 0 | 0 | 0 | 0 | 0 | 0 | 0 | 0 | 0 | 0 | 0 | 0 | 0 | 0 | 0 | TRUE
0.05838 | 213.95 | 0.7537 | LiPF6 | mol/kg | w | 0 | 1 | 0 | 0 | 0.2 | 0 | 0 | 0 | 0 | 0 | 0 | 0 | 0 | 0 | 0 | 0 | 0 | 0 | 0 | 0 | 0 | 0 | 0 | 0 | TRUE
0.07876 | 213.95 | 0.6385 | LiPF6 | mol/kg | w | 0 | 1 | 0 | 0 | 0.2 | 0 | 0 | 0 | 0 | 0 | 0 | 0 | 0 | 0 | 0 | 0 | 0 | 0 | 0 | 0 | 0 | 0 | 0 | 0 | TRUE
0.09636 | 213.95 | 0.538 | LiPF6 | mol/kg | w | 0 | 1 | 0 | 0 | 0.2 | 0 | 0 | 0 | 0 | 0 | 0 | 0 | 0 | 0 | 0 | 0 | 0 | 0 | 0 | 0 | 0 | 0 | 0 | 0 | TRUE
0.1111 | 213.95 | 0.4496 | LiPF6 | mol/kg | w | 0 | 1 | 0 | 0 | 0.2 | 0 | 0 | 0 | 0 | 0 | 0 | 0 | 0 | 0 | 0 | 0 | 0 | 0 | 0 | 0 | 0 | 0 | 0 | 0 | TRUE
0.1198 | 213.95 | 0.3704 | LiPF6 | mol/kg | w | 0 | 1 | 0 | 0 | 0.2 | 0 | 0 | 0 | 0 | 0 | 0 | 0 | 0 | 0 | 0 | 0 | 0 | 0 | 0 | 0 | 0 | 0 | 0 | 0 | TRUE
0.1226 | 213.95 | 0.2848 | LiPF6 | mol/kg | w | 0 | 1 | 0 | 0 | 0.2 | 0 | 0 | 0 | 0 | 0 | 0 | 0 | 0 | 0 | 0 | 0 | 0 | 0 | 0 | 0 | 0 | 0 | 0 | 0 | TRUE
| 204.15 | 2.3728 | LiPF6 | mol/kg | w | 0 | 1 | 0 | 0 | 0.2 | 0 | 0 | 0 | 0 | 0 | 0 | 0 | 0 | 0 | 0 | 0 | 0 | 0 | 0 | 0 | 0 | 0 | 0 | 0 | TRUE
| 204.15 | 2.1648 | LiPF6 | mol/kg | w | 0 | 1 | 0 | 0 | 0.2 | 0 | 0 | 0 | 0 | 0 | 0 | 0 | 0 | 0 | 0 | 0 | 0 | 0 | 0 | 0 | 0 | 0 | 0 | 0 | TRUE
| 204.15 | 1.9482 | LiPF6 | mol/kg | w | 0 | 1 | 0 | 0 | 0.2 | 0 | 0 | 0 | 0 | 0 | 0 | 0 | 0 | 0 | 0 | 0 | 0 | 0 | 0 | 0 | 0 | 0 | 0 | 0 | TRUE
9.66e-06 | 204.15 | 1.7321 | LiPF6 | mol/kg | w | 0 | 1 | 0 | 0 | 0.2 | 0 | 0 | 0 | 0 | 0 | 0 | 0 | 0 | 0 | 0 | 0 | 0 | 0 | 0 | 0 | 0 | 0 | 0 | 0 | TRUE
0.0001249 | 204.15 | 1.4764 | LiPF6 | mol/kg | w | 0 | 1 | 0 | 0 | 0.2 | 0 | 0 | 0 | 0 | 0 | 0 | 0 | 0 | 0 | 0 | 0 | 0 | 0 | 0 | 0 | 0 | 0 | 0 | 0 | TRUE
0.0007546 | 204.15 | 1.2444 | LiPF6 | mol/kg | w | 0 | 1 | 0 | 0 | 0.2 | 0 | 0 | 0 | 0 | 0 | 0 | 0 | 0 | 0 | 0 | 0 | 0 | 0 | 0 | 0 | 0 | 0 | 0 | 0 | TRUE
0.002665 | 204.15 | 1.0529 | LiPF6 | mol/kg | w | 0 | 1 | 0 | 0 | 0.2 | 0 | 0 | 0 | 0 | 0 | 0 | 0 | 0 | 0 | 0 | 0 | 0 | 0 | 0 | 0 | 0 | 0 | 0 | 0 | TRUE
0.006308 | 204.15 | 0.8911 | LiPF6 | mol/kg | w | 0 | 1 | 0 | 0 | 0.2 | 0 | 0 | 0 | 0 | 0 | 0 | 0 | 0 | 0 | 0 | 0 | 0 | 0 | 0 | 0 | 0 | 0 | 0 | 0 | TRUE
0.01134 | 204.15 | 0.7537 | LiPF6 | mol/kg | w | 0 | 1 | 0 | 0 | 0.2 | 0 | 0 | 0 | 0 | 0 | 0 | 0 | 0 | 0 | 0 | 0 | 0 | 0 | 0 | 0 | 0 | 0 | 0 | 0 | TRUE
0.0172 | 204.15 | 0.6385 | LiPF6 | mol/kg | w | 0 | 1 | 0 | 0 | 0.2 | 0 | 0 | 0 | 0 | 0 | 0 | 0 | 0 | 0 | 0 | 0 | 0 | 0 | 0 | 0 | 0 | 0 | 0 | 0 | TRUE
0.02306 | 204.15 | 0.538 | LiPF6 | mol/kg | w | 0 | 1 | 0 | 0 | 0.2 | 0 | 0 | 0 | 0 | 0 | 0 | 0 | 0 | 0 | 0 | 0 | 0 | 0 | 0 | 0 | 0 | 0 | 0 | 0 | TRUE
0.02873 | 204.15 | 0.4496 | LiPF6 | mol/kg | w | 0 | 1 | 0 | 0 | 0.2 | 0 | 0 | 0 | 0 | 0 | 0 | 0 | 0 | 0 | 0 | 0 | 0 | 0 | 0 | 0 | 0 | 0 | 0 | 0 | TRUE
0.0331 | 204.15 | 0.3704 | LiPF6 | mol/kg | w | 0 | 1 | 0 | 0 | 0.2 | 0 | 0 | 0 | 0 | 0 | 0 | 0 | 0 | 0 | 0 | 0 | 0 | 0 | 0 | 0 | 0 | 0 | 0 | 0 | TRUE
0.03604 | 204.15 | 0.2848 | LiPF6 | mol/kg | w | 0 | 1 | 0 | 0 | 0.2 | 0 | 0 | 0 | 0 | 0 | 0 | 0 | 0 | 0 | 0 | 0 | 0 | 0 | 0 | 0 | 0 | 0 | 0 | 0 | TRUE
| 194.15 | 2.3728 | LiPF6 | mol/kg | w | 0 | 1 | 0 | 0 | 0.2 | 0 | 0 | 0 | 0 | 0 | 0 | 0 | 0 | 0 | 0 | 0 | 0 | 0 | 0 | 0 | 0 | 0 | 0 | 0 | TRUE
| 194.15 | 2.1648 | LiPF6 | mol/kg | w | 0 | 1 | 0 | 0 | 0.2 | 0 | 0 | 0 | 0 | 0 | 0 | 0 | 0 | 0 | 0 | 0 | 0 | 0 | 0 | 0 | 0 | 0 | 0 | 0 | TRUE
| 194.15 | 1.9482 | LiPF6 | mol/kg | w | 0 | 1 | 0 | 0 | 0.2 | 0 | 0 | 0 | 0 | 0 | 0 | 0 | 0 | 0 | 0 | 0 | 0 | 0 | 0 | 0 | 0 | 0 | 0 | 0 | TRUE
| 194.15 | 1.7321 | LiPF6 | mol/kg | w | 0 | 1 | 0 | 0 | 0.2 | 0 | 0 | 0 | 0 | 0 | 0 | 0 | 0 | 0 | 0 | 0 | 0 | 0 | 0 | 0 | 0 | 0 | 0 | 0 | TRUE
| 194.15 | 1.4764 | LiPF6 | mol/kg | w | 0 | 1 | 0 | 0 | 0.2 | 0 | 0 | 0 | 0 | 0 | 0 | 0 | 0 | 0 | 0 | 0 | 0 | 0 | 0 | 0 | 0 | 0 | 0 | 0 | TRUE
| 194.15 | 1.2444 | LiPF6 | mol/kg | w | 0 | 1 | 0 | 0 | 0.2 | 0 | 0 | 0 | 0 | 0 | 0 | 0 | 0 | 0 | 0 | 0 | 0 | 0 | 0 | 0 | 0 | 0 | 0 | 0 | TRUE
0.0001608 | 194.15 | 1.0529 | LiPF6 | mol/kg | w | 0 | 1 | 0 | 0 | 0.2 | 0 | 0 | 0 | 0 | 0 | 0 | 0 | 0 | 0 | 0 | 0 | 0 | 0 | 0 | 0 | 0 | 0 | 0 | 0 | TRUE
0.0005201 | 194.15 | 0.8911 | LiPF6 | mol/kg | w | 0 | 1 | 0 | 0 | 0.2 | 0 | 0 | 0 | 0 | 0 | 0 | 0 | 0 | 0 | 0 | 0 | 0 | 0 | 0 | 0 | 0 | 0 | 0 | 0 | TRUE
0.001153 | 194.15 | 0.7537 | LiPF6 | mol/kg | w | 0 | 1 | 0 | 0 | 0.2 | 0 | 0 | 0 | 0 | 0 | 0 | 0 | 0 | 0 | 0 | 0 | 0 | 0 | 0 | 0 | 0 | 0 | 0 | 0 | TRUE
0.002067 | 194.15 | 0.6385 | LiPF6 | mol/kg | w | 0 | 1 | 0 | 0 | 0.2 | 0 | 0 | 0 | 0 | 0 | 0 | 0 | 0 | 0 | 0 | 0 | 0 | 0 | 0 | 0 | 0 | 0 | 0 | 0 | TRUE
0.003132 | 194.15 | 0.538 | LiPF6 | mol/kg | w | 0 | 1 | 0 | 0 | 0.2 | 0 | 0 | 0 | 0 | 0 | 0 | 0 | 0 | 0 | 0 | 0 | 0 | 0 | 0 | 0 | 0 | 0 | 0 | 0 | TRUE
0.004347 | 194.15 | 0.4496 | LiPF6 | mol/kg | w | 0 | 1 | 0 | 0 | 0.2 | 0 | 0 | 0 | 0 | 0 | 0 | 0 | 0 | 0 | 0 | 0 | 0 | 0 | 0 | 0 | 0 | 0 | 0 | 0 | TRUE
0.005459 | 194.15 | 0.3704 | LiPF6 | mol/kg | w | 0 | 1 | 0 | 0 | 0.2 | 0 | 0 | 0 | 0 | 0 | 0 | 0 | 0 | 0 | 0 | 0 | 0 | 0 | 0 | 0 | 0 | 0 | 0 | 0 | TRUE
0.006554 | 194.15 | 0.2848 | LiPF6 | mol/kg | w | 0 | 1 | 0 | 0 | 0.2 | 0 | 0 | 0 | 0 | 0 | 0 | 0 | 0 | 0 | 0 | 0 | 0 | 0 | 0 | 0 | 0 | 0 | 0 | 0 | TRUE
6.665 | 332.15 | 2.3118 | LiPF6 | mol/kg | w | 0 | 1 | 0 | 0 | 0.3 | 0 | 0 | 0 | 0 | 0 | 0 | 0 | 0 | 0 | 0 | 0 | 0 | 0 | 0 | 0 | 0 | 0 | 0 | 0 | TRUE
7.685 | 332.15 | 2.1265 | LiPF6 | mol/kg | w | 0 | 1 | 0 | 0 | 0.3 | 0 | 0 | 0 | 0 | 0 | 0 | 0 | 0 | 0 | 0 | 0 | 0 | 0 | 0 | 0 | 0 | 0 | 0 | 0 | TRUE
8.784 | 332.15 | 1.9194 | LiPF6 | mol/kg | w | 0 | 1 | 0 | 0 | 0.3 | 0 | 0 | 0 | 0 | 0 | 0 | 0 | 0 | 0 | 0 | 0 | 0 | 0 | 0 | 0 | 0 | 0 | 0 | 0 | TRUE
10.03 | 332.15 | 1.7059 | LiPF6 | mol/kg | w | 0 | 1 | 0 | 0 | 0.3 | 0 | 0 | 0 | 0 | 0 | 0 | 0 | 0 | 0 | 0 | 0 | 0 | 0 | 0 | 0 | 0 | 0 | 0 | 0 | TRUE
11.38 | 332.15 | 1.4664 | LiPF6 | mol/kg | w | 0 | 1 | 0 | 0 | 0.3 | 0 | 0 | 0 | 0 | 0 | 0 | 0 | 0 | 0 | 0 | 0 | 0 | 0 | 0 | 0 | 0 | 0 | 0 | 0 | TRUE
12.49 | 332.15 | 1.2514 | LiPF6 | mol/kg | w | 0 | 1 | 0 | 0 | 0.3 | 0 | 0 | 0 | 0 | 0 | 0 | 0 | 0 | 0 | 0 | 0 | 0 | 0 | 0 | 0 | 0 | 0 | 0 | 0 | TRUE
13.11 | 332.15 | 1.0685 | LiPF6 | mol/kg | w | 0 | 1 | 0 | 0 | 0.3 | 0 | 0 | 0 | 0 | 0 | 0 | 0 | 0 | 0 | 0 | 0 | 0 | 0 | 0 | 0 | 0 | 0 | 0 | 0 | TRUE
13.28 | 332.15 | 0.9088 | LiPF6 | mol/kg | w | 0 | 1 | 0 | 0 | 0.3 | 0 | 0 | 0 | 0 | 0 | 0 | 0 | 0 | 0 | 0 | 0 | 0 | 0 | 0 | 0 | 0 | 0 | 0 | 0 | TRUE
13.07 | 332.15 | 0.7784 | LiPF6 | mol/kg | w | 0 | 1 | 0 | 0 | 0.3 | 0 | 0 | 0 | 0 | 0 | 0 | 0 | 0 | 0 | 0 | 0 | 0 | 0 | 0 | 0 | 0 | 0 | 0 | 0 | TRUE
12.71 | 332.15 | 0.6653 | LiPF6 | mol/kg | w | 0 | 1 | 0 | 0 | 0.3 | 0 | 0 | 0 | 0 | 0 | 0 | 0 | 0 | 0 | 0 | 0 | 0 | 0 | 0 | 0 | 0 | 0 | 0 | 0 | TRUE
12 | 332.15 | 0.5658 | LiPF6 | mol/kg | w | 0 | 1 | 0 | 0 | 0.3 | 0 | 0 | 0 | 0 | 0 | 0 | 0 | 0 | 0 | 0 | 0 | 0 | 0 | 0 | 0 | 0 | 0 | 0 | 0 | TRUE
11.28 | 332.15 | 0.4802 | LiPF6 | mol/kg | w | 0 | 1 | 0 | 0 | 0.3 | 0 | 0 | 0 | 0 | 0 | 0 | 0 | 0 | 0 | 0 | 0 | 0 | 0 | 0 | 0 | 0 | 0 | 0 | 0 | TRUE
10.18 | 332.15 | 0.3992 | LiPF6 | mol/kg | w | 0 | 1 | 0 | 0 | 0.3 | 0 | 0 | 0 | 0 | 0 | 0 | 0 | 0 | 0 | 0 | 0 | 0 | 0 | 0 | 0 | 0 | 0 | 0 | 0 | TRUE
8.781 | 332.15 | 0.302 | LiPF6 | mol/kg | w | 0 | 1 | 0 | 0 | 0.3 | 0 | 0 | 0 | 0 | 0 | 0 | 0 | 0 | 0 | 0 | 0 | 0 | 0 | 0 | 0 | 0 | 0 | 0 | 0 | TRUE
5.148 | 322.35 | 2.3118 | LiPF6 | mol/kg | w | 0 | 1 | 0 | 0 | 0.3 | 0 | 0 | 0 | 0 | 0 | 0 | 0 | 0 | 0 | 0 | 0 | 0 | 0 | 0 | 0 | 0 | 0 | 0 | 0 | TRUE
6.043 | 322.35 | 2.1265 | LiPF6 | mol/kg | w | 0 | 1 | 0 | 0 | 0.3 | 0 | 0 | 0 | 0 | 0 | 0 | 0 | 0 | 0 | 0 | 0 | 0 | 0 | 0 | 0 | 0 | 0 | 0 | 0 | TRUE
7.099 | 322.35 | 1.9194 | LiPF6 | mol/kg | w | 0 | 1 | 0 | 0 | 0.3 | 0 | 0 | 0 | 0 | 0 | 0 | 0 | 0 | 0 | 0 | 0 | 0 | 0 | 0 | 0 | 0 | 0 | 0 | 0 | TRUE
8.175 | 322.35 | 1.7059 | LiPF6 | mol/kg | w | 0 | 1 | 0 | 0 | 0.3 | 0 | 0 | 0 | 0 | 0 | 0 | 0 | 0 | 0 | 0 | 0 | 0 | 0 | 0 | 0 | 0 | 0 | 0 | 0 | TRUE
9.532 | 322.35 | 1.4664 | LiPF6 | mol/kg | w | 0 | 1 | 0 | 0 | 0.3 | 0 | 0 | 0 | 0 | 0 | 0 | 0 | 0 | 0 | 0 | 0 | 0 | 0 | 0 | 0 | 0 | 0 | 0 | 0 | TRUE
10.42 | 322.35 | 1.2514 | LiPF6 | mol/kg | w | 0 | 1 | 0 | 0 | 0.3 | 0 | 0 | 0 | 0 | 0 | 0 | 0 | 0 | 0 | 0 | 0 | 0 | 0 | 0 | 0 | 0 | 0 | 0 | 0 | TRUE
11.23 | 322.35 | 1.0685 | LiPF6 | mol/kg | w | 0 | 1 | 0 | 0 | 0.3 | 0 | 0 | 0 | 0 | 0 | 0 | 0 | 0 | 0 | 0 | 0 | 0 | 0 | 0 | 0 | 0 | 0 | 0 | 0 | TRUE
11.49 | 322.35 | 0.9088 | LiPF6 | mol/kg | w | 0 | 1 | 0 | 0 | 0.3 | 0 | 0 | 0 | 0 | 0 | 0 | 0 | 0 | 0 | 0 | 0 | 0 | 0 | 0 | 0 | 0 | 0 | 0 | 0 | TRUE
11.35 | 322.35 | 0.7784 | LiPF6 | mol/kg | w | 0 | 1 | 0 | 0 | 0.3 | 0 | 0 | 0 | 0 | 0 | 0 | 0 | 0 | 0 | 0 | 0 | 0 | 0 | 0 | 0 | 0 | 0 | 0 | 0 | TRUE
11.04 | 322.35 | 0.6653 | LiPF6 | mol/kg | w | 0 | 1 | 0 | 0 | 0.3 | 0 | 0 | 0 | 0 | 0 | 0 | 0 | 0 | 0 | 0 | 0 | 0 | 0 | 0 | 0 | 0 | 0 | 0 | 0 | TRUE
10.44 | 322.35 | 0.5658 | LiPF6 | mol/kg | w | 0 | 1 | 0 | 0 | 0.3 | 0 | 0 | 0 | 0 | 0 | 0 | 0 | 0 | 0 | 0 | 0 | 0 | 0 | 0 | 0 | 0 | 0 | 0 | 0 | TRUE
9.947 | 322.35 | 0.4802 | LiPF6 | mol/kg | w | 0 | 1 | 0 | 0 | 0.3 | 0 | 0 | 0 | 0 | 0 | 0 | 0 | 0 | 0 | 0 | 0 | 0 | 0 | 0 | 0 | 0 | 0 | 0 | 0 | TRUE
9.086 | 322.35 | 0.3992 | LiPF6 | mol/kg | w | 0 | 1 | 0 | 0 | 0.3 | 0 | 0 | 0 | 0 | 0 | 0 | 0 | 0 | 0 | 0 | 0 | 0 | 0 | 0 | 0 | 0 | 0 | 0 | 0 | TRUE
7.71 | 322.35 | 0.302 | LiPF6 | mol/kg | w | 0 | 1 | 0 | 0 | 0.3 | 0 | 0 | 0 | 0 | 0 | 0 | 0 | 0 | 0 | 0 | 0 | 0 | 0 | 0 | 0 | 0 | 0 | 0 | 0 | TRUE
3.815 | 312.45 | 2.3118 | LiPF6 | mol/kg | w | 0 | 1 | 0 | 0 | 0.3 | 0 | 0 | 0 | 0 | 0 | 0 | 0 | 0 | 0 | 0 | 0 | 0 | 0 | 0 | 0 | 0 | 0 | 0 | 0 | TRUE
4.568 | 312.45 | 2.1265 | LiPF6 | mol/kg | w | 0 | 1 | 0 | 0 | 0.3 | 0 | 0 | 0 | 0 | 0 | 0 | 0 | 0 | 0 | 0 | 0 | 0 | 0 | 0 | 0 | 0 | 0 | 0 | 0 | TRUE
5.501 | 312.45 | 1.9194 | LiPF6 | mol/kg | w | 0 | 1 | 0 | 0 | 0.3 | 0 | 0 | 0 | 0 | 0 | 0 | 0 | 0 | 0 | 0 | 0 | 0 | 0 | 0 | 0 | 0 | 0 | 0 | 0 | TRUE
6.505 | 312.45 | 1.7059 | LiPF6 | mol/kg | w | 0 | 1 | 0 | 0 | 0.3 | 0 | 0 | 0 | 0 | 0 | 0 | 0 | 0 | 0 | 0 | 0 | 0 | 0 | 0 | 0 | 0 | 0 | 0 | 0 | TRUE
7.731 | 312.45 | 1.4664 | LiPF6 | mol/kg | w | 0 | 1 | 0 | 0 | 0.3 | 0 | 0 | 0 | 0 | 0 | 0 | 0 | 0 | 0 | 0 | 0 | 0 | 0 | 0 | 0 | 0 | 0 | 0 | 0 | TRUE
8.727 | 312.45 | 1.2514 | LiPF6 | mol/kg | w | 0 | 1 | 0 | 0 | 0.3 | 0 | 0 | 0 | 0 | 0 | 0 | 0 | 0 | 0 | 0 | 0 | 0 | 0 | 0 | 0 | 0 | 0 | 0 | 0 | TRUE
9.406 | 312.45 | 1.0685 | LiPF6 | mol/kg | w | 0 | 1 | 0 | 0 | 0.3 | 0 | 0 | 0 | 0 | 0 | 0 | 0 | 0 | 0 | 0 | 0 | 0 | 0 | 0 | 0 | 0 | 0 | 0 | 0 | TRUE
9.73 | 312.45 | 0.9088 | LiPF6 | mol/kg | w | 0 | 1 | 0 | 0 | 0.3 | 0 | 0 | 0 | 0 | 0 | 0 | 0 | 0 | 0 | 0 | 0 | 0 | 0 | 0 | 0 | 0 | 0 | 0 | 0 | TRUE
9.739 | 312.45 | 0.7784 | LiPF6 | mol/kg | w | 0 | 1 | 0 | 0 | 0.3 | 0 | 0 | 0 | 0 | 0 | 0 | 0 | 0 | 0 | 0 | 0 | 0 | 0 | 0 | 0 | 0 | 0 | 0 | 0 | TRUE
9.521 | 312.45 | 0.6653 | LiPF6 | mol/kg | w | 0 | 1 | 0 | 0 | 0.3 | 0 | 0 | 0 | 0 | 0 | 0 | 0 | 0 | 0 | 0 | 0 | 0 | 0 | 0 | 0 | 0 | 0 | 0 | 0 | TRUE
9.048 | 312.45 | 0.5658 | LiPF6 | mol/kg | w | 0 | 1 | 0 | 0 | 0.3 | 0 | 0 | 0 | 0 | 0 | 0 | 0 | 0 | 0 | 0 | 0 | 0 | 0 | 0 | 0 | 0 | 0 | 0 | 0 | TRUE
8.535 | 312.45 | 0.4802 | LiPF6 | mol/kg | w | 0 | 1 | 0 | 0 | 0.3 | 0 | 0 | 0 | 0 | 0 | 0 | 0 | 0 | 0 | 0 | 0 | 0 | 0 | 0 | 0 | 0 | 0 | 0 | 0 | TRUE
7.884 | 312.45 | 0.3992 | LiPF6 | mol/kg | w | 0 | 1 | 0 | 0 | 0.3 | 0 | 0 | 0 | 0 | 0 | 0 | 0 | 0 | 0 | 0 | 0 | 0 | 0 | 0 | 0 | 0 | 0 | 0 | 0 | TRUE
6.761 | 312.45 | 0.302 | LiPF6 | mol/kg | w | 0 | 1 | 0 | 0 | 0.3 | 0 | 0 | 0 | 0 | 0 | 0 | 0 | 0 | 0 | 0 | 0 | 0 | 0 | 0 | 0 | 0 | 0 | 0 | 0 | TRUE
2.654 | 302.55 | 2.3118 | LiPF6 | mol/kg | w | 0 | 1 | 0 | 0 | 0.3 | 0 | 0 | 0 | 0 | 0 | 0 | 0 | 0 | 0 | 0 | 0 | 0 | 0 | 0 | 0 | 0 | 0 | 0 | 0 | TRUE
3.283 | 302.55 | 2.1265 | LiPF6 | mol/kg | w | 0 | 1 | 0 | 0 | 0.3 | 0 | 0 | 0 | 0 | 0 | 0 | 0 | 0 | 0 | 0 | 0 | 0 | 0 | 0 | 0 | 0 | 0 | 0 | 0 | TRUE
4.058 | 302.55 | 1.9194 | LiPF6 | mol/kg | w | 0 | 1 | 0 | 0 | 0.3 | 0 | 0 | 0 | 0 | 0 | 0 | 0 | 0 | 0 | 0 | 0 | 0 | 0 | 0 | 0 | 0 | 0 | 0 | 0 | TRUE
4.972 | 302.55 | 1.7059 | LiPF6 | mol/kg | w | 0 | 1 | 0 | 0 | 0.3 | 0 | 0 | 0 | 0 | 0 | 0 | 0 | 0 | 0 | 0 | 0 | 0 | 0 | 0 | 0 | 0 | 0 | 0 | 0 | TRUE
6.059 | 302.55 | 1.4664 | LiPF6 | mol/kg | w | 0 | 1 | 0 | 0 | 0.3 | 0 | 0 | 0 | 0 | 0 | 0 | 0 | 0 | 0 | 0 | 0 | 0 | 0 | 0 | 0 | 0 | 0 | 0 | 0 | TRUE
6.998 | 302.55 | 1.2514 | LiPF6 | mol/kg | w | 0 | 1 | 0 | 0 | 0.3 | 0 | 0 | 0 | 0 | 0 | 0 | 0 | 0 | 0 | 0 | 0 | 0 | 0 | 0 | 0 | 0 | 0 | 0 | 0 | TRUE
7.673 | 302.55 | 1.0685 | LiPF6 | mol/kg | w | 0 | 1 | 0 | 0 | 0.3 | 0 | 0 | 0 | 0 | 0 | 0 | 0 | 0 | 0 | 0 | 0 | 0 | 0 | 0 | 0 | 0 | 0 | 0 | 0 | TRUE
8.086 | 302.55 | 0.9088 | LiPF6 | mol/kg | w | 0 | 1 | 0 | 0 | 0.3 | 0 | 0 | 0 | 0 | 0 | 0 | 0 | 0 | 0 | 0 | 0 | 0 | 0 | 0 | 0 | 0 | 0 | 0 | 0 | TRUE
8.103 | 302.55 | 0.7784 | LiPF6 | mol/kg | w | 0 | 1 | 0 | 0 | 0.3 | 0 | 0 | 0 | 0 | 0 | 0 | 0 | 0 | 0 | 0 | 0 | 0 | 0 | 0 | 0 | 0 | 0 | 0 | 0 | TRUE
7.844 | 302.55 | 0.6653 | LiPF6 | mol/kg | w | 0 | 1 | 0 | 0 | 0.3 | 0 | 0 | 0 | 0 | 0 | 0 | 0 | 0 | 0 | 0 | 0 | 0 | 0 | 0 | 0 | 0 | 0 | 0 | 0 | TRUE
7.516 | 302.55 | 0.5658 | LiPF6 | mol/kg | w | 0 | 1 | 0 | 0 | 0.3 | 0 | 0 | 0 | 0 | 0 | 0 | 0 | 0 | 0 | 0 | 0 | 0 | 0 | 0 | 0 | 0 | 0 | 0 | 0 | TRUE
7.281 | 302.55 | 0.4802 | LiPF6 | mol/kg | w | 0 | 1 | 0 | 0 | 0.3 | 0 | 0 | 0 | 0 | 0 | 0 | 0 | 0 | 0 | 0 | 0 | 0 | 0 | 0 | 0 | 0 | 0 | 0 | 0 | TRUE
6.711 | 302.55 | 0.3992 | LiPF6 | mol/kg | w | 0 | 1 | 0 | 0 | 0.3 | 0 | 0 | 0 | 0 | 0 | 0 | 0 | 0 | 0 | 0 | 0 | 0 | 0 | 0 | 0 | 0 | 0 | 0 | 0 | TRUE
5.78 | 302.55 | 0.302 | LiPF6 | mol/kg | w | 0 | 1 | 0 | 0 | 0.3 | 0 | 0 | 0 | 0 | 0 | 0 | 0 | 0 | 0 | 0 | 0 | 0 | 0 | 0 | 0 | 0 | 0 | 0 | 0 | TRUE
1.74 | 292.65 | 2.3118 | LiPF6 | mol/kg | w | 0 | 1 | 0 | 0 | 0.3 | 0 | 0 | 0 | 0 | 0 | 0 | 0 | 0 | 0 | 0 | 0 | 0 | 0 | 0 | 0 | 0 | 0 | 0 | 0 | TRUE
2.223 | 292.65 | 2.1265 | LiPF6 | mol/kg | w | 0 | 1 | 0 | 0 | 0.3 | 0 | 0 | 0 | 0 | 0 | 0 | 0 | 0 | 0 | 0 | 0 | 0 | 0 | 0 | 0 | 0 | 0 | 0 | 0 | TRUE
2.827 | 292.65 | 1.9194 | LiPF6 | mol/kg | w | 0 | 1 | 0 | 0 | 0.3 | 0 | 0 | 0 | 0 | 0 | 0 | 0 | 0 | 0 | 0 | 0 | 0 | 0 | 0 | 0 | 0 | 0 | 0 | 0 | TRUE
3.561 | 292.65 | 1.7059 | LiPF6 | mol/kg | w | 0 | 1 | 0 | 0 | 0.3 | 0 | 0 | 0 | 0 | 0 | 0 | 0 | 0 | 0 | 0 | 0 | 0 | 0 | 0 | 0 | 0 | 0 | 0 | 0 | TRUE
4.519 | 292.65 | 1.4664 | LiPF6 | mol/kg | w | 0 | 1 | 0 | 0 | 0.3 | 0 | 0 | 0 | 0 | 0 | 0 | 0 | 0 | 0 | 0 | 0 | 0 | 0 | 0 | 0 | 0 | 0 | 0 | 0 | TRUE
5.427 | 292.65 | 1.2514 | LiPF6 | mol/kg | w | 0 | 1 | 0 | 0 | 0.3 | 0 | 0 | 0 | 0 | 0 | 0 | 0 | 0 | 0 | 0 | 0 | 0 | 0 | 0 | 0 | 0 | 0 | 0 | 0 | TRUE
6.069 | 292.65 | 1.0685 | LiPF6 | mol/kg | w | 0 | 1 | 0 | 0 | 0.3 | 0 | 0 | 0 | 0 | 0 | 0 | 0 | 0 | 0 | 0 | 0 | 0 | 0 | 0 | 0 | 0 | 0 | 0 | 0 | TRUE
6.454 | 292.65 | 0.9088 | LiPF6 | mol/kg | w | 0 | 1 | 0 | 0 | 0.3 | 0 | 0 | 0 | 0 | 0 | 0 | 0 | 0 | 0 | 0 | 0 | 0 | 0 | 0 | 0 | 0 | 0 | 0 | 0 | TRUE
6.669 | 292.65 | 0.7784 | LiPF6 | mol/kg | w | 0 | 1 | 0 | 0 | 0.3 | 0 | 0 | 0 | 0 | 0 | 0 | 0 | 0 | 0 | 0 | 0 | 0 | 0 | 0 | 0 | 0 | 0 | 0 | 0 | TRUE
6.537 | 292.65 | 0.6653 | LiPF6 | mol/kg | w | 0 | 1 | 0 | 0 | 0.3 | 0 | 0 | 0 | 0 | 0 | 0 | 0 | 0 | 0 | 0 | 0 | 0 | 0 | 0 | 0 | 0 | 0 | 0 | 0 | TRUE
6.304 | 292.65 | 0.5658 | LiPF6 | mol/kg | w | 0 | 1 | 0 | 0 | 0.3 | 0 | 0 | 0 | 0 | 0 | 0 | 0 | 0 | 0 | 0 | 0 | 0 | 0 | 0 | 0 | 0 | 0 | 0 | 0 | TRUE
6.045 | 292.65 | 0.4802 | LiPF6 | mol/kg | w | 0 | 1 | 0 | 0 | 0.3 | 0 | 0 | 0 | 0 | 0 | 0 | 0 | 0 | 0 | 0 | 0 | 0 | 0 | 0 | 0 | 0 | 0 | 0 | 0 | TRUE
5.596 | 292.65 | 0.3992 | LiPF6 | mol/kg | w | 0 | 1 | 0 | 0 | 0.3 | 0 | 0 | 0 | 0 | 0 | 0 | 0 | 0 | 0 | 0 | 0 | 0 | 0 | 0 | 0 | 0 | 0 | 0 | 0 | TRUE
4.841 | 292.65 | 0.302 | LiPF6 | mol/kg | w | 0 | 1 | 0 | 0 | 0.3 | 0 | 0 | 0 | 0 | 0 | 0 | 0 | 0 | 0 | 0 | 0 | 0 | 0 | 0 | 0 | 0 | 0 | 0 | 0 | TRUE
1.035 | 282.85 | 2.3118 | LiPF6 | mol/kg | w | 0 | 1 | 0 | 0 | 0.3 | 0 | 0 | 0 | 0 | 0 | 0 | 0 | 0 | 0 | 0 | 0 | 0 | 0 | 0 | 0 | 0 | 0 | 0 | 0 | TRUE
1.38 | 282.85 | 2.1265 | LiPF6 | mol/kg | w | 0 | 1 | 0 | 0 | 0.3 | 0 | 0 | 0 | 0 | 0 | 0 | 0 | 0 | 0 | 0 | 0 | 0 | 0 | 0 | 0 | 0 | 0 | 0 | 0 | TRUE
1.843 | 282.85 | 1.9194 | LiPF6 | mol/kg | w | 0 | 1 | 0 | 0 | 0.3 | 0 | 0 | 0 | 0 | 0 | 0 | 0 | 0 | 0 | 0 | 0 | 0 | 0 | 0 | 0 | 0 | 0 | 0 | 0 | TRUE
2.448 | 282.85 | 1.7059 | LiPF6 | mol/kg | w | 0 | 1 | 0 | 0 | 0.3 | 0 | 0 | 0 | 0 | 0 | 0 | 0 | 0 | 0 | 0 | 0 | 0 | 0 | 0 | 0 | 0 | 0 | 0 | 0 | TRUE
3.193 | 282.85 | 1.4664 | LiPF6 | mol/kg | w | 0 | 1 | 0 | 0 | 0.3 | 0 | 0 | 0 | 0 | 0 | 0 | 0 | 0 | 0 | 0 | 0 | 0 | 0 | 0 | 0 | 0 | 0 | 0 | 0 | TRUE
3.947 | 282.85 | 1.2514 | LiPF6 | mol/kg | w | 0 | 1 | 0 | 0 | 0.3 | 0 | 0 | 0 | 0 | 0 | 0 | 0 | 0 | 0 | 0 | 0 | 0 | 0 | 0 | 0 | 0 | 0 | 0 | 0 | TRUE
4.617 | 282.85 | 1.0685 | LiPF6 | mol/kg | w | 0 | 1 | 0 | 0 | 0.3 | 0 | 0 | 0 | 0 | 0 | 0 | 0 | 0 | 0 | 0 | 0 | 0 | 0 | 0 | 0 | 0 | 0 | 0 | 0 | TRUE
4.972 | 282.85 | 0.9088 | LiPF6 | mol/kg | w | 0 | 1 | 0 | 0 | 0.3 | 0 | 0 | 0 | 0 | 0 | 0 | 0 | 0 | 0 | 0 | 0 | 0 | 0 | 0 | 0 | 0 | 0 | 0 | 0 | TRUE
5.22 | 282.85 | 0.7784 | LiPF6 | mol/kg | w | 0 | 1 | 0 | 0 | 0.3 | 0 | 0 | 0 | 0 | 0 | 0 | 0 | 0 | 0 | 0 | 0 | 0 | 0 | 0 | 0 | 0 | 0 | 0 | 0 | TRUE
5.188 | 282.85 | 0.6653 | LiPF6 | mol/kg | w | 0 | 1 | 0 | 0 | 0.3 | 0 | 0 | 0 | 0 | 0 | 0 | 0 | 0 | 0 | 0 | 0 | 0 | 0 | 0 | 0 | 0 | 0 | 0 | 0 | TRUE
5.067 | 282.85 | 0.5658 | LiPF6 | mol/kg | w | 0 | 1 | 0 | 0 | 0.3 | 0 | 0 | 0 | 0 | 0 | 0 | 0 | 0 | 0 | 0 | 0 | 0 | 0 | 0 | 0 | 0 | 0 | 0 | 0 | TRUE
4.841 | 282.85 | 0.4802 | LiPF6 | mol/kg | w | 0 | 1 | 0 | 0 | 0.3 | 0 | 0 | 0 | 0 | 0 | 0 | 0 | 0 | 0 | 0 | 0 | 0 | 0 | 0 | 0 | 0 | 0 | 0 | 0 | TRUE
4.475 | 282.85 | 0.3992 | LiPF6 | mol/kg | w | 0 | 1 | 0 | 0 | 0.3 | 0 | 0 | 0 | 0 | 0 | 0 | 0 | 0 | 0 | 0 | 0 | 0 | 0 | 0 | 0 | 0 | 0 | 0 | 0 | TRUE
3.904 | 282.85 | 0.302 | LiPF6 | mol/kg | w | 0 | 1 | 0 | 0 | 0.3 | 0 | 0 | 0 | 0 | 0 | 0 | 0 | 0 | 0 | 0 | 0 | 0 | 0 | 0 | 0 | 0 | 0 | 0 | 0 | TRUE
0.5375 | 272.95 | 2.3118 | LiPF6 | mol/kg | w | 0 | 1 | 0 | 0 | 0.3 | 0 | 0 | 0 | 0 | 0 | 0 | 0 | 0 | 0 | 0 | 0 | 0 | 0 | 0 | 0 | 0 | 0 | 0 | 0 | TRUE
0.762 | 272.95 | 2.1265 | LiPF6 | mol/kg | w | 0 | 1 | 0 | 0 | 0.3 | 0 | 0 | 0 | 0 | 0 | 0 | 0 | 0 | 0 | 0 | 0 | 0 | 0 | 0 | 0 | 0 | 0 | 0 | 0 | TRUE
1.077 | 272.95 | 1.9194 | LiPF6 | mol/kg | w | 0 | 1 | 0 | 0 | 0.3 | 0 | 0 | 0 | 0 | 0 | 0 | 0 | 0 | 0 | 0 | 0 | 0 | 0 | 0 | 0 | 0 | 0 | 0 | 0 | TRUE
1.522 | 272.95 | 1.7059 | LiPF6 | mol/kg | w | 0 | 1 | 0 | 0 | 0.3 | 0 | 0 | 0 | 0 | 0 | 0 | 0 | 0 | 0 | 0 | 0 | 0 | 0 | 0 | 0 | 0 | 0 | 0 | 0 | TRUE
2.102 | 272.95 | 1.4664 | LiPF6 | mol/kg | w | 0 | 1 | 0 | 0 | 0.3 | 0 | 0 | 0 | 0 | 0 | 0 | 0 | 0 | 0 | 0 | 0 | 0 | 0 | 0 | 0 | 0 | 0 | 0 | 0 | TRUE
2.713 | 272.95 | 1.2514 | LiPF6 | mol/kg | w | 0 | 1 | 0 | 0 | 0.3 | 0 | 0 | 0 | 0 | 0 | 0 | 0 | 0 | 0 | 0 | 0 | 0 | 0 | 0 | 0 | 0 | 0 | 0 | 0 | TRUE
3.289 | 272.95 | 1.0685 | LiPF6 | mol/kg | w | 0 | 1 | 0 | 0 | 0.3 | 0 | 0 | 0 | 0 | 0 | 0 | 0 | 0 | 0 | 0 | 0 | 0 | 0 | 0 | 0 | 0 | 0 | 0 | 0 | TRUE
3.659 | 272.95 | 0.9088 | LiPF6 | mol/kg | w | 0 | 1 | 0 | 0 | 0.3 | 0 | 0 | 0 | 0 | 0 | 0 | 0 | 0 | 0 | 0 | 0 | 0 | 0 | 0 | 0 | 0 | 0 | 0 | 0 | TRUE
3.857 | 272.95 | 0.7784 | LiPF6 | mol/kg | w | 0 | 1 | 0 | 0 | 0.3 | 0 | 0 | 0 | 0 | 0 | 0 | 0 | 0 | 0 | 0 | 0 | 0 | 0 | 0 | 0 | 0 | 0 | 0 | 0 | TRUE
3.936 | 272.95 | 0.6653 | LiPF6 | mol/kg | w | 0 | 1 | 0 | 0 | 0.3 | 0 | 0 | 0 | 0 | 0 | 0 | 0 | 0 | 0 | 0 | 0 | 0 | 0 | 0 | 0 | 0 | 0 | 0 | 0 | TRUE
3.836 | 272.95 | 0.5658 | LiPF6 | mol/kg | w | 0 | 1 | 0 | 0 | 0.3 | 0 | 0 | 0 | 0 | 0 | 0 | 0 | 0 | 0 | 0 | 0 | 0 | 0 | 0 | 0 | 0 | 0 | 0 | 0 | TRUE
3.751 | 272.95 | 0.4802 | LiPF6 | mol/kg | w | 0 | 1 | 0 | 0 | 0.3 | 0 | 0 | 0 | 0 | 0 | 0 | 0 | 0 | 0 | 0 | 0 | 0 | 0 | 0 | 0 | 0 | 0 | 0 | 0 | TRUE
3.543 | 272.95 | 0.3992 | LiPF6 | mol/kg | w | 0 | 1 | 0 | 0 | 0.3 | 0 | 0 | 0 | 0 | 0 | 0 | 0 | 0 | 0 | 0 | 0 | 0 | 0 | 0 | 0 | 0 | 0 | 0 | 0 | TRUE
3.118 | 272.95 | 0.302 | LiPF6 | mol/kg | w | 0 | 1 | 0 | 0 | 0.3 | 0 | 0 | 0 | 0 | 0 | 0 | 0 | 0 | 0 | 0 | 0 | 0 | 0 | 0 | 0 | 0 | 0 | 0 | 0 | TRUE
0.2331 | 263.15 | 2.3118 | LiPF6 | mol/kg | w | 0 | 1 | 0 | 0 | 0.3 | 0 | 0 | 0 | 0 | 0 | 0 | 0 | 0 | 0 | 0 | 0 | 0 | 0 | 0 | 0 | 0 | 0 | 0 | 0 | TRUE
0.3591 | 263.15 | 2.1265 | LiPF6 | mol/kg | w | 0 | 1 | 0 | 0 | 0.3 | 0 | 0 | 0 | 0 | 0 | 0 | 0 | 0 | 0 | 0 | 0 | 0 | 0 | 0 | 0 | 0 | 0 | 0 | 0 | TRUE
0.5472 | 263.15 | 1.9194 | LiPF6 | mol/kg | w | 0 | 1 | 0 | 0 | 0.3 | 0 | 0 | 0 | 0 | 0 | 0 | 0 | 0 | 0 | 0 | 0 | 0 | 0 | 0 | 0 | 0 | 0 | 0 | 0 | TRUE
0.823 | 263.15 | 1.7059 | LiPF6 | mol/kg | w | 0 | 1 | 0 | 0 | 0.3 | 0 | 0 | 0 | 0 | 0 | 0 | 0 | 0 | 0 | 0 | 0 | 0 | 0 | 0 | 0 | 0 | 0 | 0 | 0 | TRUE
1.244 | 263.15 | 1.4664 | LiPF6 | mol/kg | w | 0 | 1 | 0 | 0 | 0.3 | 0 | 0 | 0 | 0 | 0 | 0 | 0 | 0 | 0 | 0 | 0 | 0 | 0 | 0 | 0 | 0 | 0 | 0 | 0 | TRUE
1.722 | 263.15 | 1.2514 | LiPF6 | mol/kg | w | 0 | 1 | 0 | 0 | 0.3 | 0 | 0 | 0 | 0 | 0 | 0 | 0 | 0 | 0 | 0 | 0 | 0 | 0 | 0 | 0 | 0 | 0 | 0 | 0 | TRUE
2.198 | 263.15 | 1.0685 | LiPF6 | mol/kg | w | 0 | 1 | 0 | 0 | 0.3 | 0 | 0 | 0 | 0 | 0 | 0 | 0 | 0 | 0 | 0 | 0 | 0 | 0 | 0 | 0 | 0 | 0 | 0 | 0 | TRUE
2.528 | 263.15 | 0.9088 | LiPF6 | mol/kg | w | 0 | 1 | 0 | 0 | 0.3 | 0 | 0 | 0 | 0 | 0 | 0 | 0 | 0 | 0 | 0 | 0 | 0 | 0 | 0 | 0 | 0 | 0 | 0 | 0 | TRUE
2.733 | 263.15 | 0.7784 | LiPF6 | mol/kg | w | 0 | 1 | 0 | 0 | 0.3 | 0 | 0 | 0 | 0 | 0 | 0 | 0 | 0 | 0 | 0 | 0 | 0 | 0 | 0 | 0 | 0 | 0 | 0 | 0 | TRUE
2.835 | 263.15 | 0.6653 | LiPF6 | mol/kg | w | 0 | 1 | 0 | 0 | 0.3 | 0 | 0 | 0 | 0 | 0 | 0 | 0 | 0 | 0 | 0 | 0 | 0 | 0 | 0 | 0 | 0 | 0 | 0 | 0 | TRUE
2.83 | 263.15 | 0.5658 | LiPF6 | mol/kg | w | 0 | 1 | 0 | 0 | 0.3 | 0 | 0 | 0 | 0 | 0 | 0 | 0 | 0 | 0 | 0 | 0 | 0 | 0 | 0 | 0 | 0 | 0 | 0 | 0 | TRUE
2.783 | 263.15 | 0.4802 | LiPF6 | mol/kg | w | 0 | 1 | 0 | 0 | 0.3 | 0 | 0 | 0 | 0 | 0 | 0 | 0 | 0 | 0 | 0 | 0 | 0 | 0 | 0 | 0 | 0 | 0 | 0 | 0 | TRUE
2.645 | 263.15 | 0.3992 | LiPF6 | mol/kg | w | 0 | 1 | 0 | 0 | 0.3 | 0 | 0 | 0 | 0 | 0 | 0 | 0 | 0 | 0 | 0 | 0 | 0 | 0 | 0 | 0 | 0 | 0 | 0 | 0 | TRUE
2.352 | 263.15 | 0.302 | LiPF6 | mol/kg | w | 0 | 1 | 0 | 0 | 0.3 | 0 | 0 | 0 | 0 | 0 | 0 | 0 | 0 | 0 | 0 | 0 | 0 | 0 | 0 | 0 | 0 | 0 | 0 | 0 | TRUE
0.07911 | 253.35 | 2.3118 | LiPF6 | mol/kg | w | 0 | 1 | 0 | 0 | 0.3 | 0 | 0 | 0 | 0 | 0 | 0 | 0 | 0 | 0 | 0 | 0 | 0 | 0 | 0 | 0 | 0 | 0 | 0 | 0 | TRUE
0.1361 | 253.35 | 2.1265 | LiPF6 | mol/kg | w | 0 | 1 | 0 | 0 | 0.3 | 0 | 0 | 0 | 0 | 0 | 0 | 0 | 0 | 0 | 0 | 0 | 0 | 0 | 0 | 0 | 0 | 0 | 0 | 0 | TRUE
0.2346 | 253.35 | 1.9194 | LiPF6 | mol/kg | w | 0 | 1 | 0 | 0 | 0.3 | 0 | 0 | 0 | 0 | 0 | 0 | 0 | 0 | 0 | 0 | 0 | 0 | 0 | 0 | 0 | 0 | 0 | 0 | 0 | TRUE
0.4062 | 253.35 | 1.7059 | LiPF6 | mol/kg | w | 0 | 1 | 0 | 0 | 0.3 | 0 | 0 | 0 | 0 | 0 | 0 | 0 | 0 | 0 | 0 | 0 | 0 | 0 | 0 | 0 | 0 | 0 | 0 | 0 | TRUE
0.6679 | 253.35 | 1.4664 | LiPF6 | mol/kg | w | 0 | 1 | 0 | 0 | 0.3 | 0 | 0 | 0 | 0 | 0 | 0 | 0 | 0 | 0 | 0 | 0 | 0 | 0 | 0 | 0 | 0 | 0 | 0 | 0 | TRUE
0.9986 | 253.35 | 1.2514 | LiPF6 | mol/kg | w | 0 | 1 | 0 | 0 | 0.3 | 0 | 0 | 0 | 0 | 0 | 0 | 0 | 0 | 0 | 0 | 0 | 0 | 0 | 0 | 0 | 0 | 0 | 0 | 0 | TRUE
1.343 | 253.35 | 1.0685 | LiPF6 | mol/kg | w | 0 | 1 | 0 | 0 | 0.3 | 0 | 0 | 0 | 0 | 0 | 0 | 0 | 0 | 0 | 0 | 0 | 0 | 0 | 0 | 0 | 0 | 0 | 0 | 0 | TRUE
1.614 | 253.35 | 0.9088 | LiPF6 | mol/kg | w | 0 | 1 | 0 | 0 | 0.3 | 0 | 0 | 0 | 0 | 0 | 0 | 0 | 0 | 0 | 0 | 0 | 0 | 0 | 0 | 0 | 0 | 0 | 0 | 0 | TRUE
1.817 | 253.35 | 0.7784 | LiPF6 | mol/kg | w | 0 | 1 | 0 | 0 | 0.3 | 0 | 0 | 0 | 0 | 0 | 0 | 0 | 0 | 0 | 0 | 0 | 0 | 0 | 0 | 0 | 0 | 0 | 0 | 0 | TRUE
1.911 | 253.35 | 0.6653 | LiPF6 | mol/kg | w | 0 | 1 | 0 | 0 | 0.3 | 0 | 0 | 0 | 0 | 0 | 0 | 0 | 0 | 0 | 0 | 0 | 0 | 0 | 0 | 0 | 0 | 0 | 0 | 0 | TRUE
1.94 | 253.35 | 0.5658 | LiPF6 | mol/kg | w | 0 | 1 | 0 | 0 | 0.3 | 0 | 0 | 0 | 0 | 0 | 0 | 0 | 0 | 0 | 0 | 0 | 0 | 0 | 0 | 0 | 0 | 0 | 0 | 0 | TRUE
1.929 | 253.35 | 0.4802 | LiPF6 | mol/kg | w | 0 | 1 | 0 | 0 | 0.3 | 0 | 0 | 0 | 0 | 0 | 0 | 0 | 0 | 0 | 0 | 0 | 0 | 0 | 0 | 0 | 0 | 0 | 0 | 0 | TRUE
1.861 | 253.35 | 0.3992 | LiPF6 | mol/kg | w | 0 | 1 | 0 | 0 | 0.3 | 0 | 0 | 0 | 0 | 0 | 0 | 0 | 0 | 0 | 0 | 0 | 0 | 0 | 0 | 0 | 0 | 0 | 0 | 0 | TRUE
1.689 | 253.35 | 0.302 | LiPF6 | mol/kg | w | 0 | 1 | 0 | 0 | 0.3 | 0 | 0 | 0 | 0 | 0 | 0 | 0 | 0 | 0 | 0 | 0 | 0 | 0 | 0 | 0 | 0 | 0 | 0 | 0 | TRUE
0.0188 | 243.65 | 2.3118 | LiPF6 | mol/kg | w | 0 | 1 | 0 | 0 | 0.3 | 0 | 0 | 0 | 0 | 0 | 0 | 0 | 0 | 0 | 0 | 0 | 0 | 0 | 0 | 0 | 0 | 0 | 0 | 0 | TRUE
0.03819 | 243.65 | 2.1265 | LiPF6 | mol/kg | w | 0 | 1 | 0 | 0 | 0.3 | 0 | 0 | 0 | 0 | 0 | 0 | 0 | 0 | 0 | 0 | 0 | 0 | 0 | 0 | 0 | 0 | 0 | 0 | 0 | TRUE
0.07871 | 243.65 | 1.9194 | LiPF6 | mol/kg | w | 0 | 1 | 0 | 0 | 0.3 | 0 | 0 | 0 | 0 | 0 | 0 | 0 | 0 | 0 | 0 | 0 | 0 | 0 | 0 | 0 | 0 | 0 | 0 | 0 | TRUE
0.1584 | 243.65 | 1.7059 | LiPF6 | mol/kg | w | 0 | 1 | 0 | 0 | 0.3 | 0 | 0 | 0 | 0 | 0 | 0 | 0 | 0 | 0 | 0 | 0 | 0 | 0 | 0 | 0 | 0 | 0 | 0 | 0 | TRUE
0.3039 | 243.65 | 1.4664 | LiPF6 | mol/kg | w | 0 | 1 | 0 | 0 | 0.3 | 0 | 0 | 0 | 0 | 0 | 0 | 0 | 0 | 0 | 0 | 0 | 0 | 0 | 0 | 0 | 0 | 0 | 0 | 0 | TRUE
0.5086 | 243.65 | 1.2514 | LiPF6 | mol/kg | w | 0 | 1 | 0 | 0 | 0.3 | 0 | 0 | 0 | 0 | 0 | 0 | 0 | 0 | 0 | 0 | 0 | 0 | 0 | 0 | 0 | 0 | 0 | 0 | 0 | TRUE
0.7309 | 243.65 | 1.0685 | LiPF6 | mol/kg | w | 0 | 1 | 0 | 0 | 0.3 | 0 | 0 | 0 | 0 | 0 | 0 | 0 | 0 | 0 | 0 | 0 | 0 | 0 | 0 | 0 | 0 | 0 | 0 | 0 | TRUE
0.9277 | 243.65 | 0.9088 | LiPF6 | mol/kg | w | 0 | 1 | 0 | 0 | 0.3 | 0 | 0 | 0 | 0 | 0 | 0 | 0 | 0 | 0 | 0 | 0 | 0 | 0 | 0 | 0 | 0 | 0 | 0 | 0 | TRUE
1.076 | 243.65 | 0.7784 | LiPF6 | mol/kg | w | 0 | 1 | 0 | 0 | 0.3 | 0 | 0 | 0 | 0 | 0 | 0 | 0 | 0 | 0 | 0 | 0 | 0 | 0 | 0 | 0 | 0 | 0 | 0 | 0 | TRUE
1.181 | 243.65 | 0.6653 | LiPF6 | mol/kg | w | 0 | 1 | 0 | 0 | 0.3 | 0 | 0 | 0 | 0 | 0 | 0 | 0 | 0 | 0 | 0 | 0 | 0 | 0 | 0 | 0 | 0 | 0 | 0 | 0 | TRUE
1.235 | 243.65 | 0.5658 | LiPF6 | mol/kg | w | 0 | 1 | 0 | 0 | 0.3 | 0 | 0 | 0 | 0 | 0 | 0 | 0 | 0 | 0 | 0 | 0 | 0 | 0 | 0 | 0 | 0 | 0 | 0 | 0 | TRUE
1.257 | 243.65 | 0.4802 | LiPF6 | mol/kg | w | 0 | 1 | 0 | 0 | 0.3 | 0 | 0 | 0 | 0 | 0 | 0 | 0 | 0 | 0 | 0 | 0 | 0 | 0 | 0 | 0 | 0 | 0 | 0 | 0 | TRUE
1.23 | 243.65 | 0.3992 | LiPF6 | mol/kg | w | 0 | 1 | 0 | 0 | 0.3 | 0 | 0 | 0 | 0 | 0 | 0 | 0 | 0 | 0 | 0 | 0 | 0 | 0 | 0 | 0 | 0 | 0 | 0 | 0 | TRUE
1.133 | 243.65 | 0.302 | LiPF6 | mol/kg | w | 0 | 1 | 0 | 0 | 0.3 | 0 | 0 | 0 | 0 | 0 | 0 | 0 | 0 | 0 | 0 | 0 | 0 | 0 | 0 | 0 | 0 | 0 | 0 | 0 | TRUE
0.002682 | 233.75 | 2.3118 | LiPF6 | mol/kg | w | 0 | 1 | 0 | 0 | 0.3 | 0 | 0 | 0 | 0 | 0 | 0 | 0 | 0 | 0 | 0 | 0 | 0 | 0 | 0 | 0 | 0 | 0 | 0 | 0 | TRUE
0.007027 | 233.75 | 2.1265 | LiPF6 | mol/kg | w | 0 | 1 | 0 | 0 | 0.3 | 0 | 0 | 0 | 0 | 0 | 0 | 0 | 0 | 0 | 0 | 0 | 0 | 0 | 0 | 0 | 0 | 0 | 0 | 0 | TRUE
0.01805 | 233.75 | 1.9194 | LiPF6 | mol/kg | w | 0 | 1 | 0 | 0 | 0.3 | 0 | 0 | 0 | 0 | 0 | 0 | 0 | 0 | 0 | 0 | 0 | 0 | 0 | 0 | 0 | 0 | 0 | 0 | 0 | TRUE
0.04653 | 233.75 | 1.7059 | LiPF6 | mol/kg | w | 0 | 1 | 0 | 0 | 0.3 | 0 | 0 | 0 | 0 | 0 | 0 | 0 | 0 | 0 | 0 | 0 | 0 | 0 | 0 | 0 | 0 | 0 | 0 | 0 | TRUE
0.11 | 233.75 | 1.4664 | LiPF6 | mol/kg | w | 0 | 1 | 0 | 0 | 0.3 | 0 | 0 | 0 | 0 | 0 | 0 | 0 | 0 | 0 | 0 | 0 | 0 | 0 | 0 | 0 | 0 | 0 | 0 | 0 | TRUE
0.211 | 233.75 | 1.2514 | LiPF6 | mol/kg | w | 0 | 1 | 0 | 0 | 0.3 | 0 | 0 | 0 | 0 | 0 | 0 | 0 | 0 | 0 | 0 | 0 | 0 | 0 | 0 | 0 | 0 | 0 | 0 | 0 | TRUE
0.3373 | 233.75 | 1.0685 | LiPF6 | mol/kg | w | 0 | 1 | 0 | 0 | 0.3 | 0 | 0 | 0 | 0 | 0 | 0 | 0 | 0 | 0 | 0 | 0 | 0 | 0 | 0 | 0 | 0 | 0 | 0 | 0 | TRUE
0.4625 | 233.75 | 0.9088 | LiPF6 | mol/kg | w | 0 | 1 | 0 | 0 | 0.3 | 0 | 0 | 0 | 0 | 0 | 0 | 0 | 0 | 0 | 0 | 0 | 0 | 0 | 0 | 0 | 0 | 0 | 0 | 0 | TRUE
0.5657 | 233.75 | 0.7784 | LiPF6 | mol/kg | w | 0 | 1 | 0 | 0 | 0.3 | 0 | 0 | 0 | 0 | 0 | 0 | 0 | 0 | 0 | 0 | 0 | 0 | 0 | 0 | 0 | 0 | 0 | 0 | 0 | TRUE
0.6469 | 233.75 | 0.6653 | LiPF6 | mol/kg | w | 0 | 1 | 0 | 0 | 0.3 | 0 | 0 | 0 | 0 | 0 | 0 | 0 | 0 | 0 | 0 | 0 | 0 | 0 | 0 | 0 | 0 | 0 | 0 | 0 | TRUE
0.6993 | 233.75 | 0.5658 | LiPF6 | mol/kg | w | 0 | 1 | 0 | 0 | 0.3 | 0 | 0 | 0 | 0 | 0 | 0 | 0 | 0 | 0 | 0 | 0 | 0 | 0 | 0 | 0 | 0 | 0 | 0 | 0 | TRUE
0.7291 | 233.75 | 0.4802 | LiPF6 | mol/kg | w | 0 | 1 | 0 | 0 | 0.3 | 0 | 0 | 0 | 0 | 0 | 0 | 0 | 0 | 0 | 0 | 0 | 0 | 0 | 0 | 0 | 0 | 0 | 0 | 0 | TRUE
0.7303 | 233.75 | 0.3992 | LiPF6 | mol/kg | w | 0 | 1 | 0 | 0 | 0.3 | 0 | 0 | 0 | 0 | 0 | 0 | 0 | 0 | 0 | 0 | 0 | 0 | 0 | 0 | 0 | 0 | 0 | 0 | 0 | TRUE
0.6885 | 233.75 | 0.302 | LiPF6 | mol/kg | w | 0 | 1 | 0 | 0 | 0.3 | 0 | 0 | 0 | 0 | 0 | 0 | 0 | 0 | 0 | 0 | 0 | 0 | 0 | 0 | 0 | 0 | 0 | 0 | 0 | TRUE
0.0001756 | 223.85 | 2.3118 | LiPF6 | mol/kg | w | 0 | 1 | 0 | 0 | 0.3 | 0 | 0 | 0 | 0 | 0 | 0 | 0 | 0 | 0 | 0 | 0 | 0 | 0 | 0 | 0 | 0 | 0 | 0 | 0 | TRUE
0.0006462 | 223.85 | 2.1265 | LiPF6 | mol/kg | w | 0 | 1 | 0 | 0 | 0.3 | 0 | 0 | 0 | 0 | 0 | 0 | 0 | 0 | 0 | 0 | 0 | 0 | 0 | 0 | 0 | 0 | 0 | 0 | 0 | TRUE
0.002464 | 223.85 | 1.9194 | LiPF6 | mol/kg | w | 0 | 1 | 0 | 0 | 0.3 | 0 | 0 | 0 | 0 | 0 | 0 | 0 | 0 | 0 | 0 | 0 | 0 | 0 | 0 | 0 | 0 | 0 | 0 | 0 | TRUE
0.008752 | 223.85 | 1.7059 | LiPF6 | mol/kg | w | 0 | 1 | 0 | 0 | 0.3 | 0 | 0 | 0 | 0 | 0 | 0 | 0 | 0 | 0 | 0 | 0 | 0 | 0 | 0 | 0 | 0 | 0 | 0 | 0 | TRUE
0.02842 | 223.85 | 1.4664 | LiPF6 | mol/kg | w | 0 | 1 | 0 | 0 | 0.3 | 0 | 0 | 0 | 0 | 0 | 0 | 0 | 0 | 0 | 0 | 0 | 0 | 0 | 0 | 0 | 0 | 0 | 0 | 0 | TRUE
0.06563 | 223.85 | 1.2514 | LiPF6 | mol/kg | w | 0 | 1 | 0 | 0 | 0.3 | 0 | 0 | 0 | 0 | 0 | 0 | 0 | 0 | 0 | 0 | 0 | 0 | 0 | 0 | 0 | 0 | 0 | 0 | 0 | TRUE
0.1219 | 223.85 | 1.0685 | LiPF6 | mol/kg | w | 0 | 1 | 0 | 0 | 0.3 | 0 | 0 | 0 | 0 | 0 | 0 | 0 | 0 | 0 | 0 | 0 | 0 | 0 | 0 | 0 | 0 | 0 | 0 | 0 | TRUE
0.1852 | 223.85 | 0.9088 | LiPF6 | mol/kg | w | 0 | 1 | 0 | 0 | 0.3 | 0 | 0 | 0 | 0 | 0 | 0 | 0 | 0 | 0 | 0 | 0 | 0 | 0 | 0 | 0 | 0 | 0 | 0 | 0 | TRUE
0.2445 | 223.85 | 0.7784 | LiPF6 | mol/kg | w | 0 | 1 | 0 | 0 | 0.3 | 0 | 0 | 0 | 0 | 0 | 0 | 0 | 0 | 0 | 0 | 0 | 0 | 0 | 0 | 0 | 0 | 0 | 0 | 0 | TRUE
0.2963 | 223.85 | 0.6653 | LiPF6 | mol/kg | w | 0 | 1 | 0 | 0 | 0.3 | 0 | 0 | 0 | 0 | 0 | 0 | 0 | 0 | 0 | 0 | 0 | 0 | 0 | 0 | 0 | 0 | 0 | 0 | 0 | TRUE
0.3357 | 223.85 | 0.5658 | LiPF6 | mol/kg | w | 0 | 1 | 0 | 0 | 0.3 | 0 | 0 | 0 | 0 | 0 | 0 | 0 | 0 | 0 | 0 | 0 | 0 | 0 | 0 | 0 | 0 | 0 | 0 | 0 | TRUE
0.3627 | 223.85 | 0.4802 | LiPF6 | mol/kg | w | 0 | 1 | 0 | 0 | 0.3 | 0 | 0 | 0 | 0 | 0 | 0 | 0 | 0 | 0 | 0 | 0 | 0 | 0 | 0 | 0 | 0 | 0 | 0 | 0 | TRUE
0.3742 | 223.85 | 0.3992 | LiPF6 | mol/kg | w | 0 | 1 | 0 | 0 | 0.3 | 0 | 0 | 0 | 0 | 0 | 0 | 0 | 0 | 0 | 0 | 0 | 0 | 0 | 0 | 0 | 0 | 0 | 0 | 0 | TRUE
0.3665 | 223.85 | 0.302 | LiPF6 | mol/kg | w | 0 | 1 | 0 | 0 | 0.3 | 0 | 0 | 0 | 0 | 0 | 0 | 0 | 0 | 0 | 0 | 0 | 0 | 0 | 0 | 0 | 0 | 0 | 0 | 0 | TRUE
| 213.95 | 2.3118 | LiPF6 | mol/kg | w | 0 | 1 | 0 | 0 | 0.3 | 0 | 0 | 0 | 0 | 0 | 0 | 0 | 0 | 0 | 0 | 0 | 0 | 0 | 0 | 0 | 0 | 0 | 0 | 0 | TRUE
2.39e-05 | 213.95 | 2.1265 | LiPF6 | mol/kg | w | 0 | 1 | 0 | 0 | 0.3 | 0 | 0 | 0 | 0 | 0 | 0 | 0 | 0 | 0 | 0 | 0 | 0 | 0 | 0 | 0 | 0 | 0 | 0 | 0 | TRUE
0.000157 | 213.95 | 1.9194 | LiPF6 | mol/kg | w | 0 | 1 | 0 | 0 | 0.3 | 0 | 0 | 0 | 0 | 0 | 0 | 0 | 0 | 0 | 0 | 0 | 0 | 0 | 0 | 0 | 0 | 0 | 0 | 0 | TRUE
0.0009393 | 213.95 | 1.7059 | LiPF6 | mol/kg | w | 0 | 1 | 0 | 0 | 0.3 | 0 | 0 | 0 | 0 | 0 | 0 | 0 | 0 | 0 | 0 | 0 | 0 | 0 | 0 | 0 | 0 | 0 | 0 | 0 | TRUE
0.004494 | 213.95 | 1.4664 | LiPF6 | mol/kg | w | 0 | 1 | 0 | 0 | 0.3 | 0 | 0 | 0 | 0 | 0 | 0 | 0 | 0 | 0 | 0 | 0 | 0 | 0 | 0 | 0 | 0 | 0 | 0 | 0 | TRUE
0.0138 | 213.95 | 1.2514 | LiPF6 | mol/kg | w | 0 | 1 | 0 | 0 | 0.3 | 0 | 0 | 0 | 0 | 0 | 0 | 0 | 0 | 0 | 0 | 0 | 0 | 0 | 0 | 0 | 0 | 0 | 0 | 0 | TRUE
0.03154 | 213.95 | 1.0685 | LiPF6 | mol/kg | w | 0 | 1 | 0 | 0 | 0.3 | 0 | 0 | 0 | 0 | 0 | 0 | 0 | 0 | 0 | 0 | 0 | 0 | 0 | 0 | 0 | 0 | 0 | 0 | 0 | TRUE
0.05592 | 213.95 | 0.9088 | LiPF6 | mol/kg | w | 0 | 1 | 0 | 0 | 0.3 | 0 | 0 | 0 | 0 | 0 | 0 | 0 | 0 | 0 | 0 | 0 | 0 | 0 | 0 | 0 | 0 | 0 | 0 | 0 | TRUE
0.08129 | 213.95 | 0.7784 | LiPF6 | mol/kg | w | 0 | 1 | 0 | 0 | 0.3 | 0 | 0 | 0 | 0 | 0 | 0 | 0 | 0 | 0 | 0 | 0 | 0 | 0 | 0 | 0 | 0 | 0 | 0 | 0 | TRUE
0.1065 | 213.95 | 0.6653 | LiPF6 | mol/kg | w | 0 | 1 | 0 | 0 | 0.3 | 0 | 0 | 0 | 0 | 0 | 0 | 0 | 0 | 0 | 0 | 0 | 0 | 0 | 0 | 0 | 0 | 0 | 0 | 0 | TRUE
0.1279 | 213.95 | 0.5658 | LiPF6 | mol/kg | w | 0 | 1 | 0 | 0 | 0.3 | 0 | 0 | 0 | 0 | 0 | 0 | 0 | 0 | 0 | 0 | 0 | 0 | 0 | 0 | 0 | 0 | 0 | 0 | 0 | TRUE
0.1452 | 213.95 | 0.4802 | LiPF6 | mol/kg | w | 0 | 1 | 0 | 0 | 0.3 | 0 | 0 | 0 | 0 | 0 | 0 | 0 | 0 | 0 | 0 | 0 | 0 | 0 | 0 | 0 | 0 | 0 | 0 | 0 | TRUE
0.1568 | 213.95 | 0.3992 | LiPF6 | mol/kg | w | 0 | 1 | 0 | 0 | 0.3 | 0 | 0 | 0 | 0 | 0 | 0 | 0 | 0 | 0 | 0 | 0 | 0 | 0 | 0 | 0 | 0 | 0 | 0 | 0 | TRUE
0.1611 | 213.95 | 0.302 | LiPF6 | mol/kg | w | 0 | 1 | 0 | 0 | 0.3 | 0 | 0 | 0 | 0 | 0 | 0 | 0 | 0 | 0 | 0 | 0 | 0 | 0 | 0 | 0 | 0 | 0 | 0 | 0 | TRUE
| 204.15 | 2.3118 | LiPF6 | mol/kg | w | 0 | 1 | 0 | 0 | 0.3 | 0 | 0 | 0 | 0 | 0 | 0 | 0 | 0 | 0 | 0 | 0 | 0 | 0 | 0 | 0 | 0 | 0 | 0 | 0 | TRUE
| 204.15 | 2.1265 | LiPF6 | mol/kg | w | 0 | 1 | 0 | 0 | 0.3 | 0 | 0 | 0 | 0 | 0 | 0 | 0 | 0 | 0 | 0 | 0 | 0 | 0 | 0 | 0 | 0 | 0 | 0 | 0 | TRUE
3.2e-06 | 204.15 | 1.9194 | LiPF6 | mol/kg | w | 0 | 1 | 0 | 0 | 0.3 | 0 | 0 | 0 | 0 | 0 | 0 | 0 | 0 | 0 | 0 | 0 | 0 | 0 | 0 | 0 | 0 | 0 | 0 | 0 | TRUE
4.35e-05 | 204.15 | 1.7059 | LiPF6 | mol/kg | w | 0 | 1 | 0 | 0 | 0.3 | 0 | 0 | 0 | 0 | 0 | 0 | 0 | 0 | 0 | 0 | 0 | 0 | 0 | 0 | 0 | 0 | 0 | 0 | 0 | TRUE
0.000363 | 204.15 | 1.4664 | LiPF6 | mol/kg | w | 0 | 1 | 0 | 0 | 0.3 | 0 | 0 | 0 | 0 | 0 | 0 | 0 | 0 | 0 | 0 | 0 | 0 | 0 | 0 | 0 | 0 | 0 | 0 | 0 | TRUE
0.001654 | 204.15 | 1.2514 | LiPF6 | mol/kg | w | 0 | 1 | 0 | 0 | 0.3 | 0 | 0 | 0 | 0 | 0 | 0 | 0 | 0 | 0 | 0 | 0 | 0 | 0 | 0 | 0 | 0 | 0 | 0 | 0 | TRUE
0.005038 | 204.15 | 1.0685 | LiPF6 | mol/kg | w | 0 | 1 | 0 | 0 | 0.3 | 0 | 0 | 0 | 0 | 0 | 0 | 0 | 0 | 0 | 0 | 0 | 0 | 0 | 0 | 0 | 0 | 0 | 0 | 0 | TRUE
0.01097 | 204.15 | 0.9088 | LiPF6 | mol/kg | w | 0 | 1 | 0 | 0 | 0.3 | 0 | 0 | 0 | 0 | 0 | 0 | 0 | 0 | 0 | 0 | 0 | 0 | 0 | 0 | 0 | 0 | 0 | 0 | 0 | TRUE
0.0183 | 204.15 | 0.7784 | LiPF6 | mol/kg | w | 0 | 1 | 0 | 0 | 0.3 | 0 | 0 | 0 | 0 | 0 | 0 | 0 | 0 | 0 | 0 | 0 | 0 | 0 | 0 | 0 | 0 | 0 | 0 | 0 | TRUE
0.02665 | 204.15 | 0.6653 | LiPF6 | mol/kg | w | 0 | 1 | 0 | 0 | 0.3 | 0 | 0 | 0 | 0 | 0 | 0 | 0 | 0 | 0 | 0 | 0 | 0 | 0 | 0 | 0 | 0 | 0 | 0 | 0 | TRUE
0.03483 | 204.15 | 0.5658 | LiPF6 | mol/kg | w | 0 | 1 | 0 | 0 | 0.3 | 0 | 0 | 0 | 0 | 0 | 0 | 0 | 0 | 0 | 0 | 0 | 0 | 0 | 0 | 0 | 0 | 0 | 0 | 0 | TRUE
0.0424 | 204.15 | 0.4802 | LiPF6 | mol/kg | w | 0 | 1 | 0 | 0 | 0.3 | 0 | 0 | 0 | 0 | 0 | 0 | 0 | 0 | 0 | 0 | 0 | 0 | 0 | 0 | 0 | 0 | 0 | 0 | 0 | TRUE
0.04862 | 204.15 | 0.3992 | LiPF6 | mol/kg | w | 0 | 1 | 0 | 0 | 0.3 | 0 | 0 | 0 | 0 | 0 | 0 | 0 | 0 | 0 | 0 | 0 | 0 | 0 | 0 | 0 | 0 | 0 | 0 | 0 | TRUE
0.05323 | 204.15 | 0.302 | LiPF6 | mol/kg | w | 0 | 1 | 0 | 0 | 0.3 | 0 | 0 | 0 | 0 | 0 | 0 | 0 | 0 | 0 | 0 | 0 | 0 | 0 | 0 | 0 | 0 | 0 | 0 | 0 | TRUE
| 194.15 | 2.3118 | LiPF6 | mol/kg | w | 0 | 1 | 0 | 0 | 0.3 | 0 | 0 | 0 | 0 | 0 | 0 | 0 | 0 | 0 | 0 | 0 | 0 | 0 | 0 | 0 | 0 | 0 | 0 | 0 | TRUE
| 194.15 | 2.1265 | LiPF6 | mol/kg | w | 0 | 1 | 0 | 0 | 0.3 | 0 | 0 | 0 | 0 | 0 | 0 | 0 | 0 | 0 | 0 | 0 | 0 | 0 | 0 | 0 | 0 | 0 | 0 | 0 | TRUE
| 194.15 | 1.9194 | LiPF6 | mol/kg | w | 0 | 1 | 0 | 0 | 0.3 | 0 | 0 | 0 | 0 | 0 | 0 | 0 | 0 | 0 | 0 | 0 | 0 | 0 | 0 | 0 | 0 | 0 | 0 | 0 | TRUE
| 194.15 | 1.7059 | LiPF6 | mol/kg | w | 0 | 1 | 0 | 0 | 0.3 | 0 | 0 | 0 | 0 | 0 | 0 | 0 | 0 | 0 | 0 | 0 | 0 | 0 | 0 | 0 | 0 | 0 | 0 | 0 | TRUE
1.07e-05 | 194.15 | 1.4664 | LiPF6 | mol/kg | w | 0 | 1 | 0 | 0 | 0.3 | 0 | 0 | 0 | 0 | 0 | 0 | 0 | 0 | 0 | 0 | 0 | 0 | 0 | 0 | 0 | 0 | 0 | 0 | 0 | TRUE
8.68e-05 | 194.15 | 1.2514 | LiPF6 | mol/kg | w | 0 | 1 | 0 | 0 | 0.3 | 0 | 0 | 0 | 0 | 0 | 0 | 0 | 0 | 0 | 0 | 0 | 0 | 0 | 0 | 0 | 0 | 0 | 0 | 0 | TRUE
0.0003953 | 194.15 | 1.0685 | LiPF6 | mol/kg | w | 0 | 1 | 0 | 0 | 0.3 | 0 | 0 | 0 | 0 | 0 | 0 | 0 | 0 | 0 | 0 | 0 | 0 | 0 | 0 | 0 | 0 | 0 | 0 | 0 | TRUE
0.001156 | 194.15 | 0.9088 | LiPF6 | mol/kg | w | 0 | 1 | 0 | 0 | 0.3 | 0 | 0 | 0 | 0 | 0 | 0 | 0 | 0 | 0 | 0 | 0 | 0 | 0 | 0 | 0 | 0 | 0 | 0 | 0 | TRUE
0.002326 | 194.15 | 0.7784 | LiPF6 | mol/kg | w | 0 | 1 | 0 | 0 | 0.3 | 0 | 0 | 0 | 0 | 0 | 0 | 0 | 0 | 0 | 0 | 0 | 0 | 0 | 0 | 0 | 0 | 0 | 0 | 0 | TRUE
0.003956 | 194.15 | 0.6653 | LiPF6 | mol/kg | w | 0 | 1 | 0 | 0 | 0.3 | 0 | 0 | 0 | 0 | 0 | 0 | 0 | 0 | 0 | 0 | 0 | 0 | 0 | 0 | 0 | 0 | 0 | 0 | 0 | TRUE
0.005774 | 194.15 | 0.5658 | LiPF6 | mol/kg | w | 0 | 1 | 0 | 0 | 0.3 | 0 | 0 | 0 | 0 | 0 | 0 | 0 | 0 | 0 | 0 | 0 | 0 | 0 | 0 | 0 | 0 | 0 | 0 | 0 | TRUE
0.007747 | 194.15 | 0.4802 | LiPF6 | mol/kg | w | 0 | 1 | 0 | 0 | 0.3 | 0 | 0 | 0 | 0 | 0 | 0 | 0 | 0 | 0 | 0 | 0 | 0 | 0 | 0 | 0 | 0 | 0 | 0 | 0 | TRUE
0.009621 | 194.15 | 0.3992 | LiPF6 | mol/kg | w | 0 | 1 | 0 | 0 | 0.3 | 0 | 0 | 0 | 0 | 0 | 0 | 0 | 0 | 0 | 0 | 0 | 0 | 0 | 0 | 0 | 0 | 0 | 0 | 0 | TRUE
0.01161 | 194.15 | 0.302 | LiPF6 | mol/kg | w | 0 | 1 | 0 | 0 | 0.3 | 0 | 0 | 0 | 0 | 0 | 0 | 0 | 0 | 0 | 0 | 0 | 0 | 0 | 0 | 0 | 0 | 0 | 0 | 0 | TRUE
6.904 | 332.15 | 2.3304 | LiPF6 | mol/kg | w | 0 | 1 | 0 | 0 | 0.4 | 0 | 0 | 0 | 0 | 0 | 0 | 0 | 0 | 0 | 0 | 0 | 0 | 0 | 0 | 0 | 0 | 0 | 0 | 0 | TRUE
7.943 | 332.15 | 2.1375 | LiPF6 | mol/kg | w | 0 | 1 | 0 | 0 | 0.4 | 0 | 0 | 0 | 0 | 0 | 0 | 0 | 0 | 0 | 0 | 0 | 0 | 0 | 0 | 0 | 0 | 0 | 0 | 0 | TRUE
8.923 | 332.15 | 1.9367 | LiPF6 | mol/kg | w | 0 | 1 | 0 | 0 | 0.4 | 0 | 0 | 0 | 0 | 0 | 0 | 0 | 0 | 0 | 0 | 0 | 0 | 0 | 0 | 0 | 0 | 0 | 0 | 0 | TRUE
10.12 | 332.15 | 1.7328 | LiPF6 | mol/kg | w | 0 | 1 | 0 | 0 | 0.4 | 0 | 0 | 0 | 0 | 0 | 0 | 0 | 0 | 0 | 0 | 0 | 0 | 0 | 0 | 0 | 0 | 0 | 0 | 0 | TRUE
11.29 | 332.15 | 1.5041 | LiPF6 | mol/kg | w | 0 | 1 | 0 | 0 | 0.4 | 0 | 0 | 0 | 0 | 0 | 0 | 0 | 0 | 0 | 0 | 0 | 0 | 0 | 0 | 0 | 0 | 0 | 0 | 0 | TRUE
12.32 | 332.15 | 1.2952 | LiPF6 | mol/kg | w | 0 | 1 | 0 | 0 | 0.4 | 0 | 0 | 0 | 0 | 0 | 0 | 0 | 0 | 0 | 0 | 0 | 0 | 0 | 0 | 0 | 0 | 0 | 0 | 0 | TRUE
12.95 | 332.15 | 1.1019 | LiPF6 | mol/kg | w | 0 | 1 | 0 | 0 | 0.4 | 0 | 0 | 0 | 0 | 0 | 0 | 0 | 0 | 0 | 0 | 0 | 0 | 0 | 0 | 0 | 0 | 0 | 0 | 0 | TRUE
13.13 | 332.15 | 0.9351 | LiPF6 | mol/kg | w | 0 | 1 | 0 | 0 | 0.4 | 0 | 0 | 0 | 0 | 0 | 0 | 0 | 0 | 0 | 0 | 0 | 0 | 0 | 0 | 0 | 0 | 0 | 0 | 0 | TRUE
12.96 | 332.15 | 0.7987 | LiPF6 | mol/kg | w | 0 | 1 | 0 | 0 | 0.4 | 0 | 0 | 0 | 0 | 0 | 0 | 0 | 0 | 0 | 0 | 0 | 0 | 0 | 0 | 0 | 0 | 0 | 0 | 0 | TRUE
12.56 | 332.15 | 0.6859 | LiPF6 | mol/kg | w | 0 | 1 | 0 | 0 | 0.4 | 0 | 0 | 0 | 0 | 0 | 0 | 0 | 0 | 0 | 0 | 0 | 0 | 0 | 0 | 0 | 0 | 0 | 0 | 0 | TRUE
11.95 | 332.15 | 0.5857 | LiPF6 | mol/kg | w | 0 | 1 | 0 | 0 | 0.4 | 0 | 0 | 0 | 0 | 0 | 0 | 0 | 0 | 0 | 0 | 0 | 0 | 0 | 0 | 0 | 0 | 0 | 0 | 0 | TRUE
11.23 | 332.15 | 0.5023 | LiPF6 | mol/kg | w | 0 | 1 | 0 | 0 | 0.4 | 0 | 0 | 0 | 0 | 0 | 0 | 0 | 0 | 0 | 0 | 0 | 0 | 0 | 0 | 0 | 0 | 0 | 0 | 0 | TRUE
10.36 | 332.15 | 0.4233 | LiPF6 | mol/kg | w | 0 | 1 | 0 | 0 | 0.4 | 0 | 0 | 0 | 0 | 0 | 0 | 0 | 0 | 0 | 0 | 0 | 0 | 0 | 0 | 0 | 0 | 0 | 0 | 0 | TRUE
8.95 | 332.15 | 0.3256 | LiPF6 | mol/kg | w | 0 | 1 | 0 | 0 | 0.4 | 0 | 0 | 0 | 0 | 0 | 0 | 0 | 0 | 0 | 0 | 0 | 0 | 0 | 0 | 0 | 0 | 0 | 0 | 0 | TRUE
5.417 | 322.35 | 2.3304 | LiPF6 | mol/kg | w | 0 | 1 | 0 | 0 | 0.4 | 0 | 0 | 0 | 0 | 0 | 0 | 0 | 0 | 0 | 0 | 0 | 0 | 0 | 0 | 0 | 0 | 0 | 0 | 0 | TRUE
6.345 | 322.35 | 2.1375 | LiPF6 | mol/kg | w | 0 | 1 | 0 | 0 | 0.4 | 0 | 0 | 0 | 0 | 0 | 0 | 0 | 0 | 0 | 0 | 0 | 0 | 0 | 0 | 0 | 0 | 0 | 0 | 0 | TRUE
7.274 | 322.35 | 1.9367 | LiPF6 | mol/kg | w | 0 | 1 | 0 | 0 | 0.4 | 0 | 0 | 0 | 0 | 0 | 0 | 0 | 0 | 0 | 0 | 0 | 0 | 0 | 0 | 0 | 0 | 0 | 0 | 0 | TRUE
8.375 | 322.35 | 1.7328 | LiPF6 | mol/kg | w | 0 | 1 | 0 | 0 | 0.4 | 0 | 0 | 0 | 0 | 0 | 0 | 0 | 0 | 0 | 0 | 0 | 0 | 0 | 0 | 0 | 0 | 0 | 0 | 0 | TRUE
9.542 | 322.35 | 1.5041 | LiPF6 | mol/kg | w | 0 | 1 | 0 | 0 | 0.4 | 0 | 0 | 0 | 0 | 0 | 0 | 0 | 0 | 0 | 0 | 0 | 0 | 0 | 0 | 0 | 0 | 0 | 0 | 0 | TRUE
10.49 | 322.35 | 1.2952 | LiPF6 | mol/kg | w | 0 | 1 | 0 | 0 | 0.4 | 0 | 0 | 0 | 0 | 0 | 0 | 0 | 0 | 0 | 0 | 0 | 0 | 0 | 0 | 0 | 0 | 0 | 0 | 0 | TRUE
11.17 | 322.35 | 1.1019 | LiPF6 | mol/kg | w | 0 | 1 | 0 | 0 | 0.4 | 0 | 0 | 0 | 0 | 0 | 0 | 0 | 0 | 0 | 0 | 0 | 0 | 0 | 0 | 0 | 0 | 0 | 0 | 0 | TRUE
11.43 | 322.35 | 0.9351 | LiPF6 | mol/kg | w | 0 | 1 | 0 | 0 | 0.4 | 0 | 0 | 0 | 0 | 0 | 0 | 0 | 0 | 0 | 0 | 0 | 0 | 0 | 0 | 0 | 0 | 0 | 0 | 0 | TRUE
11.35 | 322.35 | 0.7987 | LiPF6 | mol/kg | w | 0 | 1 | 0 | 0 | 0.4 | 0 | 0 | 0 | 0 | 0 | 0 | 0 | 0 | 0 | 0 | 0 | 0 | 0 | 0 | 0 | 0 | 0 | 0 | 0 | TRUE
11.04 | 322.35 | 0.6859 | LiPF6 | mol/kg | w | 0 | 1 | 0 | 0 | 0.4 | 0 | 0 | 0 | 0 | 0 | 0 | 0 | 0 | 0 | 0 | 0 | 0 | 0 | 0 | 0 | 0 | 0 | 0 | 0 | TRUE
10.54 | 322.35 | 0.5857 | LiPF6 | mol/kg | w | 0 | 1 | 0 | 0 | 0.4 | 0 | 0 | 0 | 0 | 0 | 0 | 0 | 0 | 0 | 0 | 0 | 0 | 0 | 0 | 0 | 0 | 0 | 0 | 0 | TRUE
9.949 | 322.35 | 0.5023 | LiPF6 | mol/kg | w | 0 | 1 | 0 | 0 | 0.4 | 0 | 0 | 0 | 0 | 0 | 0 | 0 | 0 | 0 | 0 | 0 | 0 | 0 | 0 | 0 | 0 | 0 | 0 | 0 | TRUE
9.187 | 322.35 | 0.4233 | LiPF6 | mol/kg | w | 0 | 1 | 0 | 0 | 0.4 | 0 | 0 | 0 | 0 | 0 | 0 | 0 | 0 | 0 | 0 | 0 | 0 | 0 | 0 | 0 | 0 | 0 | 0 | 0 | TRUE
7.96 | 322.35 | 0.3256 | LiPF6 | mol/kg | w | 0 | 1 | 0 | 0 | 0.4 | 0 | 0 | 0 | 0 | 0 | 0 | 0 | 0 | 0 | 0 | 0 | 0 | 0 | 0 | 0 | 0 | 0 | 0 | 0 | TRUE
4.082 | 312.45 | 2.3304 | LiPF6 | mol/kg | w | 0 | 1 | 0 | 0 | 0.4 | 0 | 0 | 0 | 0 | 0 | 0 | 0 | 0 | 0 | 0 | 0 | 0 | 0 | 0 | 0 | 0 | 0 | 0 | 0 | TRUE
4.895 | 312.45 | 2.1375 | LiPF6 | mol/kg | w | 0 | 1 | 0 | 0 | 0.4 | 0 | 0 | 0 | 0 | 0 | 0 | 0 | 0 | 0 | 0 | 0 | 0 | 0 | 0 | 0 | 0 | 0 | 0 | 0 | TRUE
5.726 | 312.45 | 1.9367 | LiPF6 | mol/kg | w | 0 | 1 | 0 | 0 | 0.4 | 0 | 0 | 0 | 0 | 0 | 0 | 0 | 0 | 0 | 0 | 0 | 0 | 0 | 0 | 0 | 0 | 0 | 0 | 0 | TRUE
6.731 | 312.45 | 1.7328 | LiPF6 | mol/kg | w | 0 | 1 | 0 | 0 | 0.4 | 0 | 0 | 0 | 0 | 0 | 0 | 0 | 0 | 0 | 0 | 0 | 0 | 0 | 0 | 0 | 0 | 0 | 0 | 0 | TRUE
7.826 | 312.45 | 1.5041 | LiPF6 | mol/kg | w | 0 | 1 | 0 | 0 | 0.4 | 0 | 0 | 0 | 0 | 0 | 0 | 0 | 0 | 0 | 0 | 0 | 0 | 0 | 0 | 0 | 0 | 0 | 0 | 0 | TRUE
8.753 | 312.45 | 1.2952 | LiPF6 | mol/kg | w | 0 | 1 | 0 | 0 | 0.4 | 0 | 0 | 0 | 0 | 0 | 0 | 0 | 0 | 0 | 0 | 0 | 0 | 0 | 0 | 0 | 0 | 0 | 0 | 0 | TRUE
9.437 | 312.45 | 1.1019 | LiPF6 | mol/kg | w | 0 | 1 | 0 | 0 | 0.4 | 0 | 0 | 0 | 0 | 0 | 0 | 0 | 0 | 0 | 0 | 0 | 0 | 0 | 0 | 0 | 0 | 0 | 0 | 0 | TRUE
9.747 | 312.45 | 0.9351 | LiPF6 | mol/kg | w | 0 | 1 | 0 | 0 | 0.4 | 0 | 0 | 0 | 0 | 0 | 0 | 0 | 0 | 0 | 0 | 0 | 0 | 0 | 0 | 0 | 0 | 0 | 0 | 0 | TRUE
9.752 | 312.45 | 0.7987 | LiPF6 | mol/kg | w | 0 | 1 | 0 | 0 | 0.4 | 0 | 0 | 0 | 0 | 0 | 0 | 0 | 0 | 0 | 0 | 0 | 0 | 0 | 0 | 0 | 0 | 0 | 0 | 0 | TRUE
9.535 | 312.45 | 0.6859 | LiPF6 | mol/kg | w | 0 | 1 | 0 | 0 | 0.4 | 0 | 0 | 0 | 0 | 0 | 0 | 0 | 0 | 0 | 0 | 0 | 0 | 0 | 0 | 0 | 0 | 0 | 0 | 0 | TRUE
9.143 | 312.45 | 0.5857 | LiPF6 | mol/kg | w | 0 | 1 | 0 | 0 | 0.4 | 0 | 0 | 0 | 0 | 0 | 0 | 0 | 0 | 0 | 0 | 0 | 0 | 0 | 0 | 0 | 0 | 0 | 0 | 0 | TRUE
8.658 | 312.45 | 0.5023 | LiPF6 | mol/kg | w | 0 | 1 | 0 | 0 | 0.4 | 0 | 0 | 0 | 0 | 0 | 0 | 0 | 0 | 0 | 0 | 0 | 0 | 0 | 0 | 0 | 0 | 0 | 0 | 0 | TRUE
8.018 | 312.45 | 0.4233 | LiPF6 | mol/kg | w | 0 | 1 | 0 | 0 | 0.4 | 0 | 0 | 0 | 0 | 0 | 0 | 0 | 0 | 0 | 0 | 0 | 0 | 0 | 0 | 0 | 0 | 0 | 0 | 0 | TRUE
6.971 | 312.45 | 0.3256 | LiPF6 | mol/kg | w | 0 | 1 | 0 | 0 | 0.4 | 0 | 0 | 0 | 0 | 0 | 0 | 0 | 0 | 0 | 0 | 0 | 0 | 0 | 0 | 0 | 0 | 0 | 0 | 0 | TRUE
2.93 | 302.55 | 2.3304 | LiPF6 | mol/kg | w | 0 | 1 | 0 | 0 | 0.4 | 0 | 0 | 0 | 0 | 0 | 0 | 0 | 0 | 0 | 0 | 0 | 0 | 0 | 0 | 0 | 0 | 0 | 0 | 0 | TRUE
3.608 | 302.55 | 2.1375 | LiPF6 | mol/kg | w | 0 | 1 | 0 | 0 | 0.4 | 0 | 0 | 0 | 0 | 0 | 0 | 0 | 0 | 0 | 0 | 0 | 0 | 0 | 0 | 0 | 0 | 0 | 0 | 0 | TRUE
4.329 | 302.55 | 1.9367 | LiPF6 | mol/kg | w | 0 | 1 | 0 | 0 | 0.4 | 0 | 0 | 0 | 0 | 0 | 0 | 0 | 0 | 0 | 0 | 0 | 0 | 0 | 0 | 0 | 0 | 0 | 0 | 0 | TRUE
5.212 | 302.55 | 1.7328 | LiPF6 | mol/kg | w | 0 | 1 | 0 | 0 | 0.4 | 0 | 0 | 0 | 0 | 0 | 0 | 0 | 0 | 0 | 0 | 0 | 0 | 0 | 0 | 0 | 0 | 0 | 0 | 0 | TRUE
6.216 | 302.55 | 1.5041 | LiPF6 | mol/kg | w | 0 | 1 | 0 | 0 | 0.4 | 0 | 0 | 0 | 0 | 0 | 0 | 0 | 0 | 0 | 0 | 0 | 0 | 0 | 0 | 0 | 0 | 0 | 0 | 0 | TRUE
7.087 | 302.55 | 1.2952 | LiPF6 | mol/kg | w | 0 | 1 | 0 | 0 | 0.4 | 0 | 0 | 0 | 0 | 0 | 0 | 0 | 0 | 0 | 0 | 0 | 0 | 0 | 0 | 0 | 0 | 0 | 0 | 0 | TRUE
7.772 | 302.55 | 1.1019 | LiPF6 | mol/kg | w | 0 | 1 | 0 | 0 | 0.4 | 0 | 0 | 0 | 0 | 0 | 0 | 0 | 0 | 0 | 0 | 0 | 0 | 0 | 0 | 0 | 0 | 0 | 0 | 0 | TRUE
8.128 | 302.55 | 0.9351 | LiPF6 | mol/kg | w | 0 | 1 | 0 | 0 | 0.4 | 0 | 0 | 0 | 0 | 0 | 0 | 0 | 0 | 0 | 0 | 0 | 0 | 0 | 0 | 0 | 0 | 0 | 0 | 0 | TRUE
8.2 | 302.55 | 0.7987 | LiPF6 | mol/kg | w | 0 | 1 | 0 | 0 | 0.4 | 0 | 0 | 0 | 0 | 0 | 0 | 0 | 0 | 0 | 0 | 0 | 0 | 0 | 0 | 0 | 0 | 0 | 0 | 0 | TRUE
8.07 | 302.55 | 0.6859 | LiPF6 | mol/kg | w | 0 | 1 | 0 | 0 | 0.4 | 0 | 0 | 0 | 0 | 0 | 0 | 0 | 0 | 0 | 0 | 0 | 0 | 0 | 0 | 0 | 0 | 0 | 0 | 0 | TRUE
7.777 | 302.55 | 0.5857 | LiPF6 | mol/kg | w | 0 | 1 | 0 | 0 | 0.4 | 0 | 0 | 0 | 0 | 0 | 0 | 0 | 0 | 0 | 0 | 0 | 0 | 0 | 0 | 0 | 0 | 0 | 0 | 0 | TRUE
7.459 | 302.55 | 0.5023 | LiPF6 | mol/kg | w | 0 | 1 | 0 | 0 | 0.4 | 0 | 0 | 0 | 0 | 0 | 0 | 0 | 0 | 0 | 0 | 0 | 0 | 0 | 0 | 0 | 0 | 0 | 0 | 0 | TRUE
6.876 | 302.55 | 0.4233 | LiPF6 | mol/kg | w | 0 | 1 | 0 | 0 | 0.4 | 0 | 0 | 0 | 0 | 0 | 0 | 0 | 0 | 0 | 0 | 0 | 0 | 0 | 0 | 0 | 0 | 0 | 0 | 0 | TRUE
6 | 302.55 | 0.3256 | LiPF6 | mol/kg | w | 0 | 1 | 0 | 0 | 0.4 | 0 | 0 | 0 | 0 | 0 | 0 | 0 | 0 | 0 | 0 | 0 | 0 | 0 | 0 | 0 | 0 | 0 | 0 | 0 | TRUE
1.986 | 292.65 | 2.3304 | LiPF6 | mol/kg | w | 0 | 1 | 0 | 0 | 0.4 | 0 | 0 | 0 | 0 | 0 | 0 | 0 | 0 | 0 | 0 | 0 | 0 | 0 | 0 | 0 | 0 | 0 | 0 | 0 | TRUE
2.524 | 292.65 | 2.1375 | LiPF6 | mol/kg | w | 0 | 1 | 0 | 0 | 0.4 | 0 | 0 | 0 | 0 | 0 | 0 | 0 | 0 | 0 | 0 | 0 | 0 | 0 | 0 | 0 | 0 | 0 | 0 | 0 | TRUE
3.119 | 292.65 | 1.9367 | LiPF6 | mol/kg | w | 0 | 1 | 0 | 0 | 0.4 | 0 | 0 | 0 | 0 | 0 | 0 | 0 | 0 | 0 | 0 | 0 | 0 | 0 | 0 | 0 | 0 | 0 | 0 | 0 | TRUE
3.868 | 292.65 | 1.7328 | LiPF6 | mol/kg | w | 0 | 1 | 0 | 0 | 0.4 | 0 | 0 | 0 | 0 | 0 | 0 | 0 | 0 | 0 | 0 | 0 | 0 | 0 | 0 | 0 | 0 | 0 | 0 | 0 | TRUE
4.711 | 292.65 | 1.5041 | LiPF6 | mol/kg | w | 0 | 1 | 0 | 0 | 0.4 | 0 | 0 | 0 | 0 | 0 | 0 | 0 | 0 | 0 | 0 | 0 | 0 | 0 | 0 | 0 | 0 | 0 | 0 | 0 | TRUE
5.552 | 292.65 | 1.2952 | LiPF6 | mol/kg | w | 0 | 1 | 0 | 0 | 0.4 | 0 | 0 | 0 | 0 | 0 | 0 | 0 | 0 | 0 | 0 | 0 | 0 | 0 | 0 | 0 | 0 | 0 | 0 | 0 | TRUE
6.221 | 292.65 | 1.1019 | LiPF6 | mol/kg | w | 0 | 1 | 0 | 0 | 0.4 | 0 | 0 | 0 | 0 | 0 | 0 | 0 | 0 | 0 | 0 | 0 | 0 | 0 | 0 | 0 | 0 | 0 | 0 | 0 | TRUE
6.598 | 292.65 | 0.9351 | LiPF6 | mol/kg | w | 0 | 1 | 0 | 0 | 0.4 | 0 | 0 | 0 | 0 | 0 | 0 | 0 | 0 | 0 | 0 | 0 | 0 | 0 | 0 | 0 | 0 | 0 | 0 | 0 | TRUE
6.727 | 292.65 | 0.7987 | LiPF6 | mol/kg | w | 0 | 1 | 0 | 0 | 0.4 | 0 | 0 | 0 | 0 | 0 | 0 | 0 | 0 | 0 | 0 | 0 | 0 | 0 | 0 | 0 | 0 | 0 | 0 | 0 | TRUE
6.679 | 292.65 | 0.6859 | LiPF6 | mol/kg | w | 0 | 1 | 0 | 0 | 0.4 | 0 | 0 | 0 | 0 | 0 | 0 | 0 | 0 | 0 | 0 | 0 | 0 | 0 | 0 | 0 | 0 | 0 | 0 | 0 | TRUE
6.478 | 292.65 | 0.5857 | LiPF6 | mol/kg | w | 0 | 1 | 0 | 0 | 0.4 | 0 | 0 | 0 | 0 | 0 | 0 | 0 | 0 | 0 | 0 | 0 | 0 | 0 | 0 | 0 | 0 | 0 | 0 | 0 | TRUE
6.191 | 292.65 | 0.5023 | LiPF6 | mol/kg | w | 0 | 1 | 0 | 0 | 0.4 | 0 | 0 | 0 | 0 | 0 | 0 | 0 | 0 | 0 | 0 | 0 | 0 | 0 | 0 | 0 | 0 | 0 | 0 | 0 | TRUE
5.781 | 292.65 | 0.4233 | LiPF6 | mol/kg | w | 0 | 1 | 0 | 0 | 0.4 | 0 | 0 | 0 | 0 | 0 | 0 | 0 | 0 | 0 | 0 | 0 | 0 | 0 | 0 | 0 | 0 | 0 | 0 | 0 | TRUE
5.074 | 292.65 | 0.3256 | LiPF6 | mol/kg | w | 0 | 1 | 0 | 0 | 0.4 | 0 | 0 | 0 | 0 | 0 | 0 | 0 | 0 | 0 | 0 | 0 | 0 | 0 | 0 | 0 | 0 | 0 | 0 | 0 | TRUE
1.233 | 282.85 | 2.3304 | LiPF6 | mol/kg | w | 0 | 1 | 0 | 0 | 0.4 | 0 | 0 | 0 | 0 | 0 | 0 | 0 | 0 | 0 | 0 | 0 | 0 | 0 | 0 | 0 | 0 | 0 | 0 | 0 | TRUE
1.632 | 282.85 | 2.1375 | LiPF6 | mol/kg | w | 0 | 1 | 0 | 0 | 0.4 | 0 | 0 | 0 | 0 | 0 | 0 | 0 | 0 | 0 | 0 | 0 | 0 | 0 | 0 | 0 | 0 | 0 | 0 | 0 | TRUE
2.097 | 282.85 | 1.9367 | LiPF6 | mol/kg | w | 0 | 1 | 0 | 0 | 0.4 | 0 | 0 | 0 | 0 | 0 | 0 | 0 | 0 | 0 | 0 | 0 | 0 | 0 | 0 | 0 | 0 | 0 | 0 | 0 | TRUE
2.71 | 282.85 | 1.7328 | LiPF6 | mol/kg | w | 0 | 1 | 0 | 0 | 0.4 | 0 | 0 | 0 | 0 | 0 | 0 | 0 | 0 | 0 | 0 | 0 | 0 | 0 | 0 | 0 | 0 | 0 | 0 | 0 | TRUE
3.398 | 282.85 | 1.5041 | LiPF6 | mol/kg | w | 0 | 1 | 0 | 0 | 0.4 | 0 | 0 | 0 | 0 | 0 | 0 | 0 | 0 | 0 | 0 | 0 | 0 | 0 | 0 | 0 | 0 | 0 | 0 | 0 | TRUE
4.154 | 282.85 | 1.2952 | LiPF6 | mol/kg | w | 0 | 1 | 0 | 0 | 0.4 | 0 | 0 | 0 | 0 | 0 | 0 | 0 | 0 | 0 | 0 | 0 | 0 | 0 | 0 | 0 | 0 | 0 | 0 | 0 | TRUE
4.772 | 282.85 | 1.1019 | LiPF6 | mol/kg | w | 0 | 1 | 0 | 0 | 0.4 | 0 | 0 | 0 | 0 | 0 | 0 | 0 | 0 | 0 | 0 | 0 | 0 | 0 | 0 | 0 | 0 | 0 | 0 | 0 | TRUE
5.163 | 282.85 | 0.9351 | LiPF6 | mol/kg | w | 0 | 1 | 0 | 0 | 0.4 | 0 | 0 | 0 | 0 | 0 | 0 | 0 | 0 | 0 | 0 | 0 | 0 | 0 | 0 | 0 | 0 | 0 | 0 | 0 | TRUE
5.334 | 282.85 | 0.7987 | LiPF6 | mol/kg | w | 0 | 1 | 0 | 0 | 0.4 | 0 | 0 | 0 | 0 | 0 | 0 | 0 | 0 | 0 | 0 | 0 | 0 | 0 | 0 | 0 | 0 | 0 | 0 | 0 | TRUE
5.35 | 282.85 | 0.6859 | LiPF6 | mol/kg | w | 0 | 1 | 0 | 0 | 0.4 | 0 | 0 | 0 | 0 | 0 | 0 | 0 | 0 | 0 | 0 | 0 | 0 | 0 | 0 | 0 | 0 | 0 | 0 | 0 | TRUE
5.236 | 282.85 | 0.5857 | LiPF6 | mol/kg | w | 0 | 1 | 0 | 0 | 0.4 | 0 | 0 | 0 | 0 | 0 | 0 | 0 | 0 | 0 | 0 | 0 | 0 | 0 | 0 | 0 | 0 | 0 | 0 | 0 | TRUE
5.037 | 282.85 | 0.5023 | LiPF6 | mol/kg | w | 0 | 1 | 0 | 0 | 0.4 | 0 | 0 | 0 | 0 | 0 | 0 | 0 | 0 | 0 | 0 | 0 | 0 | 0 | 0 | 0 | 0 | 0 | 0 | 0 | TRUE
4.731 | 282.85 | 0.4233 | LiPF6 | mol/kg | w | 0 | 1 | 0 | 0 | 0.4 | 0 | 0 | 0 | 0 | 0 | 0 | 0 | 0 | 0 | 0 | 0 | 0 | 0 | 0 | 0 | 0 | 0 | 0 | 0 | TRUE
4.176 | 282.85 | 0.3256 | LiPF6 | mol/kg | w | 0 | 1 | 0 | 0 | 0.4 | 0 | 0 | 0 | 0 | 0 | 0 | 0 | 0 | 0 | 0 | 0 | 0 | 0 | 0 | 0 | 0 | 0 | 0 | 0 | TRUE
0.6817 | 272.95 | 2.3304 | LiPF6 | mol/kg | w | 0 | 1 | 0 | 0 | 0.4 | 0 | 0 | 0 | 0 | 0 | 0 | 0 | 0 | 0 | 0 | 0 | 0 | 0 | 0 | 0 | 0 | 0 | 0 | 0 | TRUE
0.9517 | 272.95 | 2.1375 | LiPF6 | mol/kg | w | 0 | 1 | 0 | 0 | 0.4 | 0 | 0 | 0 | 0 | 0 | 0 | 0 | 0 | 0 | 0 | 0 | 0 | 0 | 0 | 0 | 0 | 0 | 0 | 0 | TRUE
1.281 | 272.95 | 1.9367 | LiPF6 | mol/kg | w | 0 | 1 | 0 | 0 | 0.4 | 0 | 0 | 0 | 0 | 0 | 0 | 0 | 0 | 0 | 0 | 0 | 0 | 0 | 0 | 0 | 0 | 0 | 0 | 0 | TRUE
1.745 | 272.95 | 1.7328 | LiPF6 | mol/kg | w | 0 | 1 | 0 | 0 | 0.4 | 0 | 0 | 0 | 0 | 0 | 0 | 0 | 0 | 0 | 0 | 0 | 0 | 0 | 0 | 0 | 0 | 0 | 0 | 0 | TRUE
2.295 | 272.95 | 1.5041 | LiPF6 | mol/kg | w | 0 | 1 | 0 | 0 | 0.4 | 0 | 0 | 0 | 0 | 0 | 0 | 0 | 0 | 0 | 0 | 0 | 0 | 0 | 0 | 0 | 0 | 0 | 0 | 0 | TRUE
2.93 | 272.95 | 1.2952 | LiPF6 | mol/kg | w | 0 | 1 | 0 | 0 | 0.4 | 0 | 0 | 0 | 0 | 0 | 0 | 0 | 0 | 0 | 0 | 0 | 0 | 0 | 0 | 0 | 0 | 0 | 0 | 0 | TRUE
3.48 | 272.95 | 1.1019 | LiPF6 | mol/kg | w | 0 | 1 | 0 | 0 | 0.4 | 0 | 0 | 0 | 0 | 0 | 0 | 0 | 0 | 0 | 0 | 0 | 0 | 0 | 0 | 0 | 0 | 0 | 0 | 0 | TRUE
3.855 | 272.95 | 0.9351 | LiPF6 | mol/kg | w | 0 | 1 | 0 | 0 | 0.4 | 0 | 0 | 0 | 0 | 0 | 0 | 0 | 0 | 0 | 0 | 0 | 0 | 0 | 0 | 0 | 0 | 0 | 0 | 0 | TRUE
4.056 | 272.95 | 0.7987 | LiPF6 | mol/kg | w | 0 | 1 | 0 | 0 | 0.4 | 0 | 0 | 0 | 0 | 0 | 0 | 0 | 0 | 0 | 0 | 0 | 0 | 0 | 0 | 0 | 0 | 0 | 0 | 0 | TRUE
4.119 | 272.95 | 0.6859 | LiPF6 | mol/kg | w | 0 | 1 | 0 | 0 | 0.4 | 0 | 0 | 0 | 0 | 0 | 0 | 0 | 0 | 0 | 0 | 0 | 0 | 0 | 0 | 0 | 0 | 0 | 0 | 0 | TRUE
4.07 | 272.95 | 0.5857 | LiPF6 | mol/kg | w | 0 | 1 | 0 | 0 | 0.4 | 0 | 0 | 0 | 0 | 0 | 0 | 0 | 0 | 0 | 0 | 0 | 0 | 0 | 0 | 0 | 0 | 0 | 0 | 0 | TRUE
3.949 | 272.95 | 0.5023 | LiPF6 | mol/kg | w | 0 | 1 | 0 | 0 | 0.4 | 0 | 0 | 0 | 0 | 0 | 0 | 0 | 0 | 0 | 0 | 0 | 0 | 0 | 0 | 0 | 0 | 0 | 0 | 0 | TRUE
3.735 | 272.95 | 0.4233 | LiPF6 | mol/kg | w | 0 | 1 | 0 | 0 | 0.4 | 0 | 0 | 0 | 0 | 0 | 0 | 0 | 0 | 0 | 0 | 0 | 0 | 0 | 0 | 0 | 0 | 0 | 0 | 0 | TRUE
3.336 | 272.95 | 0.3256 | LiPF6 | mol/kg | w | 0 | 1 | 0 | 0 | 0.4 | 0 | 0 | 0 | 0 | 0 | 0 | 0 | 0 | 0 | 0 | 0 | 0 | 0 | 0 | 0 | 0 | 0 | 0 | 0 | TRUE
0.3213 | 263.15 | 2.3304 | LiPF6 | mol/kg | w | 0 | 1 | 0 | 0 | 0.4 | 0 | 0 | 0 | 0 | 0 | 0 | 0 | 0 | 0 | 0 | 0 | 0 | 0 | 0 | 0 | 0 | 0 | 0 | 0 | TRUE
0.4825 | 263.15 | 2.1375 | LiPF6 | mol/kg | w | 0 | 1 | 0 | 0 | 0.4 | 0 | 0 | 0 | 0 | 0 | 0 | 0 | 0 | 0 | 0 | 0 | 0 | 0 | 0 | 0 | 0 | 0 | 0 | 0 | TRUE
0.6919 | 263.15 | 1.9367 | LiPF6 | mol/kg | w | 0 | 1 | 0 | 0 | 0.4 | 0 | 0 | 0 | 0 | 0 | 0 | 0 | 0 | 0 | 0 | 0 | 0 | 0 | 0 | 0 | 0 | 0 | 0 | 0 | TRUE
1.014 | 263.15 | 1.7328 | LiPF6 | mol/kg | w | 0 | 1 | 0 | 0 | 0.4 | 0 | 0 | 0 | 0 | 0 | 0 | 0 | 0 | 0 | 0 | 0 | 0 | 0 | 0 | 0 | 0 | 0 | 0 | 0 | TRUE
1.423 | 263.15 | 1.5041 | LiPF6 | mol/kg | w | 0 | 1 | 0 | 0 | 0.4 | 0 | 0 | 0 | 0 | 0 | 0 | 0 | 0 | 0 | 0 | 0 | 0 | 0 | 0 | 0 | 0 | 0 | 0 | 0 | TRUE
1.919 | 263.15 | 1.2952 | LiPF6 | mol/kg | w | 0 | 1 | 0 | 0 | 0.4 | 0 | 0 | 0 | 0 | 0 | 0 | 0 | 0 | 0 | 0 | 0 | 0 | 0 | 0 | 0 | 0 | 0 | 0 | 0 | TRUE
2.379 | 263.15 | 1.1019 | LiPF6 | mol/kg | w | 0 | 1 | 0 | 0 | 0.4 | 0 | 0 | 0 | 0 | 0 | 0 | 0 | 0 | 0 | 0 | 0 | 0 | 0 | 0 | 0 | 0 | 0 | 0 | 0 | TRUE
2.723 | 263.15 | 0.9351 | LiPF6 | mol/kg | w | 0 | 1 | 0 | 0 | 0.4 | 0 | 0 | 0 | 0 | 0 | 0 | 0 | 0 | 0 | 0 | 0 | 0 | 0 | 0 | 0 | 0 | 0 | 0 | 0 | TRUE
2.925 | 263.15 | 0.7987 | LiPF6 | mol/kg | w | 0 | 1 | 0 | 0 | 0.4 | 0 | 0 | 0 | 0 | 0 | 0 | 0 | 0 | 0 | 0 | 0 | 0 | 0 | 0 | 0 | 0 | 0 | 0 | 0 | TRUE
3.022 | 263.15 | 0.6859 | LiPF6 | mol/kg | w | 0 | 1 | 0 | 0 | 0.4 | 0 | 0 | 0 | 0 | 0 | 0 | 0 | 0 | 0 | 0 | 0 | 0 | 0 | 0 | 0 | 0 | 0 | 0 | 0 | TRUE
3.028 | 263.15 | 0.5857 | LiPF6 | mol/kg | w | 0 | 1 | 0 | 0 | 0.4 | 0 | 0 | 0 | 0 | 0 | 0 | 0 | 0 | 0 | 0 | 0 | 0 | 0 | 0 | 0 | 0 | 0 | 0 | 0 | TRUE
2.967 | 263.15 | 0.5023 | LiPF6 | mol/kg | w | 0 | 1 | 0 | 0 | 0.4 | 0 | 0 | 0 | 0 | 0 | 0 | 0 | 0 | 0 | 0 | 0 | 0 | 0 | 0 | 0 | 0 | 0 | 0 | 0 | TRUE
2.834 | 263.15 | 0.4233 | LiPF6 | mol/kg | w | 0 | 1 | 0 | 0 | 0.4 | 0 | 0 | 0 | 0 | 0 | 0 | 0 | 0 | 0 | 0 | 0 | 0 | 0 | 0 | 0 | 0 | 0 | 0 | 0 | TRUE
2.548 | 263.15 | 0.3256 | LiPF6 | mol/kg | w | 0 | 1 | 0 | 0 | 0.4 | 0 | 0 | 0 | 0 | 0 | 0 | 0 | 0 | 0 | 0 | 0 | 0 | 0 | 0 | 0 | 0 | 0 | 0 | 0 | TRUE
0.1213 | 253.35 | 2.3304 | LiPF6 | mol/kg | w | 0 | 1 | 0 | 0 | 0.4 | 0 | 0 | 0 | 0 | 0 | 0 | 0 | 0 | 0 | 0 | 0 | 0 | 0 | 0 | 0 | 0 | 0 | 0 | 0 | TRUE
0.2013 | 253.35 | 2.1375 | LiPF6 | mol/kg | w | 0 | 1 | 0 | 0 | 0.4 | 0 | 0 | 0 | 0 | 0 | 0 | 0 | 0 | 0 | 0 | 0 | 0 | 0 | 0 | 0 | 0 | 0 | 0 | 0 | TRUE
0.3163 | 253.35 | 1.9367 | LiPF6 | mol/kg | w | 0 | 1 | 0 | 0 | 0.4 | 0 | 0 | 0 | 0 | 0 | 0 | 0 | 0 | 0 | 0 | 0 | 0 | 0 | 0 | 0 | 0 | 0 | 0 | 0 | TRUE
0.5115 | 253.35 | 1.7328 | LiPF6 | mol/kg | w | 0 | 1 | 0 | 0 | 0.4 | 0 | 0 | 0 | 0 | 0 | 0 | 0 | 0 | 0 | 0 | 0 | 0 | 0 | 0 | 0 | 0 | 0 | 0 | 0 | TRUE
0.7858 | 253.35 | 1.5041 | LiPF6 | mol/kg | w | 0 | 1 | 0 | 0 | 0.4 | 0 | 0 | 0 | 0 | 0 | 0 | 0 | 0 | 0 | 0 | 0 | 0 | 0 | 0 | 0 | 0 | 0 | 0 | 0 | TRUE
1.14 | 253.35 | 1.2952 | LiPF6 | mol/kg | w | 0 | 1 | 0 | 0 | 0.4 | 0 | 0 | 0 | 0 | 0 | 0 | 0 | 0 | 0 | 0 | 0 | 0 | 0 | 0 | 0 | 0 | 0 | 0 | 0 | TRUE
1.496 | 253.35 | 1.1019 | LiPF6 | mol/kg | w | 0 | 1 | 0 | 0 | 0.4 | 0 | 0 | 0 | 0 | 0 | 0 | 0 | 0 | 0 | 0 | 0 | 0 | 0 | 0 | 0 | 0 | 0 | 0 | 0 | TRUE
1.781 | 253.35 | 0.9351 | LiPF6 | mol/kg | w | 0 | 1 | 0 | 0 | 0.4 | 0 | 0 | 0 | 0 | 0 | 0 | 0 | 0 | 0 | 0 | 0 | 0 | 0 | 0 | 0 | 0 | 0 | 0 | 0 | TRUE
1.971 | 253.35 | 0.7987 | LiPF6 | mol/kg | w | 0 | 1 | 0 | 0 | 0.4 | 0 | 0 | 0 | 0 | 0 | 0 | 0 | 0 | 0 | 0 | 0 | 0 | 0 | 0 | 0 | 0 | 0 | 0 | 0 | TRUE
2.081 | 253.35 | 0.6859 | LiPF6 | mol/kg | w | 0 | 1 | 0 | 0 | 0.4 | 0 | 0 | 0 | 0 | 0 | 0 | 0 | 0 | 0 | 0 | 0 | 0 | 0 | 0 | 0 | 0 | 0 | 0 | 0 | TRUE
2.12 | 253.35 | 0.5857 | LiPF6 | mol/kg | w | 0 | 1 | 0 | 0 | 0.4 | 0 | 0 | 0 | 0 | 0 | 0 | 0 | 0 | 0 | 0 | 0 | 0 | 0 | 0 | 0 | 0 | 0 | 0 | 0 | TRUE
2.106 | 253.35 | 0.5023 | LiPF6 | mol/kg | w | 0 | 1 | 0 | 0 | 0.4 | 0 | 0 | 0 | 0 | 0 | 0 | 0 | 0 | 0 | 0 | 0 | 0 | 0 | 0 | 0 | 0 | 0 | 0 | 0 | TRUE
2.036 | 253.35 | 0.4233 | LiPF6 | mol/kg | w | 0 | 1 | 0 | 0 | 0.4 | 0 | 0 | 0 | 0 | 0 | 0 | 0 | 0 | 0 | 0 | 0 | 0 | 0 | 0 | 0 | 0 | 0 | 0 | 0 | TRUE
1.857 | 253.35 | 0.3256 | LiPF6 | mol/kg | w | 0 | 1 | 0 | 0 | 0.4 | 0 | 0 | 0 | 0 | 0 | 0 | 0 | 0 | 0 | 0 | 0 | 0 | 0 | 0 | 0 | 0 | 0 | 0 | 0 | TRUE
0.0335 | 243.65 | 2.3304 | LiPF6 | mol/kg | w | 0 | 1 | 0 | 0 | 0.4 | 0 | 0 | 0 | 0 | 0 | 0 | 0 | 0 | 0 | 0 | 0 | 0 | 0 | 0 | 0 | 0 | 0 | 0 | 0 | TRUE
0.06456 | 243.65 | 2.1375 | LiPF6 | mol/kg | w | 0 | 1 | 0 | 0 | 0.4 | 0 | 0 | 0 | 0 | 0 | 0 | 0 | 0 | 0 | 0 | 0 | 0 | 0 | 0 | 0 | 0 | 0 | 0 | 0 | TRUE
0.1158 | 243.65 | 1.9367 | LiPF6 | mol/kg | w | 0 | 1 | 0 | 0 | 0.4 | 0 | 0 | 0 | 0 | 0 | 0 | 0 | 0 | 0 | 0 | 0 | 0 | 0 | 0 | 0 | 0 | 0 | 0 | 0 | TRUE
0.2145 | 243.65 | 1.7328 | LiPF6 | mol/kg | w | 0 | 1 | 0 | 0 | 0.4 | 0 | 0 | 0 | 0 | 0 | 0 | 0 | 0 | 0 | 0 | 0 | 0 | 0 | 0 | 0 | 0 | 0 | 0 | 0 | TRUE
0.375 | 243.65 | 1.5041 | LiPF6 | mol/kg | w | 0 | 1 | 0 | 0 | 0.4 | 0 | 0 | 0 | 0 | 0 | 0 | 0 | 0 | 0 | 0 | 0 | 0 | 0 | 0 | 0 | 0 | 0 | 0 | 0 | TRUE
0.594 | 243.65 | 1.2952 | LiPF6 | mol/kg | w | 0 | 1 | 0 | 0 | 0.4 | 0 | 0 | 0 | 0 | 0 | 0 | 0 | 0 | 0 | 0 | 0 | 0 | 0 | 0 | 0 | 0 | 0 | 0 | 0 | TRUE
0.8436 | 243.65 | 1.1019 | LiPF6 | mol/kg | w | 0 | 1 | 0 | 0 | 0.4 | 0 | 0 | 0 | 0 | 0 | 0 | 0 | 0 | 0 | 0 | 0 | 0 | 0 | 0 | 0 | 0 | 0 | 0 | 0 | TRUE
1.061 | 243.65 | 0.9351 | LiPF6 | mol/kg | w | 0 | 1 | 0 | 0 | 0.4 | 0 | 0 | 0 | 0 | 0 | 0 | 0 | 0 | 0 | 0 | 0 | 0 | 0 | 0 | 0 | 0 | 0 | 0 | 0 | TRUE
1.22 | 243.65 | 0.7987 | LiPF6 | mol/kg | w | 0 | 1 | 0 | 0 | 0.4 | 0 | 0 | 0 | 0 | 0 | 0 | 0 | 0 | 0 | 0 | 0 | 0 | 0 | 0 | 0 | 0 | 0 | 0 | 0 | TRUE
1.326 | 243.65 | 0.6859 | LiPF6 | mol/kg | w | 0 | 1 | 0 | 0 | 0.4 | 0 | 0 | 0 | 0 | 0 | 0 | 0 | 0 | 0 | 0 | 0 | 0 | 0 | 0 | 0 | 0 | 0 | 0 | 0 | TRUE
1.381 | 243.65 | 0.5857 | LiPF6 | mol/kg | w | 0 | 1 | 0 | 0 | 0.4 | 0 | 0 | 0 | 0 | 0 | 0 | 0 | 0 | 0 | 0 | 0 | 0 | 0 | 0 | 0 | 0 | 0 | 0 | 0 | TRUE
1.397 | 243.65 | 0.5023 | LiPF6 | mol/kg | w | 0 | 1 | 0 | 0 | 0.4 | 0 | 0 | 0 | 0 | 0 | 0 | 0 | 0 | 0 | 0 | 0 | 0 | 0 | 0 | 0 | 0 | 0 | 0 | 0 | TRUE
1.371 | 243.65 | 0.4233 | LiPF6 | mol/kg | w | 0 | 1 | 0 | 0 | 0.4 | 0 | 0 | 0 | 0 | 0 | 0 | 0 | 0 | 0 | 0 | 0 | 0 | 0 | 0 | 0 | 0 | 0 | 0 | 0 | TRUE
1.273 | 243.65 | 0.3256 | LiPF6 | mol/kg | w | 0 | 1 | 0 | 0 | 0.4 | 0 | 0 | 0 | 0 | 0 | 0 | 0 | 0 | 0 | 0 | 0 | 0 | 0 | 0 | 0 | 0 | 0 | 0 | 0 | TRUE
0.005844 | 233.75 | 2.3304 | LiPF6 | mol/kg | w | 0 | 1 | 0 | 0 | 0.4 | 0 | 0 | 0 | 0 | 0 | 0 | 0 | 0 | 0 | 0 | 0 | 0 | 0 | 0 | 0 | 0 | 0 | 0 | 0 | TRUE
0.01409 | 233.75 | 2.1375 | LiPF6 | mol/kg | w | 0 | 1 | 0 | 0 | 0.4 | 0 | 0 | 0 | 0 | 0 | 0 | 0 | 0 | 0 | 0 | 0 | 0 | 0 | 0 | 0 | 0 | 0 | 0 | 0 | TRUE
0.03023 | 233.75 | 1.9367 | LiPF6 | mol/kg | w | 0 | 1 | 0 | 0 | 0.4 | 0 | 0 | 0 | 0 | 0 | 0 | 0 | 0 | 0 | 0 | 0 | 0 | 0 | 0 | 0 | 0 | 0 | 0 | 0 | TRUE
0.06932 | 233.75 | 1.7328 | LiPF6 | mol/kg | w | 0 | 1 | 0 | 0 | 0.4 | 0 | 0 | 0 | 0 | 0 | 0 | 0 | 0 | 0 | 0 | 0 | 0 | 0 | 0 | 0 | 0 | 0 | 0 | 0 | TRUE
0.145 | 233.75 | 1.5041 | LiPF6 | mol/kg | w | 0 | 1 | 0 | 0 | 0.4 | 0 | 0 | 0 | 0 | 0 | 0 | 0 | 0 | 0 | 0 | 0 | 0 | 0 | 0 | 0 | 0 | 0 | 0 | 0 | TRUE
0.2592 | 233.75 | 1.2952 | LiPF6 | mol/kg | w | 0 | 1 | 0 | 0 | 0.4 | 0 | 0 | 0 | 0 | 0 | 0 | 0 | 0 | 0 | 0 | 0 | 0 | 0 | 0 | 0 | 0 | 0 | 0 | 0 | TRUE
0.4097 | 233.75 | 1.1019 | LiPF6 | mol/kg | w | 0 | 1 | 0 | 0 | 0.4 | 0 | 0 | 0 | 0 | 0 | 0 | 0 | 0 | 0 | 0 | 0 | 0 | 0 | 0 | 0 | 0 | 0 | 0 | 0 | TRUE
0.553 | 233.75 | 0.9351 | LiPF6 | mol/kg | w | 0 | 1 | 0 | 0 | 0.4 | 0 | 0 | 0 | 0 | 0 | 0 | 0 | 0 | 0 | 0 | 0 | 0 | 0 | 0 | 0 | 0 | 0 | 0 | 0 | TRUE
0.6693 | 233.75 | 0.7987 | LiPF6 | mol/kg | w | 0 | 1 | 0 | 0 | 0.4 | 0 | 0 | 0 | 0 | 0 | 0 | 0 | 0 | 0 | 0 | 0 | 0 | 0 | 0 | 0 | 0 | 0 | 0 | 0 | TRUE
0.7549 | 233.75 | 0.6859 | LiPF6 | mol/kg | w | 0 | 1 | 0 | 0 | 0.4 | 0 | 0 | 0 | 0 | 0 | 0 | 0 | 0 | 0 | 0 | 0 | 0 | 0 | 0 | 0 | 0 | 0 | 0 | 0 | TRUE
0.8094 | 233.75 | 0.5857 | LiPF6 | mol/kg | w | 0 | 1 | 0 | 0 | 0.4 | 0 | 0 | 0 | 0 | 0 | 0 | 0 | 0 | 0 | 0 | 0 | 0 | 0 | 0 | 0 | 0 | 0 | 0 | 0 | TRUE
0.8392 | 233.75 | 0.5023 | LiPF6 | mol/kg | w | 0 | 1 | 0 | 0 | 0.4 | 0 | 0 | 0 | 0 | 0 | 0 | 0 | 0 | 0 | 0 | 0 | 0 | 0 | 0 | 0 | 0 | 0 | 0 | 0 | TRUE
0.8403 | 233.75 | 0.4233 | LiPF6 | mol/kg | w | 0 | 1 | 0 | 0 | 0.4 | 0 | 0 | 0 | 0 | 0 | 0 | 0 | 0 | 0 | 0 | 0 | 0 | 0 | 0 | 0 | 0 | 0 | 0 | 0 | TRUE
0.7985 | 233.75 | 0.3256 | LiPF6 | mol/kg | w | 0 | 1 | 0 | 0 | 0.4 | 0 | 0 | 0 | 0 | 0 | 0 | 0 | 0 | 0 | 0 | 0 | 0 | 0 | 0 | 0 | 0 | 0 | 0 | 0 | TRUE
0.0005079 | 223.85 | 2.3304 | LiPF6 | mol/kg | w | 0 | 1 | 0 | 0 | 0.4 | 0 | 0 | 0 | 0 | 0 | 0 | 0 | 0 | 0 | 0 | 0 | 0 | 0 | 0 | 0 | 0 | 0 | 0 | 0 | TRUE
0.001649 | 223.85 | 2.1375 | LiPF6 | mol/kg | w | 0 | 1 | 0 | 0 | 0.4 | 0 | 0 | 0 | 0 | 0 | 0 | 0 | 0 | 0 | 0 | 0 | 0 | 0 | 0 | 0 | 0 | 0 | 0 | 0 | TRUE
0.004805 | 223.85 | 1.9367 | LiPF6 | mol/kg | w | 0 | 1 | 0 | 0 | 0.4 | 0 | 0 | 0 | 0 | 0 | 0 | 0 | 0 | 0 | 0 | 0 | 0 | 0 | 0 | 0 | 0 | 0 | 0 | 0 | TRUE
0.01485 | 223.85 | 1.7328 | LiPF6 | mol/kg | w | 0 | 1 | 0 | 0 | 0.4 | 0 | 0 | 0 | 0 | 0 | 0 | 0 | 0 | 0 | 0 | 0 | 0 | 0 | 0 | 0 | 0 | 0 | 0 | 0 | TRUE
0.04118 | 223.85 | 1.5041 | LiPF6 | mol/kg | w | 0 | 1 | 0 | 0 | 0.4 | 0 | 0 | 0 | 0 | 0 | 0 | 0 | 0 | 0 | 0 | 0 | 0 | 0 | 0 | 0 | 0 | 0 | 0 | 0 | TRUE
0.08708 | 223.85 | 1.2952 | LiPF6 | mol/kg | w | 0 | 1 | 0 | 0 | 0.4 | 0 | 0 | 0 | 0 | 0 | 0 | 0 | 0 | 0 | 0 | 0 | 0 | 0 | 0 | 0 | 0 | 0 | 0 | 0 | TRUE
0.1586 | 223.85 | 1.1019 | LiPF6 | mol/kg | w | 0 | 1 | 0 | 0 | 0.4 | 0 | 0 | 0 | 0 | 0 | 0 | 0 | 0 | 0 | 0 | 0 | 0 | 0 | 0 | 0 | 0 | 0 | 0 | 0 | TRUE
0.2377 | 223.85 | 0.9351 | LiPF6 | mol/kg | w | 0 | 1 | 0 | 0 | 0.4 | 0 | 0 | 0 | 0 | 0 | 0 | 0 | 0 | 0 | 0 | 0 | 0 | 0 | 0 | 0 | 0 | 0 | 0 | 0 | TRUE
0.308 | 223.85 | 0.7987 | LiPF6 | mol/kg | w | 0 | 1 | 0 | 0 | 0.4 | 0 | 0 | 0 | 0 | 0 | 0 | 0 | 0 | 0 | 0 | 0 | 0 | 0 | 0 | 0 | 0 | 0 | 0 | 0 | TRUE
0.3664 | 223.85 | 0.6859 | LiPF6 | mol/kg | w | 0 | 1 | 0 | 0 | 0.4 | 0 | 0 | 0 | 0 | 0 | 0 | 0 | 0 | 0 | 0 | 0 | 0 | 0 | 0 | 0 | 0 | 0 | 0 | 0 | TRUE
0.4096 | 223.85 | 0.5857 | LiPF6 | mol/kg | w | 0 | 1 | 0 | 0 | 0.4 | 0 | 0 | 0 | 0 | 0 | 0 | 0 | 0 | 0 | 0 | 0 | 0 | 0 | 0 | 0 | 0 | 0 | 0 | 0 | TRUE
0.4383 | 223.85 | 0.5023 | LiPF6 | mol/kg | w | 0 | 1 | 0 | 0 | 0.4 | 0 | 0 | 0 | 0 | 0 | 0 | 0 | 0 | 0 | 0 | 0 | 0 | 0 | 0 | 0 | 0 | 0 | 0 | 0 | TRUE
0.4507 | 223.85 | 0.4233 | LiPF6 | mol/kg | w | 0 | 1 | 0 | 0 | 0.4 | 0 | 0 | 0 | 0 | 0 | 0 | 0 | 0 | 0 | 0 | 0 | 0 | 0 | 0 | 0 | 0 | 0 | 0 | 0 | TRUE
0.4424 | 223.85 | 0.3256 | LiPF6 | mol/kg | w | 0 | 1 | 0 | 0 | 0.4 | 0 | 0 | 0 | 0 | 0 | 0 | 0 | 0 | 0 | 0 | 0 | 0 | 0 | 0 | 0 | 0 | 0 | 0 | 0 | TRUE
1.58e-05 | 213.95 | 2.3304 | LiPF6 | mol/kg | w | 0 | 1 | 0 | 0 | 0.4 | 0 | 0 | 0 | 0 | 0 | 0 | 0 | 0 | 0 | 0 | 0 | 0 | 0 | 0 | 0 | 0 | 0 | 0 | 0 | TRUE
8.35e-05 | 213.95 | 2.1375 | LiPF6 | mol/kg | w | 0 | 1 | 0 | 0 | 0.4 | 0 | 0 | 0 | 0 | 0 | 0 | 0 | 0 | 0 | 0 | 0 | 0 | 0 | 0 | 0 | 0 | 0 | 0 | 0 | TRUE
0.0003817 | 213.95 | 1.9367 | LiPF6 | mol/kg | w | 0 | 1 | 0 | 0 | 0.4 | 0 | 0 | 0 | 0 | 0 | 0 | 0 | 0 | 0 | 0 | 0 | 0 | 0 | 0 | 0 | 0 | 0 | 0 | 0 | TRUE
0.001882 | 213.95 | 1.7328 | LiPF6 | mol/kg | w | 0 | 1 | 0 | 0 | 0.4 | 0 | 0 | 0 | 0 | 0 | 0 | 0 | 0 | 0 | 0 | 0 | 0 | 0 | 0 | 0 | 0 | 0 | 0 | 0 | TRUE
0.007415 | 213.95 | 1.5041 | LiPF6 | mol/kg | w | 0 | 1 | 0 | 0 | 0.4 | 0 | 0 | 0 | 0 | 0 | 0 | 0 | 0 | 0 | 0 | 0 | 0 | 0 | 0 | 0 | 0 | 0 | 0 | 0 | TRUE
0.02033 | 213.95 | 1.2952 | LiPF6 | mol/kg | w | 0 | 1 | 0 | 0 | 0.4 | 0 | 0 | 0 | 0 | 0 | 0 | 0 | 0 | 0 | 0 | 0 | 0 | 0 | 0 | 0 | 0 | 0 | 0 | 0 | TRUE
0.04559 | 213.95 | 1.1019 | LiPF6 | mol/kg | w | 0 | 1 | 0 | 0 | 0.4 | 0 | 0 | 0 | 0 | 0 | 0 | 0 | 0 | 0 | 0 | 0 | 0 | 0 | 0 | 0 | 0 | 0 | 0 | 0 | TRUE
0.07891 | 213.95 | 0.9351 | LiPF6 | mol/kg | w | 0 | 1 | 0 | 0 | 0.4 | 0 | 0 | 0 | 0 | 0 | 0 | 0 | 0 | 0 | 0 | 0 | 0 | 0 | 0 | 0 | 0 | 0 | 0 | 0 | TRUE
0.1126 | 213.95 | 0.7987 | LiPF6 | mol/kg | w | 0 | 1 | 0 | 0 | 0.4 | 0 | 0 | 0 | 0 | 0 | 0 | 0 | 0 | 0 | 0 | 0 | 0 | 0 | 0 | 0 | 0 | 0 | 0 | 0 | TRUE
0.1435 | 213.95 | 0.6859 | LiPF6 | mol/kg | w | 0 | 1 | 0 | 0 | 0.4 | 0 | 0 | 0 | 0 | 0 | 0 | 0 | 0 | 0 | 0 | 0 | 0 | 0 | 0 | 0 | 0 | 0 | 0 | 0 | TRUE
0.1695 | 213.95 | 0.5857 | LiPF6 | mol/kg | w | 0 | 1 | 0 | 0 | 0.4 | 0 | 0 | 0 | 0 | 0 | 0 | 0 | 0 | 0 | 0 | 0 | 0 | 0 | 0 | 0 | 0 | 0 | 0 | 0 | TRUE
0.1894 | 213.95 | 0.5023 | LiPF6 | mol/kg | w | 0 | 1 | 0 | 0 | 0.4 | 0 | 0 | 0 | 0 | 0 | 0 | 0 | 0 | 0 | 0 | 0 | 0 | 0 | 0 | 0 | 0 | 0 | 0 | 0 | TRUE
0.2019 | 213.95 | 0.4233 | LiPF6 | mol/kg | w | 0 | 1 | 0 | 0 | 0.4 | 0 | 0 | 0 | 0 | 0 | 0 | 0 | 0 | 0 | 0 | 0 | 0 | 0 | 0 | 0 | 0 | 0 | 0 | 0 | TRUE
0.2072 | 213.95 | 0.3256 | LiPF6 | mol/kg | w | 0 | 1 | 0 | 0 | 0.4 | 0 | 0 | 0 | 0 | 0 | 0 | 0 | 0 | 0 | 0 | 0 | 0 | 0 | 0 | 0 | 0 | 0 | 0 | 0 | TRUE
| 204.15 | 2.3304 | LiPF6 | mol/kg | w | 0 | 1 | 0 | 0 | 0.4 | 0 | 0 | 0 | 0 | 0 | 0 | 0 | 0 | 0 | 0 | 0 | 0 | 0 | 0 | 0 | 0 | 0 | 0 | 0 | TRUE
| 204.15 | 2.1375 | LiPF6 | mol/kg | w | 0 | 1 | 0 | 0 | 0.4 | 0 | 0 | 0 | 0 | 0 | 0 | 0 | 0 | 0 | 0 | 0 | 0 | 0 | 0 | 0 | 0 | 0 | 0 | 0 | TRUE
1.05e-05 | 204.15 | 1.9367 | LiPF6 | mol/kg | w | 0 | 1 | 0 | 0 | 0.4 | 0 | 0 | 0 | 0 | 0 | 0 | 0 | 0 | 0 | 0 | 0 | 0 | 0 | 0 | 0 | 0 | 0 | 0 | 0 | TRUE
0.0001085 | 204.15 | 1.7328 | LiPF6 | mol/kg | w | 0 | 1 | 0 | 0 | 0.4 | 0 | 0 | 0 | 0 | 0 | 0 | 0 | 0 | 0 | 0 | 0 | 0 | 0 | 0 | 0 | 0 | 0 | 0 | 0 | TRUE
0.0007101 | 204.15 | 1.5041 | LiPF6 | mol/kg | w | 0 | 1 | 0 | 0 | 0.4 | 0 | 0 | 0 | 0 | 0 | 0 | 0 | 0 | 0 | 0 | 0 | 0 | 0 | 0 | 0 | 0 | 0 | 0 | 0 | TRUE
0.002826 | 204.15 | 1.2952 | LiPF6 | mol/kg | w | 0 | 1 | 0 | 0 | 0.4 | 0 | 0 | 0 | 0 | 0 | 0 | 0 | 0 | 0 | 0 | 0 | 0 | 0 | 0 | 0 | 0 | 0 | 0 | 0 | TRUE
0.008491 | 204.15 | 1.1019 | LiPF6 | mol/kg | w | 0 | 1 | 0 | 0 | 0.4 | 0 | 0 | 0 | 0 | 0 | 0 | 0 | 0 | 0 | 0 | 0 | 0 | 0 | 0 | 0 | 0 | 0 | 0 | 0 | TRUE
0.01786 | 204.15 | 0.9351 | LiPF6 | mol/kg | w | 0 | 1 | 0 | 0 | 0.4 | 0 | 0 | 0 | 0 | 0 | 0 | 0 | 0 | 0 | 0 | 0 | 0 | 0 | 0 | 0 | 0 | 0 | 0 | 0 | TRUE
0.02909 | 204.15 | 0.7987 | LiPF6 | mol/kg | w | 0 | 1 | 0 | 0 | 0.4 | 0 | 0 | 0 | 0 | 0 | 0 | 0 | 0 | 0 | 0 | 0 | 0 | 0 | 0 | 0 | 0 | 0 | 0 | 0 | TRUE
0.04076 | 204.15 | 0.6859 | LiPF6 | mol/kg | w | 0 | 1 | 0 | 0 | 0.4 | 0 | 0 | 0 | 0 | 0 | 0 | 0 | 0 | 0 | 0 | 0 | 0 | 0 | 0 | 0 | 0 | 0 | 0 | 0 | TRUE
0.05196 | 204.15 | 0.5857 | LiPF6 | mol/kg | w | 0 | 1 | 0 | 0 | 0.4 | 0 | 0 | 0 | 0 | 0 | 0 | 0 | 0 | 0 | 0 | 0 | 0 | 0 | 0 | 0 | 0 | 0 | 0 | 0 | TRUE
0.06169 | 204.15 | 0.5023 | LiPF6 | mol/kg | w | 0 | 1 | 0 | 0 | 0.4 | 0 | 0 | 0 | 0 | 0 | 0 | 0 | 0 | 0 | 0 | 0 | 0 | 0 | 0 | 0 | 0 | 0 | 0 | 0 | TRUE
0.06953 | 204.15 | 0.4233 | LiPF6 | mol/kg | w | 0 | 1 | 0 | 0 | 0.4 | 0 | 0 | 0 | 0 | 0 | 0 | 0 | 0 | 0 | 0 | 0 | 0 | 0 | 0 | 0 | 0 | 0 | 0 | 0 | TRUE
0.07551 | 204.15 | 0.3256 | LiPF6 | mol/kg | w | 0 | 1 | 0 | 0 | 0.4 | 0 | 0 | 0 | 0 | 0 | 0 | 0 | 0 | 0 | 0 | 0 | 0 | 0 | 0 | 0 | 0 | 0 | 0 | 0 | TRUE
| 194.15 | 2.3304 | LiPF6 | mol/kg | w | 0 | 1 | 0 | 0 | 0.4 | 0 | 0 | 0 | 0 | 0 | 0 | 0 | 0 | 0 | 0 | 0 | 0 | 0 | 0 | 0 | 0 | 0 | 0 | 0 | TRUE
| 194.15 | 2.1375 | LiPF6 | mol/kg | w | 0 | 1 | 0 | 0 | 0.4 | 0 | 0 | 0 | 0 | 0 | 0 | 0 | 0 | 0 | 0 | 0 | 0 | 0 | 0 | 0 | 0 | 0 | 0 | 0 | TRUE
| 194.15 | 1.9367 | LiPF6 | mol/kg | w | 0 | 1 | 0 | 0 | 0.4 | 0 | 0 | 0 | 0 | 0 | 0 | 0 | 0 | 0 | 0 | 0 | 0 | 0 | 0 | 0 | 0 | 0 | 0 | 0 | TRUE
| 194.15 | 1.7328 | LiPF6 | mol/kg | w | 0 | 1 | 0 | 0 | 0.4 | 0 | 0 | 0 | 0 | 0 | 0 | 0 | 0 | 0 | 0 | 0 | 0 | 0 | 0 | 0 | 0 | 0 | 0 | 0 | TRUE
2.69e-05 | 194.15 | 1.5041 | LiPF6 | mol/kg | w | 0 | 1 | 0 | 0 | 0.4 | 0 | 0 | 0 | 0 | 0 | 0 | 0 | 0 | 0 | 0 | 0 | 0 | 0 | 0 | 0 | 0 | 0 | 0 | 0 | TRUE
0.0001827 | 194.15 | 1.2952 | LiPF6 | mol/kg | w | 0 | 1 | 0 | 0 | 0.4 | 0 | 0 | 0 | 0 | 0 | 0 | 0 | 0 | 0 | 0 | 0 | 0 | 0 | 0 | 0 | 0 | 0 | 0 | 0 | TRUE
0.0008224 | 194.15 | 1.1019 | LiPF6 | mol/kg | w | 0 | 1 | 0 | 0 | 0.4 | 0 | 0 | 0 | 0 | 0 | 0 | 0 | 0 | 0 | 0 | 0 | 0 | 0 | 0 | 0 | 0 | 0 | 0 | 0 | TRUE
0.002316 | 194.15 | 0.9351 | LiPF6 | mol/kg | w | 0 | 1 | 0 | 0 | 0.4 | 0 | 0 | 0 | 0 | 0 | 0 | 0 | 0 | 0 | 0 | 0 | 0 | 0 | 0 | 0 | 0 | 0 | 0 | 0 | TRUE
0.004519 | 194.15 | 0.7987 | LiPF6 | mol/kg | w | 0 | 1 | 0 | 0 | 0.4 | 0 | 0 | 0 | 0 | 0 | 0 | 0 | 0 | 0 | 0 | 0 | 0 | 0 | 0 | 0 | 0 | 0 | 0 | 0 | TRUE
0.007292 | 194.15 | 0.6859 | LiPF6 | mol/kg | w | 0 | 1 | 0 | 0 | 0.4 | 0 | 0 | 0 | 0 | 0 | 0 | 0 | 0 | 0 | 0 | 0 | 0 | 0 | 0 | 0 | 0 | 0 | 0 | 0 | TRUE
0.01032 | 194.15 | 0.5857 | LiPF6 | mol/kg | w | 0 | 1 | 0 | 0 | 0.4 | 0 | 0 | 0 | 0 | 0 | 0 | 0 | 0 | 0 | 0 | 0 | 0 | 0 | 0 | 0 | 0 | 0 | 0 | 0 | TRUE
0.01333 | 194.15 | 0.5023 | LiPF6 | mol/kg | w | 0 | 1 | 0 | 0 | 0.4 | 0 | 0 | 0 | 0 | 0 | 0 | 0 | 0 | 0 | 0 | 0 | 0 | 0 | 0 | 0 | 0 | 0 | 0 | 0 | TRUE
0.01611 | 194.15 | 0.4233 | LiPF6 | mol/kg | w | 0 | 1 | 0 | 0 | 0.4 | 0 | 0 | 0 | 0 | 0 | 0 | 0 | 0 | 0 | 0 | 0 | 0 | 0 | 0 | 0 | 0 | 0 | 0 | 0 | TRUE
0.01914 | 194.15 | 0.3256 | LiPF6 | mol/kg | w | 0 | 1 | 0 | 0 | 0.4 | 0 | 0 | 0 | 0 | 0 | 0 | 0 | 0 | 0 | 0 | 0 | 0 | 0 | 0 | 0 | 0 | 0 | 0 | 0 | TRUE
0.428571429 | 233.75 | 0.248185012 | LiBF4 | mol/kg | w | 0 | 1 | 0 | 0 | 0.3 | 0 | 0 | 0 | 0 | 0 | 0 | 0 | 0 | 0 | 0 | 0 | 0 | 0 | 0 | 0 | 0 | 0 | 0 | 0 | TRUE
0.671428571 | 243.65 | 0.247189696 | LiBF4 | mol/kg | w | 0 | 1 | 0 | 0 | 0.3 | 0 | 0 | 0 | 0 | 0 | 0 | 0 | 0 | 0 | 0 | 0 | 0 | 0 | 0 | 0 | 0 | 0 | 0 | 0 | TRUE
0.971428571 | 253.35 | 0.245960187 | LiBF4 | mol/kg | w | 0 | 1 | 0 | 0 | 0.3 | 0 | 0 | 0 | 0 | 0 | 0 | 0 | 0 | 0 | 0 | 0 | 0 | 0 | 0 | 0 | 0 | 0 | 0 | 0 | TRUE
1.3 | 263.15 | 0.244613583 | LiBF4 | mol/kg | w | 0 | 1 | 0 | 0 | 0.3 | 0 | 0 | 0 | 0 | 0 | 0 | 0 | 0 | 0 | 0 | 0 | 0 | 0 | 0 | 0 | 0 | 0 | 0 | 0 | TRUE
1.685714286 | 272.95 | 0.243032787 | LiBF4 | mol/kg | w | 0 | 1 | 0 | 0 | 0.3 | 0 | 0 | 0 | 0 | 0 | 0 | 0 | 0 | 0 | 0 | 0 | 0 | 0 | 0 | 0 | 0 | 0 | 0 | 0 | TRUE
2.1 | 282.85 | 0.241334895 | LiBF4 | mol/kg | w | 0 | 1 | 0 | 0 | 0.3 | 0 | 0 | 0 | 0 | 0 | 0 | 0 | 0 | 0 | 0 | 0 | 0 | 0 | 0 | 0 | 0 | 0 | 0 | 0 | TRUE
2.514285714 | 292.65 | 0.243735363 | LiBF4 | mol/kg | w | 0 | 1 | 0 | 0 | 0.3 | 0 | 0 | 0 | 0 | 0 | 0 | 0 | 0 | 0 | 0 | 0 | 0 | 0 | 0 | 0 | 0 | 0 | 0 | 0 | TRUE
2.971428571 | 302.55 | 0.241861827 | LiBF4 | mol/kg | w | 0 | 1 | 0 | 0 | 0.3 | 0 | 0 | 0 | 0 | 0 | 0 | 0 | 0 | 0 | 0 | 0 | 0 | 0 | 0 | 0 | 0 | 0 | 0 | 0 | TRUE
3.414285714 | 312.45 | 0.235948478 | LiBF4 | mol/kg | w | 0 | 1 | 0 | 0 | 0.3 | 0 | 0 | 0 | 0 | 0 | 0 | 0 | 0 | 0 | 0 | 0 | 0 | 0 | 0 | 0 | 0 | 0 | 0 | 0 | TRUE
3.885714286 | 322.35 | 0.234016393 | LiBF4 | mol/kg | w | 0 | 1 | 0 | 0 | 0.3 | 0 | 0 | 0 | 0 | 0 | 0 | 0 | 0 | 0 | 0 | 0 | 0 | 0 | 0 | 0 | 0 | 0 | 0 | 0 | TRUE
4.328571429 | 332.15 | 0.236299766 | LiBF4 | mol/kg | w | 0 | 1 | 0 | 0 | 0.3 | 0 | 0 | 0 | 0 | 0 | 0 | 0 | 0 | 0 | 0 | 0 | 0 | 0 | 0 | 0 | 0 | 0 | 0 | 0 | TRUE
0.442857143 | 233.75 | 0.330093677 | LiBF4 | mol/kg | w | 0 | 1 | 0 | 0 | 0.3 | 0 | 0 | 0 | 0 | 0 | 0 | 0 | 0 | 0 | 0 | 0 | 0 | 0 | 0 | 0 | 0 | 0 | 0 | 0 | TRUE
0.714285714 | 243.65 | 0.328981265 | LiBF4 | mol/kg | w | 0 | 1 | 0 | 0 | 0.3 | 0 | 0 | 0 | 0 | 0 | 0 | 0 | 0 | 0 | 0 | 0 | 0 | 0 | 0 | 0 | 0 | 0 | 0 | 0 | TRUE
1.042857143 | 253.35 | 0.32763466 | LiBF4 | mol/kg | w | 0 | 1 | 0 | 0 | 0.3 | 0 | 0 | 0 | 0 | 0 | 0 | 0 | 0 | 0 | 0 | 0 | 0 | 0 | 0 | 0 | 0 | 0 | 0 | 0 | TRUE
1.414285714 | 263.15 | 0.326112412 | LiBF4 | mol/kg | w | 0 | 1 | 0 | 0 | 0.3 | 0 | 0 | 0 | 0 | 0 | 0 | 0 | 0 | 0 | 0 | 0 | 0 | 0 | 0 | 0 | 0 | 0 | 0 | 0 | TRUE
1.842857143 | 272.95 | 0.324355972 | LiBF4 | mol/kg | w | 0 | 1 | 0 | 0 | 0.3 | 0 | 0 | 0 | 0 | 0 | 0 | 0 | 0 | 0 | 0 | 0 | 0 | 0 | 0 | 0 | 0 | 0 | 0 | 0 | TRUE
2.271428571 | 282.85 | 0.322599532 | LiBF4 | mol/kg | w | 0 | 1 | 0 | 0 | 0.3 | 0 | 0 | 0 | 0 | 0 | 0 | 0 | 0 | 0 | 0 | 0 | 0 | 0 | 0 | 0 | 0 | 0 | 0 | 0 | TRUE
2.771428571 | 292.65 | 0.320550351 | LiBF4 | mol/kg | w | 0 | 1 | 0 | 0 | 0.3 | 0 | 0 | 0 | 0 | 0 | 0 | 0 | 0 | 0 | 0 | 0 | 0 | 0 | 0 | 0 | 0 | 0 | 0 | 0 | TRUE
3.257142857 | 302.55 | 0.318559719 | LiBF4 | mol/kg | w | 0 | 1 | 0 | 0 | 0.3 | 0 | 0 | 0 | 0 | 0 | 0 | 0 | 0 | 0 | 0 | 0 | 0 | 0 | 0 | 0 | 0 | 0 | 0 | 0 | TRUE
3.742857143 | 312.45 | 0.316569087 | LiBF4 | mol/kg | w | 0 | 1 | 0 | 0 | 0.3 | 0 | 0 | 0 | 0 | 0 | 0 | 0 | 0 | 0 | 0 | 0 | 0 | 0 | 0 | 0 | 0 | 0 | 0 | 0 | TRUE
4.285714286 | 322.35 | 0.314344262 | LiBF4 | mol/kg | w | 0 | 1 | 0 | 0 | 0.3 | 0 | 0 | 0 | 0 | 0 | 0 | 0 | 0 | 0 | 0 | 0 | 0 | 0 | 0 | 0 | 0 | 0 | 0 | 0 | TRUE
4.8 | 332.15 | 0.312236534 | LiBF4 | mol/kg | w | 0 | 1 | 0 | 0 | 0.3 | 0 | 0 | 0 | 0 | 0 | 0 | 0 | 0 | 0 | 0 | 0 | 0 | 0 | 0 | 0 | 0 | 0 | 0 | 0 | TRUE
0.457142857 | 233.75 | 0.412002342 | LiBF4 | mol/kg | w | 0 | 1 | 0 | 0 | 0.3 | 0 | 0 | 0 | 0 | 0 | 0 | 0 | 0 | 0 | 0 | 0 | 0 | 0 | 0 | 0 | 0 | 0 | 0 | 0 | TRUE
0.742857143 | 243.65 | 0.410831382 | LiBF4 | mol/kg | w | 0 | 1 | 0 | 0 | 0.3 | 0 | 0 | 0 | 0 | 0 | 0 | 0 | 0 | 0 | 0 | 0 | 0 | 0 | 0 | 0 | 0 | 0 | 0 | 0 | TRUE
1.085714286 | 253.35 | 0.40942623 | LiBF4 | mol/kg | w | 0 | 1 | 0 | 0 | 0.3 | 0 | 0 | 0 | 0 | 0 | 0 | 0 | 0 | 0 | 0 | 0 | 0 | 0 | 0 | 0 | 0 | 0 | 0 | 0 | TRUE
1.471428571 | 263.15 | 0.407845433 | LiBF4 | mol/kg | w | 0 | 1 | 0 | 0 | 0.3 | 0 | 0 | 0 | 0 | 0 | 0 | 0 | 0 | 0 | 0 | 0 | 0 | 0 | 0 | 0 | 0 | 0 | 0 | 0 | TRUE
1.928571429 | 272.95 | 0.405971897 | LiBF4 | mol/kg | w | 0 | 1 | 0 | 0 | 0.3 | 0 | 0 | 0 | 0 | 0 | 0 | 0 | 0 | 0 | 0 | 0 | 0 | 0 | 0 | 0 | 0 | 0 | 0 | 0 | TRUE
2.414285714 | 282.85 | 0.399882904 | LiBF4 | mol/kg | w | 0 | 1 | 0 | 0 | 0.3 | 0 | 0 | 0 | 0 | 0 | 0 | 0 | 0 | 0 | 0 | 0 | 0 | 0 | 0 | 0 | 0 | 0 | 0 | 0 | TRUE
2.914285714 | 292.65 | 0.401932084 | LiBF4 | mol/kg | w | 0 | 1 | 0 | 0 | 0.3 | 0 | 0 | 0 | 0 | 0 | 0 | 0 | 0 | 0 | 0 | 0 | 0 | 0 | 0 | 0 | 0 | 0 | 0 | 0 | TRUE
3.457142857 | 302.55 | 0.39970726 | LiBF4 | mol/kg | w | 0 | 1 | 0 | 0 | 0.3 | 0 | 0 | 0 | 0 | 0 | 0 | 0 | 0 | 0 | 0 | 0 | 0 | 0 | 0 | 0 | 0 | 0 | 0 | 0 | TRUE
4 | 312.45 | 0.393384075 | LiBF4 | mol/kg | w | 0 | 1 | 0 | 0 | 0.3 | 0 | 0 | 0 | 0 | 0 | 0 | 0 | 0 | 0 | 0 | 0 | 0 | 0 | 0 | 0 | 0 | 0 | 0 | 0 | TRUE
4.557142857 | 322.35 | 0.395199063 | LiBF4 | mol/kg | w | 0 | 1 | 0 | 0 | 0.3 | 0 | 0 | 0 | 0 | 0 | 0 | 0 | 0 | 0 | 0 | 0 | 0 | 0 | 0 | 0 | 0 | 0 | 0 | 0 | TRUE
5.128571429 | 332.15 | 0.392857143 | LiBF4 | mol/kg | w | 0 | 1 | 0 | 0 | 0.3 | 0 | 0 | 0 | 0 | 0 | 0 | 0 | 0 | 0 | 0 | 0 | 0 | 0 | 0 | 0 | 0 | 0 | 0 | 0 | TRUE
0.442857143 | 233.75 | 0.498126464 | LiBF4 | mol/kg | w | 0 | 1 | 0 | 0 | 0.3 | 0 | 0 | 0 | 0 | 0 | 0 | 0 | 0 | 0 | 0 | 0 | 0 | 0 | 0 | 0 | 0 | 0 | 0 | 0 | TRUE
0.714285714 | 243.65 | 0.497014052 | LiBF4 | mol/kg | w | 0 | 1 | 0 | 0 | 0.3 | 0 | 0 | 0 | 0 | 0 | 0 | 0 | 0 | 0 | 0 | 0 | 0 | 0 | 0 | 0 | 0 | 0 | 0 | 0 | TRUE
1.071428571 | 253.35 | 0.495550351 | LiBF4 | mol/kg | w | 0 | 1 | 0 | 0 | 0.3 | 0 | 0 | 0 | 0 | 0 | 0 | 0 | 0 | 0 | 0 | 0 | 0 | 0 | 0 | 0 | 0 | 0 | 0 | 0 | TRUE
1.5 | 263.15 | 0.493793911 | LiBF4 | mol/kg | w | 0 | 1 | 0 | 0 | 0.3 | 0 | 0 | 0 | 0 | 0 | 0 | 0 | 0 | 0 | 0 | 0 | 0 | 0 | 0 | 0 | 0 | 0 | 0 | 0 | TRUE
1.971428571 | 272.95 | 0.491861827 | LiBF4 | mol/kg | w | 0 | 1 | 0 | 0 | 0.3 | 0 | 0 | 0 | 0 | 0 | 0 | 0 | 0 | 0 | 0 | 0 | 0 | 0 | 0 | 0 | 0 | 0 | 0 | 0 | TRUE
2.485714286 | 282.85 | 0.489754098 | LiBF4 | mol/kg | w | 0 | 1 | 0 | 0 | 0.3 | 0 | 0 | 0 | 0 | 0 | 0 | 0 | 0 | 0 | 0 | 0 | 0 | 0 | 0 | 0 | 0 | 0 | 0 | 0 | TRUE
3 | 292.65 | 0.48764637 | LiBF4 | mol/kg | w | 0 | 1 | 0 | 0 | 0.3 | 0 | 0 | 0 | 0 | 0 | 0 | 0 | 0 | 0 | 0 | 0 | 0 | 0 | 0 | 0 | 0 | 0 | 0 | 0 | TRUE
3.557142857 | 302.55 | 0.489461358 | LiBF4 | mol/kg | w | 0 | 1 | 0 | 0 | 0.3 | 0 | 0 | 0 | 0 | 0 | 0 | 0 | 0 | 0 | 0 | 0 | 0 | 0 | 0 | 0 | 0 | 0 | 0 | 0 | TRUE
4.171428571 | 312.45 | 0.482845433 | LiBF4 | mol/kg | w | 0 | 1 | 0 | 0 | 0.3 | 0 | 0 | 0 | 0 | 0 | 0 | 0 | 0 | 0 | 0 | 0 | 0 | 0 | 0 | 0 | 0 | 0 | 0 | 0 | TRUE
4.742857143 | 322.35 | 0.480503513 | LiBF4 | mol/kg | w | 0 | 1 | 0 | 0 | 0.3 | 0 | 0 | 0 | 0 | 0 | 0 | 0 | 0 | 0 | 0 | 0 | 0 | 0 | 0 | 0 | 0 | 0 | 0 | 0 | TRUE
5.357142857 | 332.15 | 0.477985948 | LiBF4 | mol/kg | w | 0 | 1 | 0 | 0 | 0.3 | 0 | 0 | 0 | 0 | 0 | 0 | 0 | 0 | 0 | 0 | 0 | 0 | 0 | 0 | 0 | 0 | 0 | 0 | 0 | TRUE
1.057142857 | 253.35 | 0.585772834 | LiBF4 | mol/kg | w | 0 | 1 | 0 | 0 | 0.3 | 0 | 0 | 0 | 0 | 0 | 0 | 0 | 0 | 0 | 0 | 0 | 0 | 0 | 0 | 0 | 0 | 0 | 0 | 0 | TRUE
1.485714286 | 263.15 | 0.584016393 | LiBF4 | mol/kg | w | 0 | 1 | 0 | 0 | 0.3 | 0 | 0 | 0 | 0 | 0 | 0 | 0 | 0 | 0 | 0 | 0 | 0 | 0 | 0 | 0 | 0 | 0 | 0 | 0 | TRUE
1.957142857 | 272.95 | 0.582084309 | LiBF4 | mol/kg | w | 0 | 1 | 0 | 0 | 0.3 | 0 | 0 | 0 | 0 | 0 | 0 | 0 | 0 | 0 | 0 | 0 | 0 | 0 | 0 | 0 | 0 | 0 | 0 | 0 | TRUE
2.485714286 | 282.85 | 0.579918033 | LiBF4 | mol/kg | w | 0 | 1 | 0 | 0 | 0.3 | 0 | 0 | 0 | 0 | 0 | 0 | 0 | 0 | 0 | 0 | 0 | 0 | 0 | 0 | 0 | 0 | 0 | 0 | 0 | TRUE
3.042857143 | 292.65 | 0.57763466 | LiBF4 | mol/kg | w | 0 | 1 | 0 | 0 | 0.3 | 0 | 0 | 0 | 0 | 0 | 0 | 0 | 0 | 0 | 0 | 0 | 0 | 0 | 0 | 0 | 0 | 0 | 0 | 0 | TRUE
3.628571429 | 302.55 | 0.575234192 | LiBF4 | mol/kg | w | 0 | 1 | 0 | 0 | 0.3 | 0 | 0 | 0 | 0 | 0 | 0 | 0 | 0 | 0 | 0 | 0 | 0 | 0 | 0 | 0 | 0 | 0 | 0 | 0 | TRUE
4.228571429 | 312.45 | 0.572775176 | LiBF4 | mol/kg | w | 0 | 1 | 0 | 0 | 0.3 | 0 | 0 | 0 | 0 | 0 | 0 | 0 | 0 | 0 | 0 | 0 | 0 | 0 | 0 | 0 | 0 | 0 | 0 | 0 | TRUE
4.857142857 | 322.35 | 0.570199063 | LiBF4 | mol/kg | w | 0 | 1 | 0 | 0 | 0.3 | 0 | 0 | 0 | 0 | 0 | 0 | 0 | 0 | 0 | 0 | 0 | 0 | 0 | 0 | 0 | 0 | 0 | 0 | 0 | TRUE
5.485714286 | 332.15 | 0.567622951 | LiBF4 | mol/kg | w | 0 | 1 | 0 | 0 | 0.3 | 0 | 0 | 0 | 0 | 0 | 0 | 0 | 0 | 0 | 0 | 0 | 0 | 0 | 0 | 0 | 0 | 0 | 0 | 0 | TRUE
0.428571429 | 322.35 | 0.588348946 | LiBF4 | mol/kg | w | 0 | 1 | 0 | 0 | 0.3 | 0 | 0 | 0 | 0 | 0 | 0 | 0 | 0 | 0 | 0 | 0 | 0 | 0 | 0 | 0 | 0 | 0 | 0 | 0 | TRUE
2.485714286 | 332.15 | 0.579918033 | LiBF4 | mol/kg | w | 0 | 1 | 0 | 0 | 0.3 | 0 | 0 | 0 | 0 | 0 | 0 | 0 | 0 | 0 | 0 | 0 | 0 | 0 | 0 | 0 | 0 | 0 | 0 | 0 | TRUE
0.714285714 | 322.35 | 0.591276347 | LiBF4 | mol/kg | w | 0 | 1 | 0 | 0 | 0.3 | 0 | 0 | 0 | 0 | 0 | 0 | 0 | 0 | 0 | 0 | 0 | 0 | 0 | 0 | 0 | 0 | 0 | 0 | 0 | TRUE
1.957142857 | 332.15 | 0.582084309 | LiBF4 | mol/kg | w | 0 | 1 | 0 | 0 | 0.3 | 0 | 0 | 0 | 0 | 0 | 0 | 0 | 0 | 0 | 0 | 0 | 0 | 0 | 0 | 0 | 0 | 0 | 0 | 0 | TRUE
0.685714286 | 243.65 | 0.669262295 | LiBF4 | mol/kg | w | 0 | 1 | 0 | 0 | 0.3 | 0 | 0 | 0 | 0 | 0 | 0 | 0 | 0 | 0 | 0 | 0 | 0 | 0 | 0 | 0 | 0 | 0 | 0 | 0 | TRUE
1.028571429 | 253.35 | 0.671955504 | LiBF4 | mol/kg | w | 0 | 1 | 0 | 0 | 0.3 | 0 | 0 | 0 | 0 | 0 | 0 | 0 | 0 | 0 | 0 | 0 | 0 | 0 | 0 | 0 | 0 | 0 | 0 | 0 | TRUE
1.442857143 | 263.15 | 0.670257611 | LiBF4 | mol/kg | w | 0 | 1 | 0 | 0 | 0.3 | 0 | 0 | 0 | 0 | 0 | 0 | 0 | 0 | 0 | 0 | 0 | 0 | 0 | 0 | 0 | 0 | 0 | 0 | 0 | TRUE
1.942857143 | 272.95 | 0.668208431 | LiBF4 | mol/kg | w | 0 | 1 | 0 | 0 | 0.3 | 0 | 0 | 0 | 0 | 0 | 0 | 0 | 0 | 0 | 0 | 0 | 0 | 0 | 0 | 0 | 0 | 0 | 0 | 0 | TRUE
2.471428571 | 282.85 | 0.666042155 | LiBF4 | mol/kg | w | 0 | 1 | 0 | 0 | 0.3 | 0 | 0 | 0 | 0 | 0 | 0 | 0 | 0 | 0 | 0 | 0 | 0 | 0 | 0 | 0 | 0 | 0 | 0 | 0 | TRUE
3.042857143 | 292.65 | 0.663700234 | LiBF4 | mol/kg | w | 0 | 1 | 0 | 0 | 0.3 | 0 | 0 | 0 | 0 | 0 | 0 | 0 | 0 | 0 | 0 | 0 | 0 | 0 | 0 | 0 | 0 | 0 | 0 | 0 | TRUE
3.628571429 | 302.55 | 0.661299766 | LiBF4 | mol/kg | w | 0 | 1 | 0 | 0 | 0.3 | 0 | 0 | 0 | 0 | 0 | 0 | 0 | 0 | 0 | 0 | 0 | 0 | 0 | 0 | 0 | 0 | 0 | 0 | 0 | TRUE
4.257142857 | 312.45 | 0.658723653 | LiBF4 | mol/kg | w | 0 | 1 | 0 | 0 | 0.3 | 0 | 0 | 0 | 0 | 0 | 0 | 0 | 0 | 0 | 0 | 0 | 0 | 0 | 0 | 0 | 0 | 0 | 0 | 0 | TRUE
4.9 | 322.35 | 0.651990632 | LiBF4 | mol/kg | w | 0 | 1 | 0 | 0 | 0.3 | 0 | 0 | 0 | 0 | 0 | 0 | 0 | 0 | 0 | 0 | 0 | 0 | 0 | 0 | 0 | 0 | 0 | 0 | 0 | TRUE
5.557142857 | 332.15 | 0.653395785 | LiBF4 | mol/kg | w | 0 | 1 | 0 | 0 | 0.3 | 0 | 0 | 0 | 0 | 0 | 0 | 0 | 0 | 0 | 0 | 0 | 0 | 0 | 0 | 0 | 0 | 0 | 0 | 0 | TRUE
0.4 | 322.35 | 0.674531616 | LiBF4 | mol/kg | w | 0 | 1 | 0 | 0 | 0.3 | 0 | 0 | 0 | 0 | 0 | 0 | 0 | 0 | 0 | 0 | 0 | 0 | 0 | 0 | 0 | 0 | 0 | 0 | 0 | TRUE
2.471428571 | 332.15 | 0.666042155 | LiBF4 | mol/kg | w | 0 | 1 | 0 | 0 | 0.3 | 0 | 0 | 0 | 0 | 0 | 0 | 0 | 0 | 0 | 0 | 0 | 0 | 0 | 0 | 0 | 0 | 0 | 0 | 0 | TRUE
2.414285714 | 282.85 | 0.756440281 | LiBF4 | mol/kg | w | 0 | 1 | 0 | 0 | 0.3 | 0 | 0 | 0 | 0 | 0 | 0 | 0 | 0 | 0 | 0 | 0 | 0 | 0 | 0 | 0 | 0 | 0 | 0 | 0 | TRUE
2.985714286 | 292.65 | 0.754098361 | LiBF4 | mol/kg | w | 0 | 1 | 0 | 0 | 0.3 | 0 | 0 | 0 | 0 | 0 | 0 | 0 | 0 | 0 | 0 | 0 | 0 | 0 | 0 | 0 | 0 | 0 | 0 | 0 | TRUE
3.6 | 302.55 | 0.751580796 | LiBF4 | mol/kg | w | 0 | 1 | 0 | 0 | 0.3 | 0 | 0 | 0 | 0 | 0 | 0 | 0 | 0 | 0 | 0 | 0 | 0 | 0 | 0 | 0 | 0 | 0 | 0 | 0 | TRUE
4.242857143 | 312.45 | 0.753044496 | LiBF4 | mol/kg | w | 0 | 1 | 0 | 0 | 0.3 | 0 | 0 | 0 | 0 | 0 | 0 | 0 | 0 | 0 | 0 | 0 | 0 | 0 | 0 | 0 | 0 | 0 | 0 | 0 | TRUE
4.885714286 | 322.35 | 0.746311475 | LiBF4 | mol/kg | w | 0 | 1 | 0 | 0 | 0.3 | 0 | 0 | 0 | 0 | 0 | 0 | 0 | 0 | 0 | 0 | 0 | 0 | 0 | 0 | 0 | 0 | 0 | 0 | 0 | TRUE
5.557142857 | 332.15 | 0.743559719 | LiBF4 | mol/kg | w | 0 | 1 | 0 | 0 | 0.3 | 0 | 0 | 0 | 0 | 0 | 0 | 0 | 0 | 0 | 0 | 0 | 0 | 0 | 0 | 0 | 0 | 0 | 0 | 0 | TRUE
0.371428571 | 282.85 | 0.768911007 | LiBF4 | mol/kg | w | 0 | 1 | 0 | 0 | 0.3 | 0 | 0 | 0 | 0 | 0 | 0 | 0 | 0 | 0 | 0 | 0 | 0 | 0 | 0 | 0 | 0 | 0 | 0 | 0 | TRUE
0.642857143 | 292.65 | 0.763700234 | LiBF4 | mol/kg | w | 0 | 1 | 0 | 0 | 0.3 | 0 | 0 | 0 | 0 | 0 | 0 | 0 | 0 | 0 | 0 | 0 | 0 | 0 | 0 | 0 | 0 | 0 | 0 | 0 | TRUE
0.985714286 | 302.55 | 0.762295082 | LiBF4 | mol/kg | w | 0 | 1 | 0 | 0 | 0.3 | 0 | 0 | 0 | 0 | 0 | 0 | 0 | 0 | 0 | 0 | 0 | 0 | 0 | 0 | 0 | 0 | 0 | 0 | 0 | TRUE
1.4 | 312.45 | 0.76469555 | LiBF4 | mol/kg | w | 0 | 1 | 0 | 0 | 0.3 | 0 | 0 | 0 | 0 | 0 | 0 | 0 | 0 | 0 | 0 | 0 | 0 | 0 | 0 | 0 | 0 | 0 | 0 | 0 | TRUE
1.885714286 | 322.35 | 0.762704918 | LiBF4 | mol/kg | w | 0 | 1 | 0 | 0 | 0.3 | 0 | 0 | 0 | 0 | 0 | 0 | 0 | 0 | 0 | 0 | 0 | 0 | 0 | 0 | 0 | 0 | 0 | 0 | 0 | TRUE
4.242857143 | 332.15 | 0.753044496 | LiBF4 | mol/kg | w | 0 | 1 | 0 | 0 | 0.3 | 0 | 0 | 0 | 0 | 0 | 0 | 0 | 0 | 0 | 0 | 0 | 0 | 0 | 0 | 0 | 0 | 0 | 0 | 0 | TRUE
0.6 | 243.65 | 0.870433255 | LiBF4 | mol/kg | w | 0 | 1 | 0 | 0 | 0.3 | 0 | 0 | 0 | 0 | 0 | 0 | 0 | 0 | 0 | 0 | 0 | 0 | 0 | 0 | 0 | 0 | 0 | 0 | 0 | TRUE
0.928571429 | 253.35 | 0.869086651 | LiBF4 | mol/kg | w | 0 | 1 | 0 | 0 | 0.3 | 0 | 0 | 0 | 0 | 0 | 0 | 0 | 0 | 0 | 0 | 0 | 0 | 0 | 0 | 0 | 0 | 0 | 0 | 0 | TRUE
1.328571429 | 263.15 | 0.867447307 | LiBF4 | mol/kg | w | 0 | 1 | 0 | 0 | 0.3 | 0 | 0 | 0 | 0 | 0 | 0 | 0 | 0 | 0 | 0 | 0 | 0 | 0 | 0 | 0 | 0 | 0 | 0 | 0 | TRUE
1.8 | 272.95 | 0.869613583 | LiBF4 | mol/kg | w | 0 | 1 | 0 | 0 | 0.3 | 0 | 0 | 0 | 0 | 0 | 0 | 0 | 0 | 0 | 0 | 0 | 0 | 0 | 0 | 0 | 0 | 0 | 0 | 0 | TRUE
2.342857143 | 282.85 | 0.867388759 | LiBF4 | mol/kg | w | 0 | 1 | 0 | 0 | 0.3 | 0 | 0 | 0 | 0 | 0 | 0 | 0 | 0 | 0 | 0 | 0 | 0 | 0 | 0 | 0 | 0 | 0 | 0 | 0 | TRUE
2.928571429 | 292.65 | 0.86498829 | LiBF4 | mol/kg | w | 0 | 1 | 0 | 0 | 0.3 | 0 | 0 | 0 | 0 | 0 | 0 | 0 | 0 | 0 | 0 | 0 | 0 | 0 | 0 | 0 | 0 | 0 | 0 | 0 | TRUE
3.528571429 | 302.55 | 0.862529274 | LiBF4 | mol/kg | w | 0 | 1 | 0 | 0 | 0.3 | 0 | 0 | 0 | 0 | 0 | 0 | 0 | 0 | 0 | 0 | 0 | 0 | 0 | 0 | 0 | 0 | 0 | 0 | 0 | TRUE
4.171428571 | 312.45 | 0.859894614 | LiBF4 | mol/kg | w | 0 | 1 | 0 | 0 | 0.3 | 0 | 0 | 0 | 0 | 0 | 0 | 0 | 0 | 0 | 0 | 0 | 0 | 0 | 0 | 0 | 0 | 0 | 0 | 0 | TRUE
4.842857143 | 322.35 | 0.853044496 | LiBF4 | mol/kg | w | 0 | 1 | 0 | 0 | 0.3 | 0 | 0 | 0 | 0 | 0 | 0 | 0 | 0 | 0 | 0 | 0 | 0 | 0 | 0 | 0 | 0 | 0 | 0 | 0 | TRUE
5.528571429 | 332.15 | 0.850234192 | LiBF4 | mol/kg | w | 0 | 1 | 0 | 0 | 0.3 | 0 | 0 | 0 | 0 | 0 | 0 | 0 | 0 | 0 | 0 | 0 | 0 | 0 | 0 | 0 | 0 | 0 | 0 | 0 | TRUE
0.342857143 | 322.35 | 0.87558548 | LiBF4 | mol/kg | w | 0 | 1 | 0 | 0 | 0.3 | 0 | 0 | 0 | 0 | 0 | 0 | 0 | 0 | 0 | 0 | 0 | 0 | 0 | 0 | 0 | 0 | 0 | 0 | 0 | TRUE
2.342857143 | 332.15 | 0.867388759 | LiBF4 | mol/kg | w | 0 | 1 | 0 | 0 | 0.3 | 0 | 0 | 0 | 0 | 0 | 0 | 0 | 0 | 0 | 0 | 0 | 0 | 0 | 0 | 0 | 0 | 0 | 0 | 0 | TRUE
0.3 | 233.75 | 0.978220141 | LiBF4 | mol/kg | w | 0 | 1 | 0 | 0 | 0.3 | 0 | 0 | 0 | 0 | 0 | 0 | 0 | 0 | 0 | 0 | 0 | 0 | 0 | 0 | 0 | 0 | 0 | 0 | 0 | TRUE
0.542857143 | 243.65 | 0.977224824 | LiBF4 | mol/kg | w | 0 | 1 | 0 | 0 | 0.3 | 0 | 0 | 0 | 0 | 0 | 0 | 0 | 0 | 0 | 0 | 0 | 0 | 0 | 0 | 0 | 0 | 0 | 0 | 0 | TRUE
0.842857143 | 253.35 | 0.975995316 | LiBF4 | mol/kg | w | 0 | 1 | 0 | 0 | 0.3 | 0 | 0 | 0 | 0 | 0 | 0 | 0 | 0 | 0 | 0 | 0 | 0 | 0 | 0 | 0 | 0 | 0 | 0 | 0 | TRUE
1.242857143 | 263.15 | 0.974355972 | LiBF4 | mol/kg | w | 0 | 1 | 0 | 0 | 0.3 | 0 | 0 | 0 | 0 | 0 | 0 | 0 | 0 | 0 | 0 | 0 | 0 | 0 | 0 | 0 | 0 | 0 | 0 | 0 | TRUE
1.728571429 | 272.95 | 0.97236534 | LiBF4 | mol/kg | w | 0 | 1 | 0 | 0 | 0.3 | 0 | 0 | 0 | 0 | 0 | 0 | 0 | 0 | 0 | 0 | 0 | 0 | 0 | 0 | 0 | 0 | 0 | 0 | 0 | TRUE
2.242857143 | 282.85 | 0.970257611 | LiBF4 | mol/kg | w | 0 | 1 | 0 | 0 | 0.3 | 0 | 0 | 0 | 0 | 0 | 0 | 0 | 0 | 0 | 0 | 0 | 0 | 0 | 0 | 0 | 0 | 0 | 0 | 0 | TRUE
2.8 | 292.65 | 0.967974239 | LiBF4 | mol/kg | w | 0 | 1 | 0 | 0 | 0.3 | 0 | 0 | 0 | 0 | 0 | 0 | 0 | 0 | 0 | 0 | 0 | 0 | 0 | 0 | 0 | 0 | 0 | 0 | 0 | TRUE
3.428571429 | 302.55 | 0.965398126 | LiBF4 | mol/kg | w | 0 | 1 | 0 | 0 | 0.3 | 0 | 0 | 0 | 0 | 0 | 0 | 0 | 0 | 0 | 0 | 0 | 0 | 0 | 0 | 0 | 0 | 0 | 0 | 0 | TRUE
4.085714286 | 312.45 | 0.962704918 | LiBF4 | mol/kg | w | 0 | 1 | 0 | 0 | 0.3 | 0 | 0 | 0 | 0 | 0 | 0 | 0 | 0 | 0 | 0 | 0 | 0 | 0 | 0 | 0 | 0 | 0 | 0 | 0 | TRUE
4.742857143 | 322.35 | 0.96001171 | LiBF4 | mol/kg | w | 0 | 1 | 0 | 0 | 0.3 | 0 | 0 | 0 | 0 | 0 | 0 | 0 | 0 | 0 | 0 | 0 | 0 | 0 | 0 | 0 | 0 | 0 | 0 | 0 | TRUE
5.428571429 | 332.15 | 0.957201405 | LiBF4 | mol/kg | w | 0 | 1 | 0 | 0 | 0.3 | 0 | 0 | 0 | 0 | 0 | 0 | 0 | 0 | 0 | 0 | 0 | 0 | 0 | 0 | 0 | 0 | 0 | 0 | 0 | TRUE
0.257142857 | 233.75 | 1.093149883 | LiBF4 | mol/kg | w | 0 | 1 | 0 | 0 | 0.3 | 0 | 0 | 0 | 0 | 0 | 0 | 0 | 0 | 0 | 0 | 0 | 0 | 0 | 0 | 0 | 0 | 0 | 0 | 0 | TRUE
0.5 | 243.65 | 1.092154567 | LiBF4 | mol/kg | w | 0 | 1 | 0 | 0 | 0.3 | 0 | 0 | 0 | 0 | 0 | 0 | 0 | 0 | 0 | 0 | 0 | 0 | 0 | 0 | 0 | 0 | 0 | 0 | 0 | TRUE
0.785714286 | 253.35 | 1.090983607 | LiBF4 | mol/kg | w | 0 | 1 | 0 | 0 | 0.3 | 0 | 0 | 0 | 0 | 0 | 0 | 0 | 0 | 0 | 0 | 0 | 0 | 0 | 0 | 0 | 0 | 0 | 0 | 0 | TRUE
1.157142857 | 263.15 | 1.089461358 | LiBF4 | mol/kg | w | 0 | 1 | 0 | 0 | 0.3 | 0 | 0 | 0 | 0 | 0 | 0 | 0 | 0 | 0 | 0 | 0 | 0 | 0 | 0 | 0 | 0 | 0 | 0 | 0 | TRUE
1.614285714 | 272.95 | 1.087587822 | LiBF4 | mol/kg | w | 0 | 1 | 0 | 0 | 0.3 | 0 | 0 | 0 | 0 | 0 | 0 | 0 | 0 | 0 | 0 | 0 | 0 | 0 | 0 | 0 | 0 | 0 | 0 | 0 | TRUE
2.128571429 | 282.85 | 1.085480094 | LiBF4 | mol/kg | w | 0 | 1 | 0 | 0 | 0.3 | 0 | 0 | 0 | 0 | 0 | 0 | 0 | 0 | 0 | 0 | 0 | 0 | 0 | 0 | 0 | 0 | 0 | 0 | 0 | TRUE
2.7 | 292.65 | 1.083138173 | LiBF4 | mol/kg | w | 0 | 1 | 0 | 0 | 0.3 | 0 | 0 | 0 | 0 | 0 | 0 | 0 | 0 | 0 | 0 | 0 | 0 | 0 | 0 | 0 | 0 | 0 | 0 | 0 | TRUE
3.285714286 | 302.55 | 1.080737705 | LiBF4 | mol/kg | w | 0 | 1 | 0 | 0 | 0.3 | 0 | 0 | 0 | 0 | 0 | 0 | 0 | 0 | 0 | 0 | 0 | 0 | 0 | 0 | 0 | 0 | 0 | 0 | 0 | TRUE
3.942857143 | 312.45 | 1.078044496 | LiBF4 | mol/kg | w | 0 | 1 | 0 | 0 | 0.3 | 0 | 0 | 0 | 0 | 0 | 0 | 0 | 0 | 0 | 0 | 0 | 0 | 0 | 0 | 0 | 0 | 0 | 0 | 0 | TRUE
4.614285714 | 322.35 | 1.07529274 | LiBF4 | mol/kg | w | 0 | 1 | 0 | 0 | 0.3 | 0 | 0 | 0 | 0 | 0 | 0 | 0 | 0 | 0 | 0 | 0 | 0 | 0 | 0 | 0 | 0 | 0 | 0 | 0 | TRUE
5.314285714 | 332.15 | 1.072423888 | LiBF4 | mol/kg | w | 0 | 1 | 0 | 0 | 0.3 | 0 | 0 | 0 | 0 | 0 | 0 | 0 | 0 | 0 | 0 | 0 | 0 | 0 | 0 | 0 | 0 | 0 | 0 | 0 | TRUE
0.228571429 | 233.75 | 1.22441452 | LiBF4 | mol/kg | w | 0 | 1 | 0 | 0 | 0.3 | 0 | 0 | 0 | 0 | 0 | 0 | 0 | 0 | 0 | 0 | 0 | 0 | 0 | 0 | 0 | 0 | 0 | 0 | 0 | TRUE
0.414285714 | 243.65 | 1.223653396 | LiBF4 | mol/kg | w | 0 | 1 | 0 | 0 | 0.3 | 0 | 0 | 0 | 0 | 0 | 0 | 0 | 0 | 0 | 0 | 0 | 0 | 0 | 0 | 0 | 0 | 0 | 0 | 0 | TRUE
0.7 | 253.35 | 1.222482436 | LiBF4 | mol/kg | w | 0 | 1 | 0 | 0 | 0.3 | 0 | 0 | 0 | 0 | 0 | 0 | 0 | 0 | 0 | 0 | 0 | 0 | 0 | 0 | 0 | 0 | 0 | 0 | 0 | TRUE
1.071428571 | 263.15 | 1.220960187 | LiBF4 | mol/kg | w | 0 | 1 | 0 | 0 | 0.3 | 0 | 0 | 0 | 0 | 0 | 0 | 0 | 0 | 0 | 0 | 0 | 0 | 0 | 0 | 0 | 0 | 0 | 0 | 0 | TRUE
1.5 | 272.95 | 1.223302108 | LiBF4 | mol/kg | w | 0 | 1 | 0 | 0 | 0.3 | 0 | 0 | 0 | 0 | 0 | 0 | 0 | 0 | 0 | 0 | 0 | 0 | 0 | 0 | 0 | 0 | 0 | 0 | 0 | TRUE
1.985714286 | 282.85 | 1.217213115 | LiBF4 | mol/kg | w | 0 | 1 | 0 | 0 | 0.3 | 0 | 0 | 0 | 0 | 0 | 0 | 0 | 0 | 0 | 0 | 0 | 0 | 0 | 0 | 0 | 0 | 0 | 0 | 0 | TRUE
2.528571429 | 292.65 | 1.219086651 | LiBF4 | mol/kg | w | 0 | 1 | 0 | 0 | 0.3 | 0 | 0 | 0 | 0 | 0 | 0 | 0 | 0 | 0 | 0 | 0 | 0 | 0 | 0 | 0 | 0 | 0 | 0 | 0 | TRUE
3.128571429 | 302.55 | 1.216627635 | LiBF4 | mol/kg | w | 0 | 1 | 0 | 0 | 0.3 | 0 | 0 | 0 | 0 | 0 | 0 | 0 | 0 | 0 | 0 | 0 | 0 | 0 | 0 | 0 | 0 | 0 | 0 | 0 | TRUE
3.771428571 | 312.45 | 1.213992974 | LiBF4 | mol/kg | w | 0 | 1 | 0 | 0 | 0.3 | 0 | 0 | 0 | 0 | 0 | 0 | 0 | 0 | 0 | 0 | 0 | 0 | 0 | 0 | 0 | 0 | 0 | 0 | 0 | TRUE
4.471428571 | 322.35 | 1.207025761 | LiBF4 | mol/kg | w | 0 | 1 | 0 | 0 | 0.3 | 0 | 0 | 0 | 0 | 0 | 0 | 0 | 0 | 0 | 0 | 0 | 0 | 0 | 0 | 0 | 0 | 0 | 0 | 0 | TRUE
5.142857143 | 332.15 | 1.204274005 | LiBF4 | mol/kg | w | 0 | 1 | 0 | 0 | 0.3 | 0 | 0 | 0 | 0 | 0 | 0 | 0 | 0 | 0 | 0 | 0 | 0 | 0 | 0 | 0 | 0 | 0 | 0 | 0 | TRUE
0.185714286 | 233.75 | 1.363934426 | LiBF4 | mol/kg | w | 0 | 1 | 0 | 0 | 0.3 | 0 | 0 | 0 | 0 | 0 | 0 | 0 | 0 | 0 | 0 | 0 | 0 | 0 | 0 | 0 | 0 | 0 | 0 | 0 | TRUE
0.357142857 | 243.65 | 1.36323185 | LiBF4 | mol/kg | w | 0 | 1 | 0 | 0 | 0.3 | 0 | 0 | 0 | 0 | 0 | 0 | 0 | 0 | 0 | 0 | 0 | 0 | 0 | 0 | 0 | 0 | 0 | 0 | 0 | TRUE
0.614285714 | 253.35 | 1.362177986 | LiBF4 | mol/kg | w | 0 | 1 | 0 | 0 | 0.3 | 0 | 0 | 0 | 0 | 0 | 0 | 0 | 0 | 0 | 0 | 0 | 0 | 0 | 0 | 0 | 0 | 0 | 0 | 0 | TRUE
0.957142857 | 263.15 | 1.360772834 | LiBF4 | mol/kg | w | 0 | 1 | 0 | 0 | 0.3 | 0 | 0 | 0 | 0 | 0 | 0 | 0 | 0 | 0 | 0 | 0 | 0 | 0 | 0 | 0 | 0 | 0 | 0 | 0 | TRUE
1.371428571 | 272.95 | 1.359074941 | LiBF4 | mol/kg | w | 0 | 1 | 0 | 0 | 0.3 | 0 | 0 | 0 | 0 | 0 | 0 | 0 | 0 | 0 | 0 | 0 | 0 | 0 | 0 | 0 | 0 | 0 | 0 | 0 | TRUE
1.828571429 | 282.85 | 1.353103044 | LiBF4 | mol/kg | w | 0 | 1 | 0 | 0 | 0.3 | 0 | 0 | 0 | 0 | 0 | 0 | 0 | 0 | 0 | 0 | 0 | 0 | 0 | 0 | 0 | 0 | 0 | 0 | 0 | TRUE
2.371428571 | 292.65 | 1.354976581 | LiBF4 | mol/kg | w | 0 | 1 | 0 | 0 | 0.3 | 0 | 0 | 0 | 0 | 0 | 0 | 0 | 0 | 0 | 0 | 0 | 0 | 0 | 0 | 0 | 0 | 0 | 0 | 0 | TRUE
2.942857143 | 302.55 | 1.3485363 | LiBF4 | mol/kg | w | 0 | 1 | 0 | 0 | 0.3 | 0 | 0 | 0 | 0 | 0 | 0 | 0 | 0 | 0 | 0 | 0 | 0 | 0 | 0 | 0 | 0 | 0 | 0 | 0 | TRUE
3.585714286 | 312.45 | 1.345901639 | LiBF4 | mol/kg | w | 0 | 1 | 0 | 0 | 0.3 | 0 | 0 | 0 | 0 | 0 | 0 | 0 | 0 | 0 | 0 | 0 | 0 | 0 | 0 | 0 | 0 | 0 | 0 | 0 | TRUE
4.242857143 | 322.35 | 1.347306792 | LiBF4 | mol/kg | w | 0 | 1 | 0 | 0 | 0.3 | 0 | 0 | 0 | 0 | 0 | 0 | 0 | 0 | 0 | 0 | 0 | 0 | 0 | 0 | 0 | 0 | 0 | 0 | 0 | TRUE
4.914285714 | 332.15 | 1.344555035 | LiBF4 | mol/kg | w | 0 | 1 | 0 | 0 | 0.3 | 0 | 0 | 0 | 0 | 0 | 0 | 0 | 0 | 0 | 0 | 0 | 0 | 0 | 0 | 0 | 0 | 0 | 0 | 0 | TRUE
0.157142857 | 233.75 | 1.515690867 | LiBF4 | mol/kg | w | 0 | 1 | 0 | 0 | 0.3 | 0 | 0 | 0 | 0 | 0 | 0 | 0 | 0 | 0 | 0 | 0 | 0 | 0 | 0 | 0 | 0 | 0 | 0 | 0 | TRUE
0.3 | 243.65 | 1.515105386 | LiBF4 | mol/kg | w | 0 | 1 | 0 | 0 | 0.3 | 0 | 0 | 0 | 0 | 0 | 0 | 0 | 0 | 0 | 0 | 0 | 0 | 0 | 0 | 0 | 0 | 0 | 0 | 0 | TRUE
0.542857143 | 253.35 | 1.51411007 | LiBF4 | mol/kg | w | 0 | 1 | 0 | 0 | 0.3 | 0 | 0 | 0 | 0 | 0 | 0 | 0 | 0 | 0 | 0 | 0 | 0 | 0 | 0 | 0 | 0 | 0 | 0 | 0 | TRUE
0.842857143 | 263.15 | 1.508782201 | LiBF4 | mol/kg | w | 0 | 1 | 0 | 0 | 0.3 | 0 | 0 | 0 | 0 | 0 | 0 | 0 | 0 | 0 | 0 | 0 | 0 | 0 | 0 | 0 | 0 | 0 | 0 | 0 | TRUE
1.214285714 | 272.95 | 1.511358314 | LiBF4 | mol/kg | w | 0 | 1 | 0 | 0 | 0.3 | 0 | 0 | 0 | 0 | 0 | 0 | 0 | 0 | 0 | 0 | 0 | 0 | 0 | 0 | 0 | 0 | 0 | 0 | 0 | TRUE
1.685714286 | 282.85 | 1.50942623 | LiBF4 | mol/kg | w | 0 | 1 | 0 | 0 | 0.3 | 0 | 0 | 0 | 0 | 0 | 0 | 0 | 0 | 0 | 0 | 0 | 0 | 0 | 0 | 0 | 0 | 0 | 0 | 0 | TRUE
2.185714286 | 292.65 | 1.503278689 | LiBF4 | mol/kg | w | 0 | 1 | 0 | 0 | 0.3 | 0 | 0 | 0 | 0 | 0 | 0 | 0 | 0 | 0 | 0 | 0 | 0 | 0 | 0 | 0 | 0 | 0 | 0 | 0 | TRUE
2.742857143 | 302.55 | 1.505093677 | LiBF4 | mol/kg | w | 0 | 1 | 0 | 0 | 0.3 | 0 | 0 | 0 | 0 | 0 | 0 | 0 | 0 | 0 | 0 | 0 | 0 | 0 | 0 | 0 | 0 | 0 | 0 | 0 | TRUE
3.357142857 | 312.45 | 1.502576112 | LiBF4 | mol/kg | w | 0 | 1 | 0 | 0 | 0.3 | 0 | 0 | 0 | 0 | 0 | 0 | 0 | 0 | 0 | 0 | 0 | 0 | 0 | 0 | 0 | 0 | 0 | 0 | 0 | TRUE
4.014285714 | 322.35 | 1.499882904 | LiBF4 | mol/kg | w | 0 | 1 | 0 | 0 | 0.3 | 0 | 0 | 0 | 0 | 0 | 0 | 0 | 0 | 0 | 0 | 0 | 0 | 0 | 0 | 0 | 0 | 0 | 0 | 0 | TRUE
4.714285714 | 332.15 | 1.497014052 | LiBF4 | mol/kg | w | 0 | 1 | 0 | 0 | 0.3 | 0 | 0 | 0 | 0 | 0 | 0 | 0 | 0 | 0 | 0 | 0 | 0 | 0 | 0 | 0 | 0 | 0 | 0 | 0 | TRUE
0.114285714 | 243.65 | 1.683899297 | LiBF4 | mol/kg | w | 0 | 1 | 0 | 0 | 0.3 | 0 | 0 | 0 | 0 | 0 | 0 | 0 | 0 | 0 | 0 | 0 | 0 | 0 | 0 | 0 | 0 | 0 | 0 | 0 | TRUE
0.257142857 | 253.35 | 1.683313817 | LiBF4 | mol/kg | w | 0 | 1 | 0 | 0 | 0.3 | 0 | 0 | 0 | 0 | 0 | 0 | 0 | 0 | 0 | 0 | 0 | 0 | 0 | 0 | 0 | 0 | 0 | 0 | 0 | TRUE
0.457142857 | 263.15 | 1.682494145 | LiBF4 | mol/kg | w | 0 | 1 | 0 | 0 | 0.3 | 0 | 0 | 0 | 0 | 0 | 0 | 0 | 0 | 0 | 0 | 0 | 0 | 0 | 0 | 0 | 0 | 0 | 0 | 0 | TRUE
0.714285714 | 272.95 | 1.681440281 | LiBF4 | mol/kg | w | 0 | 1 | 0 | 0 | 0.3 | 0 | 0 | 0 | 0 | 0 | 0 | 0 | 0 | 0 | 0 | 0 | 0 | 0 | 0 | 0 | 0 | 0 | 0 | 0 | TRUE
1.5 | 282.85 | 1.678220141 | LiBF4 | mol/kg | w | 0 | 1 | 0 | 0 | 0.3 | 0 | 0 | 0 | 0 | 0 | 0 | 0 | 0 | 0 | 0 | 0 | 0 | 0 | 0 | 0 | 0 | 0 | 0 | 0 | TRUE
1.985714286 | 292.65 | 1.676229508 | LiBF4 | mol/kg | w | 0 | 1 | 0 | 0 | 0.3 | 0 | 0 | 0 | 0 | 0 | 0 | 0 | 0 | 0 | 0 | 0 | 0 | 0 | 0 | 0 | 0 | 0 | 0 | 0 | TRUE
2.528571429 | 302.55 | 1.674004684 | LiBF4 | mol/kg | w | 0 | 1 | 0 | 0 | 0.3 | 0 | 0 | 0 | 0 | 0 | 0 | 0 | 0 | 0 | 0 | 0 | 0 | 0 | 0 | 0 | 0 | 0 | 0 | 0 | TRUE
3.114285714 | 312.45 | 1.667505855 | LiBF4 | mol/kg | w | 0 | 1 | 0 | 0 | 0.3 | 0 | 0 | 0 | 0 | 0 | 0 | 0 | 0 | 0 | 0 | 0 | 0 | 0 | 0 | 0 | 0 | 0 | 0 | 0 | TRUE
3.757142857 | 322.35 | 1.668969555 | LiBF4 | mol/kg | w | 0 | 1 | 0 | 0 | 0.3 | 0 | 0 | 0 | 0 | 0 | 0 | 0 | 0 | 0 | 0 | 0 | 0 | 0 | 0 | 0 | 0 | 0 | 0 | 0 | TRUE
4.442857143 | 332.15 | 1.666159251 | LiBF4 | mol/kg | w | 0 | 1 | 0 | 0 | 0.3 | 0 | 0 | 0 | 0 | 0 | 0 | 0 | 0 | 0 | 0 | 0 | 0 | 0 | 0 | 0 | 0 | 0 | 0 | 0 | TRUE
1.071428571 | 322.35 | 1.684074941 | LiBF4 | mol/kg | w | 0 | 1 | 0 | 0 | 0.3 | 0 | 0 | 0 | 0 | 0 | 0 | 0 | 0 | 0 | 0 | 0 | 0 | 0 | 0 | 0 | 0 | 0 | 0 | 0 | TRUE
2.528571429 | 332.15 | 1.674004684 | LiBF4 | mol/kg | w | 0 | 1 | 0 | 0 | 0.3 | 0 | 0 | 0 | 0 | 0 | 0 | 0 | 0 | 0 | 0 | 0 | 0 | 0 | 0 | 0 | 0 | 0 | 0 | 0 | TRUE
0.085714286 | 233.75 | 1.880737705 | LiBF4 | mol/kg | w | 0 | 1 | 0 | 0 | 0.3 | 0 | 0 | 0 | 0 | 0 | 0 | 0 | 0 | 0 | 0 | 0 | 0 | 0 | 0 | 0 | 0 | 0 | 0 | 0 | TRUE
0.2 | 243.65 | 1.880269321 | LiBF4 | mol/kg | w | 0 | 1 | 0 | 0 | 0.3 | 0 | 0 | 0 | 0 | 0 | 0 | 0 | 0 | 0 | 0 | 0 | 0 | 0 | 0 | 0 | 0 | 0 | 0 | 0 | TRUE
0.357142857 | 253.35 | 1.879625293 | LiBF4 | mol/kg | w | 0 | 1 | 0 | 0 | 0.3 | 0 | 0 | 0 | 0 | 0 | 0 | 0 | 0 | 0 | 0 | 0 | 0 | 0 | 0 | 0 | 0 | 0 | 0 | 0 | TRUE
0.6 | 263.15 | 1.878629977 | LiBF4 | mol/kg | w | 0 | 1 | 0 | 0 | 0.3 | 0 | 0 | 0 | 0 | 0 | 0 | 0 | 0 | 0 | 0 | 0 | 0 | 0 | 0 | 0 | 0 | 0 | 0 | 0 | TRUE
0.914285714 | 272.95 | 1.881440281 | LiBF4 | mol/kg | w | 0 | 1 | 0 | 0 | 0.3 | 0 | 0 | 0 | 0 | 0 | 0 | 0 | 0 | 0 | 0 | 0 | 0 | 0 | 0 | 0 | 0 | 0 | 0 | 0 | TRUE
1.314285714 | 282.85 | 1.879800937 | LiBF4 | mol/kg | w | 0 | 1 | 0 | 0 | 0.3 | 0 | 0 | 0 | 0 | 0 | 0 | 0 | 0 | 0 | 0 | 0 | 0 | 0 | 0 | 0 | 0 | 0 | 0 | 0 | TRUE
1.757142857 | 292.65 | 1.877985948 | LiBF4 | mol/kg | w | 0 | 1 | 0 | 0 | 0.3 | 0 | 0 | 0 | 0 | 0 | 0 | 0 | 0 | 0 | 0 | 0 | 0 | 0 | 0 | 0 | 0 | 0 | 0 | 0 | TRUE
2.285714286 | 302.55 | 1.875819672 | LiBF4 | mol/kg | w | 0 | 1 | 0 | 0 | 0.3 | 0 | 0 | 0 | 0 | 0 | 0 | 0 | 0 | 0 | 0 | 0 | 0 | 0 | 0 | 0 | 0 | 0 | 0 | 0 | TRUE
2.828571429 | 312.45 | 1.869496487 | LiBF4 | mol/kg | w | 0 | 1 | 0 | 0 | 0.3 | 0 | 0 | 0 | 0 | 0 | 0 | 0 | 0 | 0 | 0 | 0 | 0 | 0 | 0 | 0 | 0 | 0 | 0 | 0 | TRUE
3.442857143 | 322.35 | 1.866978923 | LiBF4 | mol/kg | w | 0 | 1 | 0 | 0 | 0.3 | 0 | 0 | 0 | 0 | 0 | 0 | 0 | 0 | 0 | 0 | 0 | 0 | 0 | 0 | 0 | 0 | 0 | 0 | 0 | TRUE
4.128571429 | 332.15 | 1.864168618 | LiBF4 | mol/kg | w | 0 | 1 | 0 | 0 | 0.3 | 0 | 0 | 0 | 0 | 0 | 0 | 0 | 0 | 0 | 0 | 0 | 0 | 0 | 0 | 0 | 0 | 0 | 0 | 0 | TRUE
0.071428571 | 233.75 | 2.057025761 | LiBF4 | mol/kg | w | 0 | 1 | 0 | 0 | 0.3 | 0 | 0 | 0 | 0 | 0 | 0 | 0 | 0 | 0 | 0 | 0 | 0 | 0 | 0 | 0 | 0 | 0 | 0 | 0 | TRUE
0.157142857 | 243.65 | 2.056674473 | LiBF4 | mol/kg | w | 0 | 1 | 0 | 0 | 0.3 | 0 | 0 | 0 | 0 | 0 | 0 | 0 | 0 | 0 | 0 | 0 | 0 | 0 | 0 | 0 | 0 | 0 | 0 | 0 | TRUE
0.285714286 | 253.35 | 2.056147541 | LiBF4 | mol/kg | w | 0 | 1 | 0 | 0 | 0.3 | 0 | 0 | 0 | 0 | 0 | 0 | 0 | 0 | 0 | 0 | 0 | 0 | 0 | 0 | 0 | 0 | 0 | 0 | 0 | TRUE
0.5 | 263.15 | 2.055269321 | LiBF4 | mol/kg | w | 0 | 1 | 0 | 0 | 0.3 | 0 | 0 | 0 | 0 | 0 | 0 | 0 | 0 | 0 | 0 | 0 | 0 | 0 | 0 | 0 | 0 | 0 | 0 | 0 | TRUE
0.8 | 272.95 | 2.054039813 | LiBF4 | mol/kg | w | 0 | 1 | 0 | 0 | 0.3 | 0 | 0 | 0 | 0 | 0 | 0 | 0 | 0 | 0 | 0 | 0 | 0 | 0 | 0 | 0 | 0 | 0 | 0 | 0 | TRUE
1.142857143 | 282.85 | 2.05263466 | LiBF4 | mol/kg | w | 0 | 1 | 0 | 0 | 0.3 | 0 | 0 | 0 | 0 | 0 | 0 | 0 | 0 | 0 | 0 | 0 | 0 | 0 | 0 | 0 | 0 | 0 | 0 | 0 | TRUE
1.571428571 | 292.65 | 2.054976581 | LiBF4 | mol/kg | w | 0 | 1 | 0 | 0 | 0.3 | 0 | 0 | 0 | 0 | 0 | 0 | 0 | 0 | 0 | 0 | 0 | 0 | 0 | 0 | 0 | 0 | 0 | 0 | 0 | TRUE
2.057142857 | 302.55 | 2.052985948 | LiBF4 | mol/kg | w | 0 | 1 | 0 | 0 | 0.3 | 0 | 0 | 0 | 0 | 0 | 0 | 0 | 0 | 0 | 0 | 0 | 0 | 0 | 0 | 0 | 0 | 0 | 0 | 0 | TRUE
2.585714286 | 312.45 | 2.050819672 | LiBF4 | mol/kg | w | 0 | 1 | 0 | 0 | 0.3 | 0 | 0 | 0 | 0 | 0 | 0 | 0 | 0 | 0 | 0 | 0 | 0 | 0 | 0 | 0 | 0 | 0 | 0 | 0 | TRUE
3.2 | 322.35 | 2.044203747 | LiBF4 | mol/kg | w | 0 | 1 | 0 | 0 | 0.3 | 0 | 0 | 0 | 0 | 0 | 0 | 0 | 0 | 0 | 0 | 0 | 0 | 0 | 0 | 0 | 0 | 0 | 0 | 0 | TRUE
3.857142857 | 332.15 | 2.041510539 | LiBF4 | mol/kg | w | 0 | 1 | 0 | 0 | 0.3 | 0 | 0 | 0 | 0 | 0 | 0 | 0 | 0 | 0 | 0 | 0 | 0 | 0 | 0 | 0 | 0 | 0 | 0 | 0 | TRUE
1.366122506 | 263.15 | 0.270545556 | LiBF4 | mol/kg | w | 0 | 1 | 0 | 0 | 0 | 0 | 0 | 0 | 0 | 0 | 0 | 0 | 0 | 0 | 0 | 0 | 0 | 0 | 0 | 0 | 0 | 0 | 0 | 0 | TRUE
1.86619227 | 272.95 | 0.268313102 | LiBF4 | mol/kg | w | 0 | 1 | 0 | 0 | 0 | 0 | 0 | 0 | 0 | 0 | 0 | 0 | 0 | 0 | 0 | 0 | 0 | 0 | 0 | 0 | 0 | 0 | 0 | 0 | TRUE
2.397516395 | 282.85 | 0.265941119 | LiBF4 | mol/kg | w | 0 | 1 | 0 | 0 | 0 | 0 | 0 | 0 | 0 | 0 | 0 | 0 | 0 | 0 | 0 | 0 | 0 | 0 | 0 | 0 | 0 | 0 | 0 | 0 | TRUE
2.991209711 | 292.65 | 0.267754988 | LiBF4 | mol/kg | w | 0 | 1 | 0 | 0 | 0 | 0 | 0 | 0 | 0 | 0 | 0 | 0 | 0 | 0 | 0 | 0 | 0 | 0 | 0 | 0 | 0 | 0 | 0 | 0 | TRUE
3.616296916 | 302.55 | 0.26496442 | LiBF4 | mol/kg | w | 0 | 1 | 0 | 0 | 0 | 0 | 0 | 0 | 0 | 0 | 0 | 0 | 0 | 0 | 0 | 0 | 0 | 0 | 0 | 0 | 0 | 0 | 0 | 0 | TRUE
4.24152365 | 312.45 | 0.257708944 | LiBF4 | mol/kg | w | 0 | 1 | 0 | 0 | 0 | 0 | 0 | 0 | 0 | 0 | 0 | 0 | 0 | 0 | 0 | 0 | 0 | 0 | 0 | 0 | 0 | 0 | 0 | 0 | TRUE
4.897865216 | 322.35 | 0.254778847 | LiBF4 | mol/kg | w | 0 | 1 | 0 | 0 | 0 | 0 | 0 | 0 | 0 | 0 | 0 | 0 | 0 | 0 | 0 | 0 | 0 | 0 | 0 | 0 | 0 | 0 | 0 | 0 | TRUE
5.585461141 | 332.15 | 0.251709223 | LiBF4 | mol/kg | w | 0 | 1 | 0 | 0 | 0 | 0 | 0 | 0 | 0 | 0 | 0 | 0 | 0 | 0 | 0 | 0 | 0 | 0 | 0 | 0 | 0 | 0 | 0 | 0 | TRUE
0.334589089 | 302.55 | 0.279614902 | LiBF4 | mol/kg | w | 0 | 1 | 0 | 0 | 0 | 0 | 0 | 0 | 0 | 0 | 0 | 0 | 0 | 0 | 0 | 0 | 0 | 0 | 0 | 0 | 0 | 0 | 0 | 0 | TRUE
0.600251151 | 312.45 | 0.27842891 | LiBF4 | mol/kg | w | 0 | 1 | 0 | 0 | 0 | 0 | 0 | 0 | 0 | 0 | 0 | 0 | 0 | 0 | 0 | 0 | 0 | 0 | 0 | 0 | 0 | 0 | 0 | 0 | TRUE
0.944049114 | 322.35 | 0.276894098 | LiBF4 | mol/kg | w | 0 | 1 | 0 | 0 | 0 | 0 | 0 | 0 | 0 | 0 | 0 | 0 | 0 | 0 | 0 | 0 | 0 | 0 | 0 | 0 | 0 | 0 | 0 | 0 | TRUE
2.991209711 | 332.15 | 0.267754988 | LiBF4 | mol/kg | w | 0 | 1 | 0 | 0 | 0 | 0 | 0 | 0 | 0 | 0 | 0 | 0 | 0 | 0 | 0 | 0 | 0 | 0 | 0 | 0 | 0 | 0 | 0 | 0 | TRUE
1.988279615 | 272.95 | 0.361518069 | LiBF4 | mol/kg | w | 0 | 1 | 0 | 0 | 0 | 0 | 0 | 0 | 0 | 0 | 0 | 0 | 0 | 0 | 0 | 0 | 0 | 0 | 0 | 0 | 0 | 0 | 0 | 0 | TRUE
2.58211246 | 282.85 | 0.358867029 | LiBF4 | mol/kg | w | 0 | 1 | 0 | 0 | 0 | 0 | 0 | 0 | 0 | 0 | 0 | 0 | 0 | 0 | 0 | 0 | 0 | 0 | 0 | 0 | 0 | 0 | 0 | 0 | TRUE
3.222826845 | 292.65 | 0.356006697 | LiBF4 | mol/kg | w | 0 | 1 | 0 | 0 | 0 | 0 | 0 | 0 | 0 | 0 | 0 | 0 | 0 | 0 | 0 | 0 | 0 | 0 | 0 | 0 | 0 | 0 | 0 | 0 | TRUE
3.910422771 | 302.55 | 0.352937073 | LiBF4 | mol/kg | w | 0 | 1 | 0 | 0 | 0 | 0 | 0 | 0 | 0 | 0 | 0 | 0 | 0 | 0 | 0 | 0 | 0 | 0 | 0 | 0 | 0 | 0 | 0 | 0 | TRUE
4.613645877 | 312.45 | 0.349797684 | LiBF4 | mol/kg | w | 0 | 1 | 0 | 0 | 0 | 0 | 0 | 0 | 0 | 0 | 0 | 0 | 0 | 0 | 0 | 0 | 0 | 0 | 0 | 0 | 0 | 0 | 0 | 0 | TRUE
5.379377703 | 322.35 | 0.346379238 | LiBF4 | mol/kg | w | 0 | 1 | 0 | 0 | 0 | 0 | 0 | 0 | 0 | 0 | 0 | 0 | 0 | 0 | 0 | 0 | 0 | 0 | 0 | 0 | 0 | 0 | 0 | 0 | TRUE
6.12948235 | 332.15 | 0.343030557 | LiBF4 | mol/kg | w | 0 | 1 | 0 | 0 | 0 | 0 | 0 | 0 | 0 | 0 | 0 | 0 | 0 | 0 | 0 | 0 | 0 | 0 | 0 | 0 | 0 | 0 | 0 | 0 | TRUE
0.331798521 | 292.65 | 0.368913074 | LiBF4 | mol/kg | w | 0 | 1 | 0 | 0 | 0 | 0 | 0 | 0 | 0 | 0 | 0 | 0 | 0 | 0 | 0 | 0 | 0 | 0 | 0 | 0 | 0 | 0 | 0 | 0 | TRUE
0.613087763 | 302.55 | 0.367657318 | LiBF4 | mol/kg | w | 0 | 1 | 0 | 0 | 0 | 0 | 0 | 0 | 0 | 0 | 0 | 0 | 0 | 0 | 0 | 0 | 0 | 0 | 0 | 0 | 0 | 0 | 0 | 0 | TRUE
0.988140087 | 312.45 | 0.365982978 | LiBF4 | mol/kg | w | 0 | 1 | 0 | 0 | 0 | 0 | 0 | 0 | 0 | 0 | 0 | 0 | 0 | 0 | 0 | 0 | 0 | 0 | 0 | 0 | 0 | 0 | 0 | 0 | TRUE
1.44132831 | 322.35 | 0.363959816 | LiBF4 | mol/kg | w | 0 | 1 | 0 | 0 | 0 | 0 | 0 | 0 | 0 | 0 | 0 | 0 | 0 | 0 | 0 | 0 | 0 | 0 | 0 | 0 | 0 | 0 | 0 | 0 | TRUE
3.222826845 | 332.15 | 0.356006697 | LiBF4 | mol/kg | w | 0 | 1 | 0 | 0 | 0 | 0 | 0 | 0 | 0 | 0 | 0 | 0 | 0 | 0 | 0 | 0 | 0 | 0 | 0 | 0 | 0 | 0 | 0 | 0 | TRUE
2.641551556 | 282.85 | 0.456815962 | LiBF4 | mol/kg | w | 0 | 1 | 0 | 0 | 0 | 0 | 0 | 0 | 0 | 0 | 0 | 0 | 0 | 0 | 0 | 0 | 0 | 0 | 0 | 0 | 0 | 0 | 0 | 0 | TRUE
3.344774662 | 292.65 | 0.453676573 | LiBF4 | mol/kg | w | 0 | 1 | 0 | 0 | 0 | 0 | 0 | 0 | 0 | 0 | 0 | 0 | 0 | 0 | 0 | 0 | 0 | 0 | 0 | 0 | 0 | 0 | 0 | 0 | TRUE
4.079252128 | 302.55 | 0.450397656 | LiBF4 | mol/kg | w | 0 | 1 | 0 | 0 | 0 | 0 | 0 | 0 | 0 | 0 | 0 | 0 | 0 | 0 | 0 | 0 | 0 | 0 | 0 | 0 | 0 | 0 | 0 | 0 | TRUE
4.860611134 | 312.45 | 0.446909446 | LiBF4 | mol/kg | w | 0 | 1 | 0 | 0 | 0 | 0 | 0 | 0 | 0 | 0 | 0 | 0 | 0 | 0 | 0 | 0 | 0 | 0 | 0 | 0 | 0 | 0 | 0 | 0 | TRUE
5.657597321 | 322.35 | 0.443351472 | LiBF4 | mol/kg | w | 0 | 1 | 0 | 0 | 0 | 0 | 0 | 0 | 0 | 0 | 0 | 0 | 0 | 0 | 0 | 0 | 0 | 0 | 0 | 0 | 0 | 0 | 0 | 0 | TRUE
6.470210688 | 332.15 | 0.439723734 | LiBF4 | mol/kg | w | 0 | 1 | 0 | 0 | 0 | 0 | 0 | 0 | 0 | 0 | 0 | 0 | 0 | 0 | 0 | 0 | 0 | 0 | 0 | 0 | 0 | 0 | 0 | 0 | TRUE
0.985070462 | 302.55 | 0.464210967 | LiBF4 | mol/kg | w | 0 | 1 | 0 | 0 | 0 | 0 | 0 | 0 | 0 | 0 | 0 | 0 | 0 | 0 | 0 | 0 | 0 | 0 | 0 | 0 | 0 | 0 | 0 | 0 | TRUE
1.453885866 | 312.45 | 0.462118041 | LiBF4 | mol/kg | w | 0 | 1 | 0 | 0 | 0 | 0 | 0 | 0 | 0 | 0 | 0 | 0 | 0 | 0 | 0 | 0 | 0 | 0 | 0 | 0 | 0 | 0 | 0 | 0 | TRUE
2.032091531 | 322.35 | 0.459536766 | LiBF4 | mol/kg | w | 0 | 1 | 0 | 0 | 0 | 0 | 0 | 0 | 0 | 0 | 0 | 0 | 0 | 0 | 0 | 0 | 0 | 0 | 0 | 0 | 0 | 0 | 0 | 0 | TRUE
4.079252128 | 332.15 | 0.450397656 | LiBF4 | mol/kg | w | 0 | 1 | 0 | 0 | 0 | 0 | 0 | 0 | 0 | 0 | 0 | 0 | 0 | 0 | 0 | 0 | 0 | 0 | 0 | 0 | 0 | 0 | 0 | 0 | TRUE
0.312962188 | 312.45 | 0.471675736 | LiBF4 | mol/kg | w | 0 | 1 | 0 | 0 | 0 | 0 | 0 | 0 | 0 | 0 | 0 | 0 | 0 | 0 | 0 | 0 | 0 | 0 | 0 | 0 | 0 | 0 | 0 | 0 | TRUE
0.60987861 | 322.35 | 0.470350216 | LiBF4 | mol/kg | w | 0 | 1 | 0 | 0 | 0 | 0 | 0 | 0 | 0 | 0 | 0 | 0 | 0 | 0 | 0 | 0 | 0 | 0 | 0 | 0 | 0 | 0 | 0 | 0 | TRUE
1.453885866 | 332.15 | 0.462118041 | LiBF4 | mol/kg | w | 0 | 1 | 0 | 0 | 0 | 0 | 0 | 0 | 0 | 0 | 0 | 0 | 0 | 0 | 0 | 0 | 0 | 0 | 0 | 0 | 0 | 0 | 0 | 0 | TRUE
4.920468815 | 312.45 | 0.531463653 | LiBF4 | mol/kg | w | 0 | 1 | 0 | 0 | 0 | 0 | 0 | 0 | 0 | 0 | 0 | 0 | 0 | 0 | 0 | 0 | 0 | 0 | 0 | 0 | 0 | 0 | 0 | 0 | TRUE
5.764336542 | 322.35 | 0.527696386 | LiBF4 | mol/kg | w | 0 | 1 | 0 | 0 | 0 | 0 | 0 | 0 | 0 | 0 | 0 | 0 | 0 | 0 | 0 | 0 | 0 | 0 | 0 | 0 | 0 | 0 | 0 | 0 | TRUE
6.60820427 | 332.15 | 0.52392912 | LiBF4 | mol/kg | w | 0 | 1 | 0 | 0 | 0 | 0 | 0 | 0 | 0 | 0 | 0 | 0 | 0 | 0 | 0 | 0 | 0 | 0 | 0 | 0 | 0 | 0 | 0 | 0 | TRUE
0.576112739 | 272.95 | 0.5508581 | LiBF4 | mol/kg | w | 0 | 1 | 0 | 0 | 0 | 0 | 0 | 0 | 0 | 0 | 0 | 0 | 0 | 0 | 0 | 0 | 0 | 0 | 0 | 0 | 0 | 0 | 0 | 0 | TRUE
0.966792242 | 282.85 | 0.549113995 | LiBF4 | mol/kg | w | 0 | 1 | 0 | 0 | 0 | 0 | 0 | 0 | 0 | 0 | 0 | 0 | 0 | 0 | 0 | 0 | 0 | 0 | 0 | 0 | 0 | 0 | 0 | 0 | TRUE
2.013813311 | 292.65 | 0.544439793 | LiBF4 | mol/kg | w | 0 | 1 | 0 | 0 | 0 | 0 | 0 | 0 | 0 | 0 | 0 | 0 | 0 | 0 | 0 | 0 | 0 | 0 | 0 | 0 | 0 | 0 | 0 | 0 | TRUE
2.654527696 | 302.55 | 0.541579461 | LiBF4 | mol/kg | w | 0 | 1 | 0 | 0 | 0 | 0 | 0 | 0 | 0 | 0 | 0 | 0 | 0 | 0 | 0 | 0 | 0 | 0 | 0 | 0 | 0 | 0 | 0 | 0 | TRUE
3.373238454 | 312.45 | 0.542835217 | LiBF4 | mol/kg | w | 0 | 1 | 0 | 0 | 0 | 0 | 0 | 0 | 0 | 0 | 0 | 0 | 0 | 0 | 0 | 0 | 0 | 0 | 0 | 0 | 0 | 0 | 0 | 0 | TRUE
4.10771592 | 322.35 | 0.5395563 | LiBF4 | mol/kg | w | 0 | 1 | 0 | 0 | 0 | 0 | 0 | 0 | 0 | 0 | 0 | 0 | 0 | 0 | 0 | 0 | 0 | 0 | 0 | 0 | 0 | 0 | 0 | 0 | TRUE
4.920468815 | 332.15 | 0.531463653 | LiBF4 | mol/kg | w | 0 | 1 | 0 | 0 | 0 | 0 | 0 | 0 | 0 | 0 | 0 | 0 | 0 | 0 | 0 | 0 | 0 | 0 | 0 | 0 | 0 | 0 | 0 | 0 | TRUE
0.294683968 | 312.45 | 0.556578764 | LiBF4 | mol/kg | w | 0 | 1 | 0 | 0 | 0 | 0 | 0 | 0 | 0 | 0 | 0 | 0 | 0 | 0 | 0 | 0 | 0 | 0 | 0 | 0 | 0 | 0 | 0 | 0 | TRUE
1.435468118 | 322.35 | 0.551485977 | LiBF4 | mol/kg | w | 0 | 1 | 0 | 0 | 0 | 0 | 0 | 0 | 0 | 0 | 0 | 0 | 0 | 0 | 0 | 0 | 0 | 0 | 0 | 0 | 0 | 0 | 0 | 0 | TRUE
3.373238454 | 332.15 | 0.542835217 | LiBF4 | mol/kg | w | 0 | 1 | 0 | 0 | 0 | 0 | 0 | 0 | 0 | 0 | 0 | 0 | 0 | 0 | 0 | 0 | 0 | 0 | 0 | 0 | 0 | 0 | 0 | 0 | TRUE
3.323566346 | 292.65 | 0.632342682 | LiBF4 | mol/kg | w | 0 | 1 | 0 | 0 | 0 | 0 | 0 | 0 | 0 | 0 | 0 | 0 | 0 | 0 | 0 | 0 | 0 | 0 | 0 | 0 | 0 | 0 | 0 | 0 | TRUE
4.089298172 | 302.55 | 0.628924236 | LiBF4 | mol/kg | w | 0 | 1 | 0 | 0 | 0 | 0 | 0 | 0 | 0 | 0 | 0 | 0 | 0 | 0 | 0 | 0 | 0 | 0 | 0 | 0 | 0 | 0 | 0 | 0 | TRUE
4.917678248 | 312.45 | 0.620761825 | LiBF4 | mol/kg | w | 0 | 1 | 0 | 0 | 0 | 0 | 0 | 0 | 0 | 0 | 0 | 0 | 0 | 0 | 0 | 0 | 0 | 0 | 0 | 0 | 0 | 0 | 0 | 0 | TRUE
5.777033626 | 322.35 | 0.621389703 | LiBF4 | mol/kg | w | 0 | 1 | 0 | 0 | 0 | 0 | 0 | 0 | 0 | 0 | 0 | 0 | 0 | 0 | 0 | 0 | 0 | 0 | 0 | 0 | 0 | 0 | 0 | 0 | TRUE
6.652155714 | 332.15 | 0.617482908 | LiBF4 | mol/kg | w | 0 | 1 | 0 | 0 | 0 | 0 | 0 | 0 | 0 | 0 | 0 | 0 | 0 | 0 | 0 | 0 | 0 | 0 | 0 | 0 | 0 | 0 | 0 | 0 | TRUE
0.26063904 | 272.95 | 0.646016464 | LiBF4 | mol/kg | w | 0 | 1 | 0 | 0 | 0 | 0 | 0 | 0 | 0 | 0 | 0 | 0 | 0 | 0 | 0 | 0 | 0 | 0 | 0 | 0 | 0 | 0 | 0 | 0 | TRUE
0.526440631 | 282.85 | 0.640365564 | LiBF4 | mol/kg | w | 0 | 1 | 0 | 0 | 0 | 0 | 0 | 0 | 0 | 0 | 0 | 0 | 0 | 0 | 0 | 0 | 0 | 0 | 0 | 0 | 0 | 0 | 0 | 0 | TRUE
0.901353425 | 292.65 | 0.643156132 | LiBF4 | mol/kg | w | 0 | 1 | 0 | 0 | 0 | 0 | 0 | 0 | 0 | 0 | 0 | 0 | 0 | 0 | 0 | 0 | 0 | 0 | 0 | 0 | 0 | 0 | 0 | 0 | TRUE
1.385935538 | 302.55 | 0.636528534 | LiBF4 | mol/kg | w | 0 | 1 | 0 | 0 | 0 | 0 | 0 | 0 | 0 | 0 | 0 | 0 | 0 | 0 | 0 | 0 | 0 | 0 | 0 | 0 | 0 | 0 | 0 | 0 | TRUE
1.948374494 | 312.45 | 0.638481931 | LiBF4 | mol/kg | w | 0 | 1 | 0 | 0 | 0 | 0 | 0 | 0 | 0 | 0 | 0 | 0 | 0 | 0 | 0 | 0 | 0 | 0 | 0 | 0 | 0 | 0 | 0 | 0 | TRUE
2.60471606 | 322.35 | 0.635551835 | LiBF4 | mol/kg | w | 0 | 1 | 0 | 0 | 0 | 0 | 0 | 0 | 0 | 0 | 0 | 0 | 0 | 0 | 0 | 0 | 0 | 0 | 0 | 0 | 0 | 0 | 0 | 0 | TRUE
4.089298172 | 332.15 | 0.628924236 | LiBF4 | mol/kg | w | 0 | 1 | 0 | 0 | 0 | 0 | 0 | 0 | 0 | 0 | 0 | 0 | 0 | 0 | 0 | 0 | 0 | 0 | 0 | 0 | 0 | 0 | 0 | 0 | TRUE
3.242779406 | 292.65 | 0.717524766 | LiBF4 | mol/kg | w | 0 | 1 | 0 | 0 | 0 | 0 | 0 | 0 | 0 | 0 | 0 | 0 | 0 | 0 | 0 | 0 | 0 | 0 | 0 | 0 | 0 | 0 | 0 | 0 | TRUE
4.008511232 | 302.55 | 0.714106321 | LiBF4 | mol/kg | w | 0 | 1 | 0 | 0 | 0 | 0 | 0 | 0 | 0 | 0 | 0 | 0 | 0 | 0 | 0 | 0 | 0 | 0 | 0 | 0 | 0 | 0 | 0 | 0 | TRUE
4.852378959 | 312.45 | 0.710339054 | LiBF4 | mol/kg | w | 0 | 1 | 0 | 0 | 0 | 0 | 0 | 0 | 0 | 0 | 0 | 0 | 0 | 0 | 0 | 0 | 0 | 0 | 0 | 0 | 0 | 0 | 0 | 0 | TRUE
5.727501046 | 322.35 | 0.706432259 | LiBF4 | mol/kg | w | 0 | 1 | 0 | 0 | 0 | 0 | 0 | 0 | 0 | 0 | 0 | 0 | 0 | 0 | 0 | 0 | 0 | 0 | 0 | 0 | 0 | 0 | 0 | 0 | TRUE
6.618250314 | 332.15 | 0.7024557 | LiBF4 | mol/kg | w | 0 | 1 | 0 | 0 | 0 | 0 | 0 | 0 | 0 | 0 | 0 | 0 | 0 | 0 | 0 | 0 | 0 | 0 | 0 | 0 | 0 | 0 | 0 | 0 | TRUE
0.22673364 | 292.65 | 0.730989256 | LiBF4 | mol/kg | w | 0 | 1 | 0 | 0 | 0 | 0 | 0 | 0 | 0 | 0 | 0 | 0 | 0 | 0 | 0 | 0 | 0 | 0 | 0 | 0 | 0 | 0 | 0 | 0 | TRUE
0.836333194 | 302.55 | 0.723803544 | LiBF4 | mol/kg | w | 0 | 1 | 0 | 0 | 0 | 0 | 0 | 0 | 0 | 0 | 0 | 0 | 0 | 0 | 0 | 0 | 0 | 0 | 0 | 0 | 0 | 0 | 0 | 0 | TRUE
1.305009069 | 312.45 | 0.726175527 | LiBF4 | mol/kg | w | 0 | 1 | 0 | 0 | 0 | 0 | 0 | 0 | 0 | 0 | 0 | 0 | 0 | 0 | 0 | 0 | 0 | 0 | 0 | 0 | 0 | 0 | 0 | 0 | TRUE
1.867587554 | 322.35 | 0.723664016 | LiBF4 | mol/kg | w | 0 | 1 | 0 | 0 | 0 | 0 | 0 | 0 | 0 | 0 | 0 | 0 | 0 | 0 | 0 | 0 | 0 | 0 | 0 | 0 | 0 | 0 | 0 | 0 | TRUE
4.008511232 | 332.15 | 0.714106321 | LiBF4 | mol/kg | w | 0 | 1 | 0 | 0 | 0 | 0 | 0 | 0 | 0 | 0 | 0 | 0 | 0 | 0 | 0 | 0 | 0 | 0 | 0 | 0 | 0 | 0 | 0 | 0 | TRUE
2.523789591 | 322.35 | 0.725198828 | LiBF4 | mol/kg | w | 0 | 1 | 0 | 0 | 0 | 0 | 0 | 0 | 0 | 0 | 0 | 0 | 0 | 0 | 0 | 0 | 0 | 0 | 0 | 0 | 0 | 0 | 0 | 0 | TRUE
3.242779406 | 332.15 | 0.717524766 | LiBF4 | mol/kg | w | 0 | 1 | 0 | 0 | 0 | 0 | 0 | 0 | 0 | 0 | 0 | 0 | 0 | 0 | 0 | 0 | 0 | 0 | 0 | 0 | 0 | 0 | 0 | 0 | TRUE
0.492256174 | 322.35 | 0.734268174 | LiBF4 | mol/kg | w | 0 | 1 | 0 | 0 | 0 | 0 | 0 | 0 | 0 | 0 | 0 | 0 | 0 | 0 | 0 | 0 | 0 | 0 | 0 | 0 | 0 | 0 | 0 | 0 | TRUE
2.523789591 | 332.15 | 0.725198828 | LiBF4 | mol/kg | w | 0 | 1 | 0 | 0 | 0 | 0 | 0 | 0 | 0 | 0 | 0 | 0 | 0 | 0 | 0 | 0 | 0 | 0 | 0 | 0 | 0 | 0 | 0 | 0 | TRUE
3.130179992 | 292.65 | 0.820706014 | LiBF4 | mol/kg | w | 0 | 1 | 0 | 0 | 0 | 0 | 0 | 0 | 0 | 0 | 0 | 0 | 0 | 0 | 0 | 0 | 0 | 0 | 0 | 0 | 0 | 0 | 0 | 0 | TRUE
3.895911818 | 302.55 | 0.817287568 | LiBF4 | mol/kg | w | 0 | 1 | 0 | 0 | 0 | 0 | 0 | 0 | 0 | 0 | 0 | 0 | 0 | 0 | 0 | 0 | 0 | 0 | 0 | 0 | 0 | 0 | 0 | 0 | TRUE
4.739779545 | 312.45 | 0.813520301 | LiBF4 | mol/kg | w | 0 | 1 | 0 | 0 | 0 | 0 | 0 | 0 | 0 | 0 | 0 | 0 | 0 | 0 | 0 | 0 | 0 | 0 | 0 | 0 | 0 | 0 | 0 | 0 | TRUE
5.614901632 | 322.35 | 0.809613506 | LiBF4 | mol/kg | w | 0 | 1 | 0 | 0 | 0 | 0 | 0 | 0 | 0 | 0 | 0 | 0 | 0 | 0 | 0 | 0 | 0 | 0 | 0 | 0 | 0 | 0 | 0 | 0 | TRUE
6.52127808 | 332.15 | 0.805567183 | LiBF4 | mol/kg | w | 0 | 1 | 0 | 0 | 0 | 0 | 0 | 0 | 0 | 0 | 0 | 0 | 0 | 0 | 0 | 0 | 0 | 0 | 0 | 0 | 0 | 0 | 0 | 0 | TRUE
0.192270127 | 272.95 | 0.833821683 | LiBF4 | mol/kg | w | 0 | 1 | 0 | 0 | 0 | 0 | 0 | 0 | 0 | 0 | 0 | 0 | 0 | 0 | 0 | 0 | 0 | 0 | 0 | 0 | 0 | 0 | 0 | 0 | TRUE
0.426677829 | 282.85 | 0.83277522 | LiBF4 | mol/kg | w | 0 | 1 | 0 | 0 | 0 | 0 | 0 | 0 | 0 | 0 | 0 | 0 | 0 | 0 | 0 | 0 | 0 | 0 | 0 | 0 | 0 | 0 | 0 | 0 | TRUE
0.786102972 | 292.65 | 0.831170643 | LiBF4 | mol/kg | w | 0 | 1 | 0 | 0 | 0 | 0 | 0 | 0 | 0 | 0 | 0 | 0 | 0 | 0 | 0 | 0 | 0 | 0 | 0 | 0 | 0 | 0 | 0 | 0 | TRUE
1.223664016 | 302.55 | 0.829217246 | LiBF4 | mol/kg | w | 0 | 1 | 0 | 0 | 0 | 0 | 0 | 0 | 0 | 0 | 0 | 0 | 0 | 0 | 0 | 0 | 0 | 0 | 0 | 0 | 0 | 0 | 0 | 0 | TRUE
1.77061532 | 312.45 | 0.826775499 | LiBF4 | mol/kg | w | 0 | 1 | 0 | 0 | 0 | 0 | 0 | 0 | 0 | 0 | 0 | 0 | 0 | 0 | 0 | 0 | 0 | 0 | 0 | 0 | 0 | 0 | 0 | 0 | TRUE
2.411329706 | 322.35 | 0.823915167 | LiBF4 | mol/kg | w | 0 | 1 | 0 | 0 | 0 | 0 | 0 | 0 | 0 | 0 | 0 | 0 | 0 | 0 | 0 | 0 | 0 | 0 | 0 | 0 | 0 | 0 | 0 | 0 | TRUE
4.739779545 | 332.15 | 0.813520301 | LiBF4 | mol/kg | w | 0 | 1 | 0 | 0 | 0 | 0 | 0 | 0 | 0 | 0 | 0 | 0 | 0 | 0 | 0 | 0 | 0 | 0 | 0 | 0 | 0 | 0 | 0 | 0 | TRUE
3.720524627 | 302.55 | 0.929677689 | LiBF4 | mol/kg | w | 0 | 1 | 0 | 0 | 0 | 0 | 0 | 0 | 0 | 0 | 0 | 0 | 0 | 0 | 0 | 0 | 0 | 0 | 0 | 0 | 0 | 0 | 0 | 0 | TRUE
4.548625645 | 312.45 | 0.930445096 | LiBF4 | mol/kg | w | 0 | 1 | 0 | 0 | 0 | 0 | 0 | 0 | 0 | 0 | 0 | 0 | 0 | 0 | 0 | 0 | 0 | 0 | 0 | 0 | 0 | 0 | 0 | 0 | TRUE
5.423747733 | 322.35 | 0.926538301 | LiBF4 | mol/kg | w | 0 | 1 | 0 | 0 | 0 | 0 | 0 | 0 | 0 | 0 | 0 | 0 | 0 | 0 | 0 | 0 | 0 | 0 | 0 | 0 | 0 | 0 | 0 | 0 | TRUE
6.345890889 | 332.15 | 0.917957304 | LiBF4 | mol/kg | w | 0 | 1 | 0 | 0 | 0 | 0 | 0 | 0 | 0 | 0 | 0 | 0 | 0 | 0 | 0 | 0 | 0 | 0 | 0 | 0 | 0 | 0 | 0 | 0 | TRUE
0.157388028 | 263.15 | 0.950048835 | LiBF4 | mol/kg | w | 0 | 1 | 0 | 0 | 0 | 0 | 0 | 0 | 0 | 0 | 0 | 0 | 0 | 0 | 0 | 0 | 0 | 0 | 0 | 0 | 0 | 0 | 0 | 0 | TRUE
0.37616855 | 272.95 | 0.949072136 | LiBF4 | mol/kg | w | 0 | 1 | 0 | 0 | 0 | 0 | 0 | 0 | 0 | 0 | 0 | 0 | 0 | 0 | 0 | 0 | 0 | 0 | 0 | 0 | 0 | 0 | 0 | 0 | TRUE
0.673224501 | 282.85 | 0.943281708 | LiBF4 | mol/kg | w | 0 | 1 | 0 | 0 | 0 | 0 | 0 | 0 | 0 | 0 | 0 | 0 | 0 | 0 | 0 | 0 | 0 | 0 | 0 | 0 | 0 | 0 | 0 | 0 | TRUE
1.110646016 | 292.65 | 0.945793219 | LiBF4 | mol/kg | w | 0 | 1 | 0 | 0 | 0 | 0 | 0 | 0 | 0 | 0 | 0 | 0 | 0 | 0 | 0 | 0 | 0 | 0 | 0 | 0 | 0 | 0 | 0 | 0 | TRUE
1.626342961 | 302.55 | 0.943491 | LiBF4 | mol/kg | w | 0 | 1 | 0 | 0 | 0 | 0 | 0 | 0 | 0 | 0 | 0 | 0 | 0 | 0 | 0 | 0 | 0 | 0 | 0 | 0 | 0 | 0 | 0 | 0 | TRUE
2.267057346 | 312.45 | 0.940630668 | LiBF4 | mol/kg | w | 0 | 1 | 0 | 0 | 0 | 0 | 0 | 0 | 0 | 0 | 0 | 0 | 0 | 0 | 0 | 0 | 0 | 0 | 0 | 0 | 0 | 0 | 0 | 0 | TRUE
2.954653272 | 322.35 | 0.937561044 | LiBF4 | mol/kg | w | 0 | 1 | 0 | 0 | 0 | 0 | 0 | 0 | 0 | 0 | 0 | 0 | 0 | 0 | 0 | 0 | 0 | 0 | 0 | 0 | 0 | 0 | 0 | 0 | TRUE
4.548625645 | 332.15 | 0.930445096 | LiBF4 | mol/kg | w | 0 | 1 | 0 | 0 | 0 | 0 | 0 | 0 | 0 | 0 | 0 | 0 | 0 | 0 | 0 | 0 | 0 | 0 | 0 | 0 | 0 | 0 | 0 | 0 | TRUE
2.779266081 | 292.65 | 1.049951165 | LiBF4 | mol/kg | w | 0 | 1 | 0 | 0 | 0 | 0 | 0 | 0 | 0 | 0 | 0 | 0 | 0 | 0 | 0 | 0 | 0 | 0 | 0 | 0 | 0 | 0 | 0 | 0 | TRUE
3.513743547 | 302.55 | 1.046672248 | LiBF4 | mol/kg | w | 0 | 1 | 0 | 0 | 0 | 0 | 0 | 0 | 0 | 0 | 0 | 0 | 0 | 0 | 0 | 0 | 0 | 0 | 0 | 0 | 0 | 0 | 0 | 0 | TRUE
4.341984094 | 312.45 | 1.042974745 | LiBF4 | mol/kg | w | 0 | 1 | 0 | 0 | 0 | 0 | 0 | 0 | 0 | 0 | 0 | 0 | 0 | 0 | 0 | 0 | 0 | 0 | 0 | 0 | 0 | 0 | 0 | 0 | TRUE
5.201618529 | 322.35 | 1.034672806 | LiBF4 | mol/kg | w | 0 | 1 | 0 | 0 | 0 | 0 | 0 | 0 | 0 | 0 | 0 | 0 | 0 | 0 | 0 | 0 | 0 | 0 | 0 | 0 | 0 | 0 | 0 | 0 | TRUE
6.139109809 | 332.15 | 1.034951863 | LiBF4 | mol/kg | w | 0 | 1 | 0 | 0 | 0 | 0 | 0 | 0 | 0 | 0 | 0 | 0 | 0 | 0 | 0 | 0 | 0 | 0 | 0 | 0 | 0 | 0 | 0 | 0 | TRUE
0.122645458 | 272.95 | 1.061811079 | LiBF4 | mol/kg | w | 0 | 1 | 0 | 0 | 0 | 0 | 0 | 0 | 0 | 0 | 0 | 0 | 0 | 0 | 0 | 0 | 0 | 0 | 0 | 0 | 0 | 0 | 0 | 0 | TRUE
0.31017162 | 282.85 | 1.060973908 | LiBF4 | mol/kg | w | 0 | 1 | 0 | 0 | 0 | 0 | 0 | 0 | 0 | 0 | 0 | 0 | 0 | 0 | 0 | 0 | 0 | 0 | 0 | 0 | 0 | 0 | 0 | 0 | TRUE
0.607088042 | 292.65 | 1.059648388 | LiBF4 | mol/kg | w | 0 | 1 | 0 | 0 | 0 | 0 | 0 | 0 | 0 | 0 | 0 | 0 | 0 | 0 | 0 | 0 | 0 | 0 | 0 | 0 | 0 | 0 | 0 | 0 | TRUE
0.997767546 | 302.55 | 1.057904284 | LiBF4 | mol/kg | w | 0 | 1 | 0 | 0 | 0 | 0 | 0 | 0 | 0 | 0 | 0 | 0 | 0 | 0 | 0 | 0 | 0 | 0 | 0 | 0 | 0 | 0 | 0 | 0 | TRUE
1.48221013 | 312.45 | 1.055741593 | LiBF4 | mol/kg | w | 0 | 1 | 0 | 0 | 0 | 0 | 0 | 0 | 0 | 0 | 0 | 0 | 0 | 0 | 0 | 0 | 0 | 0 | 0 | 0 | 0 | 0 | 0 | 0 | TRUE
2.091670155 | 322.35 | 1.05302079 | LiBF4 | mol/kg | w | 0 | 1 | 0 | 0 | 0 | 0 | 0 | 0 | 0 | 0 | 0 | 0 | 0 | 0 | 0 | 0 | 0 | 0 | 0 | 0 | 0 | 0 | 0 | 0 | TRUE
4.341984094 | 332.15 | 1.042974745 | LiBF4 | mol/kg | w | 0 | 1 | 0 | 0 | 0 | 0 | 0 | 0 | 0 | 0 | 0 | 0 | 0 | 0 | 0 | 0 | 0 | 0 | 0 | 0 | 0 | 0 | 0 | 0 | TRUE
1.899958141 | 282.85 | 1.187805218 | LiBF4 | mol/kg | w | 0 | 1 | 0 | 0 | 0 | 0 | 0 | 0 | 0 | 0 | 0 | 0 | 0 | 0 | 0 | 0 | 0 | 0 | 0 | 0 | 0 | 0 | 0 | 0 | TRUE
2.525045347 | 292.65 | 1.18501465 | LiBF4 | mol/kg | w | 0 | 1 | 0 | 0 | 0 | 0 | 0 | 0 | 0 | 0 | 0 | 0 | 0 | 0 | 0 | 0 | 0 | 0 | 0 | 0 | 0 | 0 | 0 | 0 | TRUE
3.259522813 | 302.55 | 1.181735733 | LiBF4 | mol/kg | w | 0 | 1 | 0 | 0 | 0 | 0 | 0 | 0 | 0 | 0 | 0 | 0 | 0 | 0 | 0 | 0 | 0 | 0 | 0 | 0 | 0 | 0 | 0 | 0 | TRUE
4.07213618 | 312.45 | 1.178107995 | LiBF4 | mol/kg | w | 0 | 1 | 0 | 0 | 0 | 0 | 0 | 0 | 0 | 0 | 0 | 0 | 0 | 0 | 0 | 0 | 0 | 0 | 0 | 0 | 0 | 0 | 0 | 0 | TRUE
4.916003907 | 322.35 | 1.174340728 | LiBF4 | mol/kg | w | 0 | 1 | 0 | 0 | 0 | 0 | 0 | 0 | 0 | 0 | 0 | 0 | 0 | 0 | 0 | 0 | 0 | 0 | 0 | 0 | 0 | 0 | 0 | 0 | TRUE
5.838007535 | 332.15 | 1.170224641 | LiBF4 | mol/kg | w | 0 | 1 | 0 | 0 | 0 | 0 | 0 | 0 | 0 | 0 | 0 | 0 | 0 | 0 | 0 | 0 | 0 | 0 | 0 | 0 | 0 | 0 | 0 | 0 | TRUE
0.087205246 | 282.85 | 1.195897865 | LiBF4 | mol/kg | w | 0 | 1 | 0 | 0 | 0 | 0 | 0 | 0 | 0 | 0 | 0 | 0 | 0 | 0 | 0 | 0 | 0 | 0 | 0 | 0 | 0 | 0 | 0 | 0 | TRUE
0.243477048 | 292.65 | 1.195200223 | LiBF4 | mol/kg | w | 0 | 1 | 0 | 0 | 0 | 0 | 0 | 0 | 0 | 0 | 0 | 0 | 0 | 0 | 0 | 0 | 0 | 0 | 0 | 0 | 0 | 0 | 0 | 0 | TRUE
0.50913911 | 302.55 | 1.194014232 | LiBF4 | mol/kg | w | 0 | 1 | 0 | 0 | 0 | 0 | 0 | 0 | 0 | 0 | 0 | 0 | 0 | 0 | 0 | 0 | 0 | 0 | 0 | 0 | 0 | 0 | 0 | 0 | TRUE
0.852937073 | 312.45 | 1.19247942 | LiBF4 | mol/kg | w | 0 | 1 | 0 | 0 | 0 | 0 | 0 | 0 | 0 | 0 | 0 | 0 | 0 | 0 | 0 | 0 | 0 | 0 | 0 | 0 | 0 | 0 | 0 | 0 | TRUE
1.321752477 | 322.35 | 1.190386494 | LiBF4 | mol/kg | w | 0 | 1 | 0 | 0 | 0 | 0 | 0 | 0 | 0 | 0 | 0 | 0 | 0 | 0 | 0 | 0 | 0 | 0 | 0 | 0 | 0 | 0 | 0 | 0 | TRUE
3.259522813 | 332.15 | 1.181735733 | LiBF4 | mol/kg | w | 0 | 1 | 0 | 0 | 0 | 0 | 0 | 0 | 0 | 0 | 0 | 0 | 0 | 0 | 0 | 0 | 0 | 0 | 0 | 0 | 0 | 0 | 0 | 0 | TRUE
3.739081903 | 312.45 | 1.335844844 | LiBF4 | mol/kg | w | 0 | 1 | 0 | 0 | 0 | 0 | 0 | 0 | 0 | 0 | 0 | 0 | 0 | 0 | 0 | 0 | 0 | 0 | 0 | 0 | 0 | 0 | 0 | 0 | TRUE
4.551555742 | 322.35 | 1.336682015 | LiBF4 | mol/kg | w | 0 | 1 | 0 | 0 | 0 | 0 | 0 | 0 | 0 | 0 | 0 | 0 | 0 | 0 | 0 | 0 | 0 | 0 | 0 | 0 | 0 | 0 | 0 | 0 | TRUE
5.457932189 | 332.15 | 1.332635691 | LiBF4 | mol/kg | w | 0 | 1 | 0 | 0 | 0 | 0 | 0 | 0 | 0 | 0 | 0 | 0 | 0 | 0 | 0 | 0 | 0 | 0 | 0 | 0 | 0 | 0 | 0 | 0 | TRUE
1.660527417 | 312.45 | 1.349588391 | LiBF4 | mol/kg | w | 0 | 1 | 0 | 0 | 0 | 0 | 0 | 0 | 0 | 0 | 0 | 0 | 0 | 0 | 0 | 0 | 0 | 0 | 0 | 0 | 0 | 0 | 0 | 0 | TRUE
2.285614623 | 322.35 | 1.346797823 | LiBF4 | mol/kg | w | 0 | 1 | 0 | 0 | 0 | 0 | 0 | 0 | 0 | 0 | 0 | 0 | 0 | 0 | 0 | 0 | 0 | 0 | 0 | 0 | 0 | 0 | 0 | 0 | TRUE
4.551555742 | 332.15 | 1.336682015 | LiBF4 | mol/kg | w | 0 | 1 | 0 | 0 | 0 | 0 | 0 | 0 | 0 | 0 | 0 | 0 | 0 | 0 | 0 | 0 | 0 | 0 | 0 | 0 | 0 | 0 | 0 | 0 | TRUE
0.050927864 | 282.85 | 1.356774104 | LiBF4 | mol/kg | w | 0 | 1 | 0 | 0 | 0 | 0 | 0 | 0 | 0 | 0 | 0 | 0 | 0 | 0 | 0 | 0 | 0 | 0 | 0 | 0 | 0 | 0 | 0 | 0 | TRUE
0.175945305 | 292.65 | 1.35621599 | LiBF4 | mol/kg | w | 0 | 1 | 0 | 0 | 0 | 0 | 0 | 0 | 0 | 0 | 0 | 0 | 0 | 0 | 0 | 0 | 0 | 0 | 0 | 0 | 0 | 0 | 0 | 0 | TRUE
0.394586298 | 302.55 | 1.3597042 | LiBF4 | mol/kg | w | 0 | 1 | 0 | 0 | 0 | 0 | 0 | 0 | 0 | 0 | 0 | 0 | 0 | 0 | 0 | 0 | 0 | 0 | 0 | 0 | 0 | 0 | 0 | 0 | TRUE
0.722757081 | 312.45 | 1.358239152 | LiBF4 | mol/kg | w | 0 | 1 | 0 | 0 | 0 | 0 | 0 | 0 | 0 | 0 | 0 | 0 | 0 | 0 | 0 | 0 | 0 | 0 | 0 | 0 | 0 | 0 | 0 | 0 | TRUE
1.144690945 | 322.35 | 1.356355518 | LiBF4 | mol/kg | w | 0 | 1 | 0 | 0 | 0 | 0 | 0 | 0 | 0 | 0 | 0 | 0 | 0 | 0 | 0 | 0 | 0 | 0 | 0 | 0 | 0 | 0 | 0 | 0 | TRUE
2.97307102 | 332.15 | 1.348193107 | LiBF4 | mol/kg | w | 0 | 1 | 0 | 0 | 0 | 0 | 0 | 0 | 0 | 0 | 0 | 0 | 0 | 0 | 0 | 0 | 0 | 0 | 0 | 0 | 0 | 0 | 0 | 0 | TRUE
0.968327055 | 272.95 | 1.5 | LiBF4 | mol/kg | w | 0 | 1 | 0 | 0 | 0 | 0 | 0 | 0 | 0 | 0 | 0 | 0 | 0 | 0 | 0 | 0 | 0 | 0 | 0 | 0 | 0 | 0 | 0 | 0 | TRUE
1.452769639 | 282.85 | 1.49783731 | LiBF4 | mol/kg | w | 0 | 1 | 0 | 0 | 0 | 0 | 0 | 0 | 0 | 0 | 0 | 0 | 0 | 0 | 0 | 0 | 0 | 0 | 0 | 0 | 0 | 0 | 0 | 0 | TRUE
2.046602484 | 292.65 | 1.49518627 | LiBF4 | mol/kg | w | 0 | 1 | 0 | 0 | 0 | 0 | 0 | 0 | 0 | 0 | 0 | 0 | 0 | 0 | 0 | 0 | 0 | 0 | 0 | 0 | 0 | 0 | 0 | 0 | TRUE
2.687456397 | 302.55 | 1.48786103 | LiBF4 | mol/kg | w | 0 | 1 | 0 | 0 | 0 | 0 | 0 | 0 | 0 | 0 | 0 | 0 | 0 | 0 | 0 | 0 | 0 | 0 | 0 | 0 | 0 | 0 | 0 | 0 | TRUE
3.421794335 | 312.45 | 1.489047021 | LiBF4 | mol/kg | w | 0 | 1 | 0 | 0 | 0 | 0 | 0 | 0 | 0 | 0 | 0 | 0 | 0 | 0 | 0 | 0 | 0 | 0 | 0 | 0 | 0 | 0 | 0 | 0 | TRUE
4.250034882 | 322.35 | 1.485349519 | LiBF4 | mol/kg | w | 0 | 1 | 0 | 0 | 0 | 0 | 0 | 0 | 0 | 0 | 0 | 0 | 0 | 0 | 0 | 0 | 0 | 0 | 0 | 0 | 0 | 0 | 0 | 0 | TRUE
5.062648249 | 332.15 | 1.48172178 | LiBF4 | mol/kg | w | 0 | 1 | 0 | 0 | 0 | 0 | 0 | 0 | 0 | 0 | 0 | 0 | 0 | 0 | 0 | 0 | 0 | 0 | 0 | 0 | 0 | 0 | 0 | 0 | TRUE
0.030696247 | 292.65 | 1.504185852 | LiBF4 | mol/kg | w | 0 | 1 | 0 | 0 | 0 | 0 | 0 | 0 | 0 | 0 | 0 | 0 | 0 | 0 | 0 | 0 | 0 | 0 | 0 | 0 | 0 | 0 | 0 | 0 | TRUE
0.140086508 | 302.55 | 1.503697502 | LiBF4 | mol/kg | w | 0 | 1 | 0 | 0 | 0 | 0 | 0 | 0 | 0 | 0 | 0 | 0 | 0 | 0 | 0 | 0 | 0 | 0 | 0 | 0 | 0 | 0 | 0 | 0 | TRUE
0.311985489 | 312.45 | 1.502930096 | LiBF4 | mol/kg | w | 0 | 1 | 0 | 0 | 0 | 0 | 0 | 0 | 0 | 0 | 0 | 0 | 0 | 0 | 0 | 0 | 0 | 0 | 0 | 0 | 0 | 0 | 0 | 0 | TRUE
0.593274731 | 322.35 | 1.501674341 | LiBF4 | mol/kg | w | 0 | 1 | 0 | 0 | 0 | 0 | 0 | 0 | 0 | 0 | 0 | 0 | 0 | 0 | 0 | 0 | 0 | 0 | 0 | 0 | 0 | 0 | 0 | 0 | TRUE
2.046602484 | 332.15 | 1.49518627 | LiBF4 | mol/kg | w | 0 | 1 | 0 | 0 | 0 | 0 | 0 | 0 | 0 | 0 | 0 | 0 | 0 | 0 | 0 | 0 | 0 | 0 | 0 | 0 | 0 | 0 | 0 | 0 | TRUE
0.009906516 | 233.75 | 1.669457235 | LiBF4 | mol/kg | w | 0 | 1 | 0 | 0 | 0 | 0 | 0 | 0 | 0 | 0 | 0 | 0 | 0 | 0 | 0 | 0 | 0 | 0 | 0 | 0 | 0 | 0 | 0 | 0 | TRUE
0.088042417 | 243.65 | 1.669108414 | LiBF4 | mol/kg | w | 0 | 1 | 0 | 0 | 0 | 0 | 0 | 0 | 0 | 0 | 0 | 0 | 0 | 0 | 0 | 0 | 0 | 0 | 0 | 0 | 0 | 0 | 0 | 0 | TRUE
0.244314218 | 253.35 | 1.668410772 | LiBF4 | mol/kg | w | 0 | 1 | 0 | 0 | 0 | 0 | 0 | 0 | 0 | 0 | 0 | 0 | 0 | 0 | 0 | 0 | 0 | 0 | 0 | 0 | 0 | 0 | 0 | 0 | TRUE
0.47872192 | 263.15 | 1.667364309 | LiBF4 | mol/kg | w | 0 | 1 | 0 | 0 | 0 | 0 | 0 | 0 | 0 | 0 | 0 | 0 | 0 | 0 | 0 | 0 | 0 | 0 | 0 | 0 | 0 | 0 | 0 | 0 | TRUE
0.822519883 | 272.95 | 1.665829496 | LiBF4 | mol/kg | w | 0 | 1 | 0 | 0 | 0 | 0 | 0 | 0 | 0 | 0 | 0 | 0 | 0 | 0 | 0 | 0 | 0 | 0 | 0 | 0 | 0 | 0 | 0 | 0 | TRUE
1.275708107 | 282.85 | 1.663806335 | LiBF4 | mol/kg | w | 0 | 1 | 0 | 0 | 0 | 0 | 0 | 0 | 0 | 0 | 0 | 0 | 0 | 0 | 0 | 0 | 0 | 0 | 0 | 0 | 0 | 0 | 0 | 0 | TRUE
1.791405051 | 292.65 | 1.661504116 | LiBF4 | mol/kg | w | 0 | 1 | 0 | 0 | 0 | 0 | 0 | 0 | 0 | 0 | 0 | 0 | 0 | 0 | 0 | 0 | 0 | 0 | 0 | 0 | 0 | 0 | 0 | 0 | TRUE
2.400865076 | 302.55 | 1.658783312 | LiBF4 | mol/kg | w | 0 | 1 | 0 | 0 | 0 | 0 | 0 | 0 | 0 | 0 | 0 | 0 | 0 | 0 | 0 | 0 | 0 | 0 | 0 | 0 | 0 | 0 | 0 | 0 | TRUE
3.104088182 | 312.45 | 1.655643924 | LiBF4 | mol/kg | w | 0 | 1 | 0 | 0 | 0 | 0 | 0 | 0 | 0 | 0 | 0 | 0 | 0 | 0 | 0 | 0 | 0 | 0 | 0 | 0 | 0 | 0 | 0 | 0 | TRUE
3.885586717 | 322.35 | 1.647690805 | LiBF4 | mol/kg | w | 0 | 1 | 0 | 0 | 0 | 0 | 0 | 0 | 0 | 0 | 0 | 0 | 0 | 0 | 0 | 0 | 0 | 0 | 0 | 0 | 0 | 0 | 0 | 0 | TRUE
4.729314916 | 332.15 | 1.648388447 | LiBF4 | mol/kg | w | 0 | 1 | 0 | 0 | 0 | 0 | 0 | 0 | 0 | 0 | 0 | 0 | 0 | 0 | 0 | 0 | 0 | 0 | 0 | 0 | 0 | 0 | 0 | 0 | TRUE
0.004046323 | 233.75 | 1.856983396 | LiBF4 | mol/kg | w | 0 | 1 | 0 | 0 | 0 | 0 | 0 | 0 | 0 | 0 | 0 | 0 | 0 | 0 | 0 | 0 | 0 | 0 | 0 | 0 | 0 | 0 | 0 | 0 | TRUE
0.050927864 | 243.65 | 1.856774104 | LiBF4 | mol/kg | w | 0 | 1 | 0 | 0 | 0 | 0 | 0 | 0 | 0 | 0 | 0 | 0 | 0 | 0 | 0 | 0 | 0 | 0 | 0 | 0 | 0 | 0 | 0 | 0 | TRUE
0.160318125 | 253.35 | 1.856285754 | LiBF4 | mol/kg | w | 0 | 1 | 0 | 0 | 0 | 0 | 0 | 0 | 0 | 0 | 0 | 0 | 0 | 0 | 0 | 0 | 0 | 0 | 0 | 0 | 0 | 0 | 0 | 0 | TRUE
0.363471466 | 263.15 | 1.85537882 | LiBF4 | mol/kg | w | 0 | 1 | 0 | 0 | 0 | 0 | 0 | 0 | 0 | 0 | 0 | 0 | 0 | 0 | 0 | 0 | 0 | 0 | 0 | 0 | 0 | 0 | 0 | 0 | TRUE
0.660387889 | 272.95 | 1.8540533 | LiBF4 | mol/kg | w | 0 | 1 | 0 | 0 | 0 | 0 | 0 | 0 | 0 | 0 | 0 | 0 | 0 | 0 | 0 | 0 | 0 | 0 | 0 | 0 | 0 | 0 | 0 | 0 | TRUE
1.051067392 | 282.85 | 1.852309195 | LiBF4 | mol/kg | w | 0 | 1 | 0 | 0 | 0 | 0 | 0 | 0 | 0 | 0 | 0 | 0 | 0 | 0 | 0 | 0 | 0 | 0 | 0 | 0 | 0 | 0 | 0 | 0 | TRUE
1.535509976 | 292.65 | 1.850146505 | LiBF4 | mol/kg | w | 0 | 1 | 0 | 0 | 0 | 0 | 0 | 0 | 0 | 0 | 0 | 0 | 0 | 0 | 0 | 0 | 0 | 0 | 0 | 0 | 0 | 0 | 0 | 0 | TRUE
2.113715641 | 302.55 | 1.84756523 | LiBF4 | mol/kg | w | 0 | 1 | 0 | 0 | 0 | 0 | 0 | 0 | 0 | 0 | 0 | 0 | 0 | 0 | 0 | 0 | 0 | 0 | 0 | 0 | 0 | 0 | 0 | 0 | TRUE
2.754430027 | 312.45 | 1.844704897 | LiBF4 | mol/kg | w | 0 | 1 | 0 | 0 | 0 | 0 | 0 | 0 | 0 | 0 | 0 | 0 | 0 | 0 | 0 | 0 | 0 | 0 | 0 | 0 | 0 | 0 | 0 | 0 | TRUE
3.504534673 | 322.35 | 1.841356216 | LiBF4 | mol/kg | w | 0 | 1 | 0 | 0 | 0 | 0 | 0 | 0 | 0 | 0 | 0 | 0 | 0 | 0 | 0 | 0 | 0 | 0 | 0 | 0 | 0 | 0 | 0 | 0 | TRUE
4.301520859 | 332.15 | 1.837798242 | LiBF4 | mol/kg | w | 0 | 1 | 0 | 0 | 0 | 0 | 0 | 0 | 0 | 0 | 0 | 0 | 0 | 0 | 0 | 0 | 0 | 0 | 0 | 0 | 0 | 0 | 0 | 0 | TRUE
-0.004464909 | 233.75 | 2.129342821 | LiBF4 | mol/kg | w | 0 | 1 | 0 | 0 | 0 | 0 | 0 | 0 | 0 | 0 | 0 | 0 | 0 | 0 | 0 | 0 | 0 | 0 | 0 | 0 | 0 | 0 | 0 | 0 | TRUE
-0.004464909 | 243.65 | 2.129342821 | LiBF4 | mol/kg | w | 0 | 1 | 0 | 0 | 0 | 0 | 0 | 0 | 0 | 0 | 0 | 0 | 0 | 0 | 0 | 0 | 0 | 0 | 0 | 0 | 0 | 0 | 0 | 0 | TRUE
0.089298172 | 253.35 | 2.128924236 | LiBF4 | mol/kg | w | 0 | 1 | 0 | 0 | 0 | 0 | 0 | 0 | 0 | 0 | 0 | 0 | 0 | 0 | 0 | 0 | 0 | 0 | 0 | 0 | 0 | 0 | 0 | 0 | TRUE
0.229942793 | 263.15 | 2.128296358 | LiBF4 | mol/kg | w | 0 | 1 | 0 | 0 | 0 | 0 | 0 | 0 | 0 | 0 | 0 | 0 | 0 | 0 | 0 | 0 | 0 | 0 | 0 | 0 | 0 | 0 | 0 | 0 | TRUE
0.448723315 | 272.95 | 2.12731966 | LiBF4 | mol/kg | w | 0 | 1 | 0 | 0 | 0 | 0 | 0 | 0 | 0 | 0 | 0 | 0 | 0 | 0 | 0 | 0 | 0 | 0 | 0 | 0 | 0 | 0 | 0 | 0 | TRUE
0.792521278 | 282.85 | 2.125784847 | LiBF4 | mol/kg | w | 0 | 1 | 0 | 0 | 0 | 0 | 0 | 0 | 0 | 0 | 0 | 0 | 0 | 0 | 0 | 0 | 0 | 0 | 0 | 0 | 0 | 0 | 0 | 0 | TRUE
1.214455142 | 292.65 | 2.123901214 | LiBF4 | mol/kg | w | 0 | 1 | 0 | 0 | 0 | 0 | 0 | 0 | 0 | 0 | 0 | 0 | 0 | 0 | 0 | 0 | 0 | 0 | 0 | 0 | 0 | 0 | 0 | 0 | TRUE
1.714524906 | 302.55 | 2.12166876 | LiBF4 | mol/kg | w | 0 | 1 | 0 | 0 | 0 | 0 | 0 | 0 | 0 | 0 | 0 | 0 | 0 | 0 | 0 | 0 | 0 | 0 | 0 | 0 | 0 | 0 | 0 | 0 | TRUE
2.324124459 | 312.45 | 2.114483047 | LiBF4 | mol/kg | w | 0 | 1 | 0 | 0 | 0 | 0 | 0 | 0 | 0 | 0 | 0 | 0 | 0 | 0 | 0 | 0 | 0 | 0 | 0 | 0 | 0 | 0 | 0 | 0 | TRUE
2.980326496 | 322.35 | 2.11601786 | LiBF4 | mol/kg | w | 0 | 1 | 0 | 0 | 0 | 0 | 0 | 0 | 0 | 0 | 0 | 0 | 0 | 0 | 0 | 0 | 0 | 0 | 0 | 0 | 0 | 0 | 0 | 0 | TRUE
3.777452212 | 332.15 | 2.107994977 | LiBF4 | mol/kg | w | 0 | 1 | 0 | 0 | 0 | 0 | 0 | 0 | 0 | 0 | 0 | 0 | 0 | 0 | 0 | 0 | 0 | 0 | 0 | 0 | 0 | 0 | 0 | 0 | TRUE
-0.042974745 | 233.75 | 2.361657597 | LiBF4 | mol/kg | w | 0 | 1 | 0 | 0 | 0 | 0 | 0 | 0 | 0 | 0 | 0 | 0 | 0 | 0 | 0 | 0 | 0 | 0 | 0 | 0 | 0 | 0 | 0 | 0 | TRUE
-0.027347565 | 243.65 | 2.361587833 | LiBF4 | mol/kg | w | 0 | 1 | 0 | 0 | 0 | 0 | 0 | 0 | 0 | 0 | 0 | 0 | 0 | 0 | 0 | 0 | 0 | 0 | 0 | 0 | 0 | 0 | 0 | 0 | TRUE
0.050648807 | 253.35 | 2.365703921 | LiBF4 | mol/kg | w | 0 | 1 | 0 | 0 | 0 | 0 | 0 | 0 | 0 | 0 | 0 | 0 | 0 | 0 | 0 | 0 | 0 | 0 | 0 | 0 | 0 | 0 | 0 | 0 | TRUE
0.128784708 | 263.15 | 2.3653551 | LiBF4 | mol/kg | w | 0 | 1 | 0 | 0 | 0 | 0 | 0 | 0 | 0 | 0 | 0 | 0 | 0 | 0 | 0 | 0 | 0 | 0 | 0 | 0 | 0 | 0 | 0 | 0 | TRUE
0.332217106 | 272.95 | 2.355518348 | LiBF4 | mol/kg | w | 0 | 1 | 0 | 0 | 0 | 0 | 0 | 0 | 0 | 0 | 0 | 0 | 0 | 0 | 0 | 0 | 0 | 0 | 0 | 0 | 0 | 0 | 0 | 0 | TRUE
0.628854472 | 282.85 | 2.363122645 | LiBF4 | mol/kg | w | 0 | 1 | 0 | 0 | 0 | 0 | 0 | 0 | 0 | 0 | 0 | 0 | 0 | 0 | 0 | 0 | 0 | 0 | 0 | 0 | 0 | 0 | 0 | 0 | TRUE
0.988419143 | 292.65 | 2.35705316 | LiBF4 | mol/kg | w | 0 | 1 | 0 | 0 | 0 | 0 | 0 | 0 | 0 | 0 | 0 | 0 | 0 | 0 | 0 | 0 | 0 | 0 | 0 | 0 | 0 | 0 | 0 | 0 | TRUE
1.425840659 | 302.55 | 2.359564671 | LiBF4 | mol/kg | w | 0 | 1 | 0 | 0 | 0 | 0 | 0 | 0 | 0 | 0 | 0 | 0 | 0 | 0 | 0 | 0 | 0 | 0 | 0 | 0 | 0 | 0 | 0 | 0 | TRUE
1.972931492 | 312.45 | 2.352658016 | LiBF4 | mol/kg | w | 0 | 1 | 0 | 0 | 0 | 0 | 0 | 0 | 0 | 0 | 0 | 0 | 0 | 0 | 0 | 0 | 0 | 0 | 0 | 0 | 0 | 0 | 0 | 0 | TRUE
2.613645877 | 322.35 | 2.349797684 | LiBF4 | mol/kg | w | 0 | 1 | 0 | 0 | 0 | 0 | 0 | 0 | 0 | 0 | 0 | 0 | 0 | 0 | 0 | 0 | 0 | 0 | 0 | 0 | 0 | 0 | 0 | 0 | TRUE
3.332496163 | 332.15 | 2.346588531 | LiBF4 | mol/kg | w | 0 | 1 | 0 | 0 | 0 | 0 | 0 | 0 | 0 | 0 | 0 | 0 | 0 | 0 | 0 | 0 | 0 | 0 | 0 | 0 | 0 | 0 | 0 | 0 | TRUE
0.409090909 | 233.75 | 0.271691272 | LiBF4 | mol/kg | w | 0 | 1 | 0 | 0 | 0.2 | 0 | 0 | 0 | 0 | 0 | 0 | 0 | 0 | 0 | 0 | 0 | 0 | 0 | 0 | 0 | 0 | 0 | 0 | 0 | TRUE
0.666666667 | 243.65 | 0.270590521 | LiBF4 | mol/kg | w | 0 | 1 | 0 | 0 | 0.2 | 0 | 0 | 0 | 0 | 0 | 0 | 0 | 0 | 0 | 0 | 0 | 0 | 0 | 0 | 0 | 0 | 0 | 0 | 0 | TRUE
1 | 253.35 | 0.269166019 | LiBF4 | mol/kg | w | 0 | 1 | 0 | 0 | 0.2 | 0 | 0 | 0 | 0 | 0 | 0 | 0 | 0 | 0 | 0 | 0 | 0 | 0 | 0 | 0 | 0 | 0 | 0 | 0 | TRUE
1.378787879 | 263.15 | 0.267547268 | LiBF4 | mol/kg | w | 0 | 1 | 0 | 0 | 0.2 | 0 | 0 | 0 | 0 | 0 | 0 | 0 | 0 | 0 | 0 | 0 | 0 | 0 | 0 | 0 | 0 | 0 | 0 | 0 | TRUE
1.833333333 | 272.95 | 0.265604766 | LiBF4 | mol/kg | w | 0 | 1 | 0 | 0 | 0.2 | 0 | 0 | 0 | 0 | 0 | 0 | 0 | 0 | 0 | 0 | 0 | 0 | 0 | 0 | 0 | 0 | 0 | 0 | 0 | TRUE
2.287878788 | 282.85 | 0.263662264 | LiBF4 | mol/kg | w | 0 | 1 | 0 | 0 | 0.2 | 0 | 0 | 0 | 0 | 0 | 0 | 0 | 0 | 0 | 0 | 0 | 0 | 0 | 0 | 0 | 0 | 0 | 0 | 0 | TRUE
2.787878788 | 292.65 | 0.261525512 | LiBF4 | mol/kg | w | 0 | 1 | 0 | 0 | 0.2 | 0 | 0 | 0 | 0 | 0 | 0 | 0 | 0 | 0 | 0 | 0 | 0 | 0 | 0 | 0 | 0 | 0 | 0 | 0 | TRUE
3.303030303 | 302.55 | 0.259324009 | LiBF4 | mol/kg | w | 0 | 1 | 0 | 0 | 0.2 | 0 | 0 | 0 | 0 | 0 | 0 | 0 | 0 | 0 | 0 | 0 | 0 | 0 | 0 | 0 | 0 | 0 | 0 | 0 | TRUE
3.833333333 | 312.45 | 0.257057757 | LiBF4 | mol/kg | w | 0 | 1 | 0 | 0 | 0.2 | 0 | 0 | 0 | 0 | 0 | 0 | 0 | 0 | 0 | 0 | 0 | 0 | 0 | 0 | 0 | 0 | 0 | 0 | 0 | TRUE
4.393939394 | 322.35 | 0.254662005 | LiBF4 | mol/kg | w | 0 | 1 | 0 | 0 | 0.2 | 0 | 0 | 0 | 0 | 0 | 0 | 0 | 0 | 0 | 0 | 0 | 0 | 0 | 0 | 0 | 0 | 0 | 0 | 0 | TRUE
4.924242424 | 332.15 | 0.252395752 | LiBF4 | mol/kg | w | 0 | 1 | 0 | 0 | 0.2 | 0 | 0 | 0 | 0 | 0 | 0 | 0 | 0 | 0 | 0 | 0 | 0 | 0 | 0 | 0 | 0 | 0 | 0 | 0 | TRUE
1.96969697 | 272.95 | 0.333398083 | LiBF4 | mol/kg | w | 0 | 1 | 0 | 0 | 0.2 | 0 | 0 | 0 | 0 | 0 | 0 | 0 | 0 | 0 | 0 | 0 | 0 | 0 | 0 | 0 | 0 | 0 | 0 | 0 | TRUE
2.454545455 | 282.85 | 0.331326081 | LiBF4 | mol/kg | w | 0 | 1 | 0 | 0 | 0.2 | 0 | 0 | 0 | 0 | 0 | 0 | 0 | 0 | 0 | 0 | 0 | 0 | 0 | 0 | 0 | 0 | 0 | 0 | 0 | TRUE
3 | 292.65 | 0.328995079 | LiBF4 | mol/kg | w | 0 | 1 | 0 | 0 | 0.2 | 0 | 0 | 0 | 0 | 0 | 0 | 0 | 0 | 0 | 0 | 0 | 0 | 0 | 0 | 0 | 0 | 0 | 0 | 0 | TRUE
3.560606061 | 302.55 | 0.326599327 | LiBF4 | mol/kg | w | 0 | 1 | 0 | 0 | 0.2 | 0 | 0 | 0 | 0 | 0 | 0 | 0 | 0 | 0 | 0 | 0 | 0 | 0 | 0 | 0 | 0 | 0 | 0 | 0 | TRUE
4.151515152 | 312.45 | 0.324074074 | LiBF4 | mol/kg | w | 0 | 1 | 0 | 0 | 0.2 | 0 | 0 | 0 | 0 | 0 | 0 | 0 | 0 | 0 | 0 | 0 | 0 | 0 | 0 | 0 | 0 | 0 | 0 | 0 | TRUE
4.757575758 | 322.35 | 0.321484071 | LiBF4 | mol/kg | w | 0 | 1 | 0 | 0 | 0.2 | 0 | 0 | 0 | 0 | 0 | 0 | 0 | 0 | 0 | 0 | 0 | 0 | 0 | 0 | 0 | 0 | 0 | 0 | 0 | TRUE
5.363636364 | 332.15 | 0.318894069 | LiBF4 | mol/kg | w | 0 | 1 | 0 | 0 | 0.2 | 0 | 0 | 0 | 0 | 0 | 0 | 0 | 0 | 0 | 0 | 0 | 0 | 0 | 0 | 0 | 0 | 0 | 0 | 0 | TRUE
0.424242424 | 292.65 | 0.344276094 | LiBF4 | mol/kg | w | 0 | 1 | 0 | 0 | 0.2 | 0 | 0 | 0 | 0 | 0 | 0 | 0 | 0 | 0 | 0 | 0 | 0 | 0 | 0 | 0 | 0 | 0 | 0 | 0 | TRUE
0.712121212 | 302.55 | 0.343045843 | LiBF4 | mol/kg | w | 0 | 1 | 0 | 0 | 0.2 | 0 | 0 | 0 | 0 | 0 | 0 | 0 | 0 | 0 | 0 | 0 | 0 | 0 | 0 | 0 | 0 | 0 | 0 | 0 | TRUE
1.060606061 | 312.45 | 0.341556592 | LiBF4 | mol/kg | w | 0 | 1 | 0 | 0 | 0.2 | 0 | 0 | 0 | 0 | 0 | 0 | 0 | 0 | 0 | 0 | 0 | 0 | 0 | 0 | 0 | 0 | 0 | 0 | 0 | TRUE
1.454545455 | 322.35 | 0.33987309 | LiBF4 | mol/kg | w | 0 | 1 | 0 | 0 | 0.2 | 0 | 0 | 0 | 0 | 0 | 0 | 0 | 0 | 0 | 0 | 0 | 0 | 0 | 0 | 0 | 0 | 0 | 0 | 0 | TRUE
2.454545455 | 332.15 | 0.331326081 | LiBF4 | mol/kg | w | 0 | 1 | 0 | 0 | 0.2 | 0 | 0 | 0 | 0 | 0 | 0 | 0 | 0 | 0 | 0 | 0 | 0 | 0 | 0 | 0 | 0 | 0 | 0 | 0 | TRUE
2.560606061 | 282.85 | 0.407795908 | LiBF4 | mol/kg | w | 0 | 1 | 0 | 0 | 0.2 | 0 | 0 | 0 | 0 | 0 | 0 | 0 | 0 | 0 | 0 | 0 | 0 | 0 | 0 | 0 | 0 | 0 | 0 | 0 | TRUE
3.136363636 | 292.65 | 0.401061901 | LiBF4 | mol/kg | w | 0 | 1 | 0 | 0 | 0.2 | 0 | 0 | 0 | 0 | 0 | 0 | 0 | 0 | 0 | 0 | 0 | 0 | 0 | 0 | 0 | 0 | 0 | 0 | 0 | TRUE
3.757575758 | 302.55 | 0.402680653 | LiBF4 | mol/kg | w | 0 | 1 | 0 | 0 | 0.2 | 0 | 0 | 0 | 0 | 0 | 0 | 0 | 0 | 0 | 0 | 0 | 0 | 0 | 0 | 0 | 0 | 0 | 0 | 0 | TRUE
4.393939394 | 312.45 | 0.395687646 | LiBF4 | mol/kg | w | 0 | 1 | 0 | 0 | 0.2 | 0 | 0 | 0 | 0 | 0 | 0 | 0 | 0 | 0 | 0 | 0 | 0 | 0 | 0 | 0 | 0 | 0 | 0 | 0 | TRUE
5.03030303 | 322.35 | 0.392968143 | LiBF4 | mol/kg | w | 0 | 1 | 0 | 0 | 0.2 | 0 | 0 | 0 | 0 | 0 | 0 | 0 | 0 | 0 | 0 | 0 | 0 | 0 | 0 | 0 | 0 | 0 | 0 | 0 | TRUE
5.681818182 | 332.15 | 0.394457394 | LiBF4 | mol/kg | w | 0 | 1 | 0 | 0 | 0.2 | 0 | 0 | 0 | 0 | 0 | 0 | 0 | 0 | 0 | 0 | 0 | 0 | 0 | 0 | 0 | 0 | 0 | 0 | 0 | TRUE
0.424242424 | 282.85 | 0.416925667 | LiBF4 | mol/kg | w | 0 | 1 | 0 | 0 | 0.2 | 0 | 0 | 0 | 0 | 0 | 0 | 0 | 0 | 0 | 0 | 0 | 0 | 0 | 0 | 0 | 0 | 0 | 0 | 0 | TRUE
0.712121212 | 292.65 | 0.415695416 | LiBF4 | mol/kg | w | 0 | 1 | 0 | 0 | 0.2 | 0 | 0 | 0 | 0 | 0 | 0 | 0 | 0 | 0 | 0 | 0 | 0 | 0 | 0 | 0 | 0 | 0 | 0 | 0 | TRUE
1.075757576 | 302.55 | 0.414141414 | LiBF4 | mol/kg | w | 0 | 1 | 0 | 0 | 0.2 | 0 | 0 | 0 | 0 | 0 | 0 | 0 | 0 | 0 | 0 | 0 | 0 | 0 | 0 | 0 | 0 | 0 | 0 | 0 | TRUE
1.515151515 | 312.45 | 0.412263662 | LiBF4 | mol/kg | w | 0 | 1 | 0 | 0 | 0.2 | 0 | 0 | 0 | 0 | 0 | 0 | 0 | 0 | 0 | 0 | 0 | 0 | 0 | 0 | 0 | 0 | 0 | 0 | 0 | TRUE
2.015151515 | 322.35 | 0.41012691 | LiBF4 | mol/kg | w | 0 | 1 | 0 | 0 | 0.2 | 0 | 0 | 0 | 0 | 0 | 0 | 0 | 0 | 0 | 0 | 0 | 0 | 0 | 0 | 0 | 0 | 0 | 0 | 0 | TRUE
3.757575758 | 332.15 | 0.402680653 | LiBF4 | mol/kg | w | 0 | 1 | 0 | 0 | 0.2 | 0 | 0 | 0 | 0 | 0 | 0 | 0 | 0 | 0 | 0 | 0 | 0 | 0 | 0 | 0 | 0 | 0 | 0 | 0 | TRUE
1.075757576 | 253.35 | 0.495337995 | LiBF4 | mol/kg | w | 0 | 1 | 0 | 0 | 0.2 | 0 | 0 | 0 | 0 | 0 | 0 | 0 | 0 | 0 | 0 | 0 | 0 | 0 | 0 | 0 | 0 | 0 | 0 | 0 | TRUE
1.53030303 | 263.15 | 0.493395493 | LiBF4 | mol/kg | w | 0 | 1 | 0 | 0 | 0.2 | 0 | 0 | 0 | 0 | 0 | 0 | 0 | 0 | 0 | 0 | 0 | 0 | 0 | 0 | 0 | 0 | 0 | 0 | 0 | TRUE
2.03030303 | 272.95 | 0.491258741 | LiBF4 | mol/kg | w | 0 | 1 | 0 | 0 | 0.2 | 0 | 0 | 0 | 0 | 0 | 0 | 0 | 0 | 0 | 0 | 0 | 0 | 0 | 0 | 0 | 0 | 0 | 0 | 0 | TRUE
2.606060606 | 282.85 | 0.488798239 | LiBF4 | mol/kg | w | 0 | 1 | 0 | 0 | 0.2 | 0 | 0 | 0 | 0 | 0 | 0 | 0 | 0 | 0 | 0 | 0 | 0 | 0 | 0 | 0 | 0 | 0 | 0 | 0 | TRUE
3.227272727 | 292.65 | 0.486143486 | LiBF4 | mol/kg | w | 0 | 1 | 0 | 0 | 0.2 | 0 | 0 | 0 | 0 | 0 | 0 | 0 | 0 | 0 | 0 | 0 | 0 | 0 | 0 | 0 | 0 | 0 | 0 | 0 | TRUE
3.863636364 | 302.55 | 0.487697488 | LiBF4 | mol/kg | w | 0 | 1 | 0 | 0 | 0.2 | 0 | 0 | 0 | 0 | 0 | 0 | 0 | 0 | 0 | 0 | 0 | 0 | 0 | 0 | 0 | 0 | 0 | 0 | 0 | TRUE
4.53030303 | 312.45 | 0.480574981 | LiBF4 | mol/kg | w | 0 | 1 | 0 | 0 | 0.2 | 0 | 0 | 0 | 0 | 0 | 0 | 0 | 0 | 0 | 0 | 0 | 0 | 0 | 0 | 0 | 0 | 0 | 0 | 0 | TRUE
5.212121212 | 322.35 | 0.477661228 | LiBF4 | mol/kg | w | 0 | 1 | 0 | 0 | 0.2 | 0 | 0 | 0 | 0 | 0 | 0 | 0 | 0 | 0 | 0 | 0 | 0 | 0 | 0 | 0 | 0 | 0 | 0 | 0 | TRUE
5.909090909 | 332.15 | 0.474682725 | LiBF4 | mol/kg | w | 0 | 1 | 0 | 0 | 0.2 | 0 | 0 | 0 | 0 | 0 | 0 | 0 | 0 | 0 | 0 | 0 | 0 | 0 | 0 | 0 | 0 | 0 | 0 | 0 | TRUE
0.409090909 | 312.45 | 0.502460502 | LiBF4 | mol/kg | w | 0 | 1 | 0 | 0 | 0.2 | 0 | 0 | 0 | 0 | 0 | 0 | 0 | 0 | 0 | 0 | 0 | 0 | 0 | 0 | 0 | 0 | 0 | 0 | 0 | TRUE
0.712121212 | 322.35 | 0.496891997 | LiBF4 | mol/kg | w | 0 | 1 | 0 | 0 | 0.2 | 0 | 0 | 0 | 0 | 0 | 0 | 0 | 0 | 0 | 0 | 0 | 0 | 0 | 0 | 0 | 0 | 0 | 0 | 0 | TRUE
3.863636364 | 332.15 | 0.487697488 | LiBF4 | mol/kg | w | 0 | 1 | 0 | 0 | 0.2 | 0 | 0 | 0 | 0 | 0 | 0 | 0 | 0 | 0 | 0 | 0 | 0 | 0 | 0 | 0 | 0 | 0 | 0 | 0 | TRUE
1.515151515 | 263.15 | 0.591750842 | LiBF4 | mol/kg | w | 0 | 1 | 0 | 0 | 0.2 | 0 | 0 | 0 | 0 | 0 | 0 | 0 | 0 | 0 | 0 | 0 | 0 | 0 | 0 | 0 | 0 | 0 | 0 | 0 | TRUE
2.03030303 | 272.95 | 0.58954934 | LiBF4 | mol/kg | w | 0 | 1 | 0 | 0 | 0.2 | 0 | 0 | 0 | 0 | 0 | 0 | 0 | 0 | 0 | 0 | 0 | 0 | 0 | 0 | 0 | 0 | 0 | 0 | 0 | TRUE
2.621212121 | 282.85 | 0.587024087 | LiBF4 | mol/kg | w | 0 | 1 | 0 | 0 | 0.2 | 0 | 0 | 0 | 0 | 0 | 0 | 0 | 0 | 0 | 0 | 0 | 0 | 0 | 0 | 0 | 0 | 0 | 0 | 0 | TRUE
3.242424242 | 292.65 | 0.584369334 | LiBF4 | mol/kg | w | 0 | 1 | 0 | 0 | 0.2 | 0 | 0 | 0 | 0 | 0 | 0 | 0 | 0 | 0 | 0 | 0 | 0 | 0 | 0 | 0 | 0 | 0 | 0 | 0 | TRUE
3.909090909 | 302.55 | 0.581520332 | LiBF4 | mol/kg | w | 0 | 1 | 0 | 0 | 0.2 | 0 | 0 | 0 | 0 | 0 | 0 | 0 | 0 | 0 | 0 | 0 | 0 | 0 | 0 | 0 | 0 | 0 | 0 | 0 | TRUE
4.590909091 | 312.45 | 0.578606579 | LiBF4 | mol/kg | w | 0 | 1 | 0 | 0 | 0.2 | 0 | 0 | 0 | 0 | 0 | 0 | 0 | 0 | 0 | 0 | 0 | 0 | 0 | 0 | 0 | 0 | 0 | 0 | 0 | TRUE
5.303030303 | 322.35 | 0.575563326 | LiBF4 | mol/kg | w | 0 | 1 | 0 | 0 | 0.2 | 0 | 0 | 0 | 0 | 0 | 0 | 0 | 0 | 0 | 0 | 0 | 0 | 0 | 0 | 0 | 0 | 0 | 0 | 0 | TRUE
6.03030303 | 332.15 | 0.572455322 | LiBF4 | mol/kg | w | 0 | 1 | 0 | 0 | 0.2 | 0 | 0 | 0 | 0 | 0 | 0 | 0 | 0 | 0 | 0 | 0 | 0 | 0 | 0 | 0 | 0 | 0 | 0 | 0 | TRUE
0.393939394 | 302.55 | 0.596542347 | LiBF4 | mol/kg | w | 0 | 1 | 0 | 0 | 0.2 | 0 | 0 | 0 | 0 | 0 | 0 | 0 | 0 | 0 | 0 | 0 | 0 | 0 | 0 | 0 | 0 | 0 | 0 | 0 | TRUE
0.681818182 | 312.45 | 0.595312095 | LiBF4 | mol/kg | w | 0 | 1 | 0 | 0 | 0.2 | 0 | 0 | 0 | 0 | 0 | 0 | 0 | 0 | 0 | 0 | 0 | 0 | 0 | 0 | 0 | 0 | 0 | 0 | 0 | TRUE
1.060606061 | 322.35 | 0.593693344 | LiBF4 | mol/kg | w | 0 | 1 | 0 | 0 | 0.2 | 0 | 0 | 0 | 0 | 0 | 0 | 0 | 0 | 0 | 0 | 0 | 0 | 0 | 0 | 0 | 0 | 0 | 0 | 0 | TRUE
3.242424242 | 332.15 | 0.584369334 | LiBF4 | mol/kg | w | 0 | 1 | 0 | 0 | 0.2 | 0 | 0 | 0 | 0 | 0 | 0 | 0 | 0 | 0 | 0 | 0 | 0 | 0 | 0 | 0 | 0 | 0 | 0 | 0 | TRUE
0.651515152 | 253.35 | 0.676638177 | LiBF4 | mol/kg | w | 0 | 1 | 0 | 0 | 0.2 | 0 | 0 | 0 | 0 | 0 | 0 | 0 | 0 | 0 | 0 | 0 | 0 | 0 | 0 | 0 | 0 | 0 | 0 | 0 | TRUE
1.015151515 | 263.15 | 0.675084175 | LiBF4 | mol/kg | w | 0 | 1 | 0 | 0 | 0.2 | 0 | 0 | 0 | 0 | 0 | 0 | 0 | 0 | 0 | 0 | 0 | 0 | 0 | 0 | 0 | 0 | 0 | 0 | 0 | TRUE
2 | 272.95 | 0.675148925 | LiBF4 | mol/kg | w | 0 | 1 | 0 | 0 | 0.2 | 0 | 0 | 0 | 0 | 0 | 0 | 0 | 0 | 0 | 0 | 0 | 0 | 0 | 0 | 0 | 0 | 0 | 0 | 0 | TRUE
2.590909091 | 282.85 | 0.672623673 | LiBF4 | mol/kg | w | 0 | 1 | 0 | 0 | 0.2 | 0 | 0 | 0 | 0 | 0 | 0 | 0 | 0 | 0 | 0 | 0 | 0 | 0 | 0 | 0 | 0 | 0 | 0 | 0 | TRUE
3.227272727 | 292.65 | 0.66990417 | LiBF4 | mol/kg | w | 0 | 1 | 0 | 0 | 0.2 | 0 | 0 | 0 | 0 | 0 | 0 | 0 | 0 | 0 | 0 | 0 | 0 | 0 | 0 | 0 | 0 | 0 | 0 | 0 | TRUE
3.893939394 | 302.55 | 0.667055167 | LiBF4 | mol/kg | w | 0 | 1 | 0 | 0 | 0.2 | 0 | 0 | 0 | 0 | 0 | 0 | 0 | 0 | 0 | 0 | 0 | 0 | 0 | 0 | 0 | 0 | 0 | 0 | 0 | TRUE
4.606060606 | 312.45 | 0.664011914 | LiBF4 | mol/kg | w | 0 | 1 | 0 | 0 | 0.2 | 0 | 0 | 0 | 0 | 0 | 0 | 0 | 0 | 0 | 0 | 0 | 0 | 0 | 0 | 0 | 0 | 0 | 0 | 0 | TRUE
5.348484848 | 322.35 | 0.660839161 | LiBF4 | mol/kg | w | 0 | 1 | 0 | 0 | 0.2 | 0 | 0 | 0 | 0 | 0 | 0 | 0 | 0 | 0 | 0 | 0 | 0 | 0 | 0 | 0 | 0 | 0 | 0 | 0 | TRUE
6.090909091 | 332.15 | 0.657666408 | LiBF4 | mol/kg | w | 0 | 1 | 0 | 0 | 0.2 | 0 | 0 | 0 | 0 | 0 | 0 | 0 | 0 | 0 | 0 | 0 | 0 | 0 | 0 | 0 | 0 | 0 | 0 | 0 | TRUE
0.363636364 | 312.45 | 0.682141932 | LiBF4 | mol/kg | w | 0 | 1 | 0 | 0 | 0.2 | 0 | 0 | 0 | 0 | 0 | 0 | 0 | 0 | 0 | 0 | 0 | 0 | 0 | 0 | 0 | 0 | 0 | 0 | 0 | TRUE
1.46969697 | 322.35 | 0.677415177 | LiBF4 | mol/kg | w | 0 | 1 | 0 | 0 | 0.2 | 0 | 0 | 0 | 0 | 0 | 0 | 0 | 0 | 0 | 0 | 0 | 0 | 0 | 0 | 0 | 0 | 0 | 0 | 0 | TRUE
3.893939394 | 332.15 | 0.667055167 | LiBF4 | mol/kg | w | 0 | 1 | 0 | 0 | 0.2 | 0 | 0 | 0 | 0 | 0 | 0 | 0 | 0 | 0 | 0 | 0 | 0 | 0 | 0 | 0 | 0 | 0 | 0 | 0 | TRUE
1.924242424 | 272.95 | 0.769489769 | LiBF4 | mol/kg | w | 0 | 1 | 0 | 0 | 0.2 | 0 | 0 | 0 | 0 | 0 | 0 | 0 | 0 | 0 | 0 | 0 | 0 | 0 | 0 | 0 | 0 | 0 | 0 | 0 | TRUE
2.53030303 | 282.85 | 0.766899767 | LiBF4 | mol/kg | w | 0 | 1 | 0 | 0 | 0.2 | 0 | 0 | 0 | 0 | 0 | 0 | 0 | 0 | 0 | 0 | 0 | 0 | 0 | 0 | 0 | 0 | 0 | 0 | 0 | TRUE
3.166666667 | 292.65 | 0.764180264 | LiBF4 | mol/kg | w | 0 | 1 | 0 | 0 | 0.2 | 0 | 0 | 0 | 0 | 0 | 0 | 0 | 0 | 0 | 0 | 0 | 0 | 0 | 0 | 0 | 0 | 0 | 0 | 0 | TRUE
3.848484848 | 302.55 | 0.761266511 | LiBF4 | mol/kg | w | 0 | 1 | 0 | 0 | 0.2 | 0 | 0 | 0 | 0 | 0 | 0 | 0 | 0 | 0 | 0 | 0 | 0 | 0 | 0 | 0 | 0 | 0 | 0 | 0 | TRUE
4.575757576 | 312.45 | 0.758158508 | LiBF4 | mol/kg | w | 0 | 1 | 0 | 0 | 0.2 | 0 | 0 | 0 | 0 | 0 | 0 | 0 | 0 | 0 | 0 | 0 | 0 | 0 | 0 | 0 | 0 | 0 | 0 | 0 | TRUE
5.333333333 | 322.35 | 0.754921005 | LiBF4 | mol/kg | w | 0 | 1 | 0 | 0 | 0.2 | 0 | 0 | 0 | 0 | 0 | 0 | 0 | 0 | 0 | 0 | 0 | 0 | 0 | 0 | 0 | 0 | 0 | 0 | 0 | TRUE
6.075757576 | 332.15 | 0.751748252 | LiBF4 | mol/kg | w | 0 | 1 | 0 | 0 | 0.2 | 0 | 0 | 0 | 0 | 0 | 0 | 0 | 0 | 0 | 0 | 0 | 0 | 0 | 0 | 0 | 0 | 0 | 0 | 0 | TRUE
0.333333333 | 292.65 | 0.776288526 | LiBF4 | mol/kg | w | 0 | 1 | 0 | 0 | 0.2 | 0 | 0 | 0 | 0 | 0 | 0 | 0 | 0 | 0 | 0 | 0 | 0 | 0 | 0 | 0 | 0 | 0 | 0 | 0 | TRUE
0.590909091 | 302.55 | 0.775187775 | LiBF4 | mol/kg | w | 0 | 1 | 0 | 0 | 0.2 | 0 | 0 | 0 | 0 | 0 | 0 | 0 | 0 | 0 | 0 | 0 | 0 | 0 | 0 | 0 | 0 | 0 | 0 | 0 | TRUE
0.954545455 | 312.45 | 0.773633774 | LiBF4 | mol/kg | w | 0 | 1 | 0 | 0 | 0.2 | 0 | 0 | 0 | 0 | 0 | 0 | 0 | 0 | 0 | 0 | 0 | 0 | 0 | 0 | 0 | 0 | 0 | 0 | 0 | TRUE
1.409090909 | 322.35 | 0.771691272 | LiBF4 | mol/kg | w | 0 | 1 | 0 | 0 | 0.2 | 0 | 0 | 0 | 0 | 0 | 0 | 0 | 0 | 0 | 0 | 0 | 0 | 0 | 0 | 0 | 0 | 0 | 0 | 0 | TRUE
3.848484848 | 332.15 | 0.761266511 | LiBF4 | mol/kg | w | 0 | 1 | 0 | 0 | 0.2 | 0 | 0 | 0 | 0 | 0 | 0 | 0 | 0 | 0 | 0 | 0 | 0 | 0 | 0 | 0 | 0 | 0 | 0 | 0 | TRUE
3.060606061 | 292.65 | 0.8501036 | LiBF4 | mol/kg | w | 0 | 1 | 0 | 0 | 0.2 | 0 | 0 | 0 | 0 | 0 | 0 | 0 | 0 | 0 | 0 | 0 | 0 | 0 | 0 | 0 | 0 | 0 | 0 | 0 | TRUE
3.757575758 | 302.55 | 0.847125097 | LiBF4 | mol/kg | w | 0 | 1 | 0 | 0 | 0.2 | 0 | 0 | 0 | 0 | 0 | 0 | 0 | 0 | 0 | 0 | 0 | 0 | 0 | 0 | 0 | 0 | 0 | 0 | 0 | TRUE
4.484848485 | 312.45 | 0.83974359 | LiBF4 | mol/kg | w | 0 | 1 | 0 | 0 | 0.2 | 0 | 0 | 0 | 0 | 0 | 0 | 0 | 0 | 0 | 0 | 0 | 0 | 0 | 0 | 0 | 0 | 0 | 0 | 0 | TRUE
5.242424242 | 322.35 | 0.836506087 | LiBF4 | mol/kg | w | 0 | 1 | 0 | 0 | 0.2 | 0 | 0 | 0 | 0 | 0 | 0 | 0 | 0 | 0 | 0 | 0 | 0 | 0 | 0 | 0 | 0 | 0 | 0 | 0 | TRUE
6.015151515 | 332.15 | 0.837477337 | LiBF4 | mol/kg | w | 0 | 1 | 0 | 0 | 0.2 | 0 | 0 | 0 | 0 | 0 | 0 | 0 | 0 | 0 | 0 | 0 | 0 | 0 | 0 | 0 | 0 | 0 | 0 | 0 | TRUE
0.287878788 | 272.95 | 0.861952862 | LiBF4 | mol/kg | w | 0 | 1 | 0 | 0 | 0.2 | 0 | 0 | 0 | 0 | 0 | 0 | 0 | 0 | 0 | 0 | 0 | 0 | 0 | 0 | 0 | 0 | 0 | 0 | 0 | TRUE
0.560606061 | 282.85 | 0.860787361 | LiBF4 | mol/kg | w | 0 | 1 | 0 | 0 | 0.2 | 0 | 0 | 0 | 0 | 0 | 0 | 0 | 0 | 0 | 0 | 0 | 0 | 0 | 0 | 0 | 0 | 0 | 0 | 0 | TRUE
0.924242424 | 292.65 | 0.859233359 | LiBF4 | mol/kg | w | 0 | 1 | 0 | 0 | 0.2 | 0 | 0 | 0 | 0 | 0 | 0 | 0 | 0 | 0 | 0 | 0 | 0 | 0 | 0 | 0 | 0 | 0 | 0 | 0 | TRUE
1.333333333 | 302.55 | 0.857485107 | LiBF4 | mol/kg | w | 0 | 1 | 0 | 0 | 0.2 | 0 | 0 | 0 | 0 | 0 | 0 | 0 | 0 | 0 | 0 | 0 | 0 | 0 | 0 | 0 | 0 | 0 | 0 | 0 | TRUE
1.833333333 | 312.45 | 0.855348355 | LiBF4 | mol/kg | w | 0 | 1 | 0 | 0 | 0.2 | 0 | 0 | 0 | 0 | 0 | 0 | 0 | 0 | 0 | 0 | 0 | 0 | 0 | 0 | 0 | 0 | 0 | 0 | 0 | TRUE
2.409090909 | 322.35 | 0.852887853 | LiBF4 | mol/kg | w | 0 | 1 | 0 | 0 | 0.2 | 0 | 0 | 0 | 0 | 0 | 0 | 0 | 0 | 0 | 0 | 0 | 0 | 0 | 0 | 0 | 0 | 0 | 0 | 0 | TRUE
3.757575758 | 332.15 | 0.847125097 | LiBF4 | mol/kg | w | 0 | 1 | 0 | 0 | 0.2 | 0 | 0 | 0 | 0 | 0 | 0 | 0 | 0 | 0 | 0 | 0 | 0 | 0 | 0 | 0 | 0 | 0 | 0 | 0 | TRUE
0.484848485 | 263.15 | 0.959401709 | LiBF4 | mol/kg | w | 0 | 1 | 0 | 0 | 0.2 | 0 | 0 | 0 | 0 | 0 | 0 | 0 | 0 | 0 | 0 | 0 | 0 | 0 | 0 | 0 | 0 | 0 | 0 | 0 | TRUE
1.757575758 | 272.95 | 0.958236208 | LiBF4 | mol/kg | w | 0 | 1 | 0 | 0 | 0.2 | 0 | 0 | 0 | 0 | 0 | 0 | 0 | 0 | 0 | 0 | 0 | 0 | 0 | 0 | 0 | 0 | 0 | 0 | 0 | TRUE
2.333333333 | 282.85 | 0.955775706 | LiBF4 | mol/kg | w | 0 | 1 | 0 | 0 | 0.2 | 0 | 0 | 0 | 0 | 0 | 0 | 0 | 0 | 0 | 0 | 0 | 0 | 0 | 0 | 0 | 0 | 0 | 0 | 0 | TRUE
2.939393939 | 292.65 | 0.953185703 | LiBF4 | mol/kg | w | 0 | 1 | 0 | 0 | 0.2 | 0 | 0 | 0 | 0 | 0 | 0 | 0 | 0 | 0 | 0 | 0 | 0 | 0 | 0 | 0 | 0 | 0 | 0 | 0 | TRUE
3.621212121 | 302.55 | 0.95027195 | LiBF4 | mol/kg | w | 0 | 1 | 0 | 0 | 0.2 | 0 | 0 | 0 | 0 | 0 | 0 | 0 | 0 | 0 | 0 | 0 | 0 | 0 | 0 | 0 | 0 | 0 | 0 | 0 | TRUE
4.348484848 | 312.45 | 0.947163947 | LiBF4 | mol/kg | w | 0 | 1 | 0 | 0 | 0.2 | 0 | 0 | 0 | 0 | 0 | 0 | 0 | 0 | 0 | 0 | 0 | 0 | 0 | 0 | 0 | 0 | 0 | 0 | 0 | TRUE
5.106060606 | 322.35 | 0.943926444 | LiBF4 | mol/kg | w | 0 | 1 | 0 | 0 | 0.2 | 0 | 0 | 0 | 0 | 0 | 0 | 0 | 0 | 0 | 0 | 0 | 0 | 0 | 0 | 0 | 0 | 0 | 0 | 0 | TRUE
5.924242424 | 332.15 | 0.936156436 | LiBF4 | mol/kg | w | 0 | 1 | 0 | 0 | 0.2 | 0 | 0 | 0 | 0 | 0 | 0 | 0 | 0 | 0 | 0 | 0 | 0 | 0 | 0 | 0 | 0 | 0 | 0 | 0 | TRUE
0.272727273 | 302.55 | 0.964581715 | LiBF4 | mol/kg | w | 0 | 1 | 0 | 0 | 0.2 | 0 | 0 | 0 | 0 | 0 | 0 | 0 | 0 | 0 | 0 | 0 | 0 | 0 | 0 | 0 | 0 | 0 | 0 | 0 | TRUE
0.818181818 | 312.45 | 0.962250712 | LiBF4 | mol/kg | w | 0 | 1 | 0 | 0 | 0.2 | 0 | 0 | 0 | 0 | 0 | 0 | 0 | 0 | 0 | 0 | 0 | 0 | 0 | 0 | 0 | 0 | 0 | 0 | 0 | TRUE
1.242424242 | 322.35 | 0.96043771 | LiBF4 | mol/kg | w | 0 | 1 | 0 | 0 | 0.2 | 0 | 0 | 0 | 0 | 0 | 0 | 0 | 0 | 0 | 0 | 0 | 0 | 0 | 0 | 0 | 0 | 0 | 0 | 0 | TRUE
3.621212121 | 332.15 | 0.95027195 | LiBF4 | mol/kg | w | 0 | 1 | 0 | 0 | 0.2 | 0 | 0 | 0 | 0 | 0 | 0 | 0 | 0 | 0 | 0 | 0 | 0 | 0 | 0 | 0 | 0 | 0 | 0 | 0 | TRUE
2.818181818 | 292.65 | 1.060541311 | LiBF4 | mol/kg | w | 0 | 1 | 0 | 0 | 0.2 | 0 | 0 | 0 | 0 | 0 | 0 | 0 | 0 | 0 | 0 | 0 | 0 | 0 | 0 | 0 | 0 | 0 | 0 | 0 | TRUE
3.484848485 | 302.55 | 1.057692308 | LiBF4 | mol/kg | w | 0 | 1 | 0 | 0 | 0.2 | 0 | 0 | 0 | 0 | 0 | 0 | 0 | 0 | 0 | 0 | 0 | 0 | 0 | 0 | 0 | 0 | 0 | 0 | 0 | TRUE
4.212121212 | 312.45 | 1.054584305 | LiBF4 | mol/kg | w | 0 | 1 | 0 | 0 | 0.2 | 0 | 0 | 0 | 0 | 0 | 0 | 0 | 0 | 0 | 0 | 0 | 0 | 0 | 0 | 0 | 0 | 0 | 0 | 0 | TRUE
4.96969697 | 322.35 | 1.051346801 | LiBF4 | mol/kg | w | 0 | 1 | 0 | 0 | 0.2 | 0 | 0 | 0 | 0 | 0 | 0 | 0 | 0 | 0 | 0 | 0 | 0 | 0 | 0 | 0 | 0 | 0 | 0 | 0 | TRUE
5.757575758 | 332.15 | 1.047979798 | LiBF4 | mol/kg | w | 0 | 1 | 0 | 0 | 0.2 | 0 | 0 | 0 | 0 | 0 | 0 | 0 | 0 | 0 | 0 | 0 | 0 | 0 | 0 | 0 | 0 | 0 | 0 | 0 | TRUE
0.212121212 | 272.95 | 1.071678322 | LiBF4 | mol/kg | w | 0 | 1 | 0 | 0 | 0.2 | 0 | 0 | 0 | 0 | 0 | 0 | 0 | 0 | 0 | 0 | 0 | 0 | 0 | 0 | 0 | 0 | 0 | 0 | 0 | TRUE
0.439393939 | 282.85 | 1.070707071 | LiBF4 | mol/kg | w | 0 | 1 | 0 | 0 | 0.2 | 0 | 0 | 0 | 0 | 0 | 0 | 0 | 0 | 0 | 0 | 0 | 0 | 0 | 0 | 0 | 0 | 0 | 0 | 0 | TRUE
0.742424242 | 292.65 | 1.069412069 | LiBF4 | mol/kg | w | 0 | 1 | 0 | 0 | 0.2 | 0 | 0 | 0 | 0 | 0 | 0 | 0 | 0 | 0 | 0 | 0 | 0 | 0 | 0 | 0 | 0 | 0 | 0 | 0 | TRUE
1.151515152 | 302.55 | 1.067663818 | LiBF4 | mol/kg | w | 0 | 1 | 0 | 0 | 0.2 | 0 | 0 | 0 | 0 | 0 | 0 | 0 | 0 | 0 | 0 | 0 | 0 | 0 | 0 | 0 | 0 | 0 | 0 | 0 | TRUE
1.636363636 | 312.45 | 1.065591816 | LiBF4 | mol/kg | w | 0 | 1 | 0 | 0 | 0.2 | 0 | 0 | 0 | 0 | 0 | 0 | 0 | 0 | 0 | 0 | 0 | 0 | 0 | 0 | 0 | 0 | 0 | 0 | 0 | TRUE
2.212121212 | 322.35 | 1.067404817 | LiBF4 | mol/kg | w | 0 | 1 | 0 | 0 | 0.2 | 0 | 0 | 0 | 0 | 0 | 0 | 0 | 0 | 0 | 0 | 0 | 0 | 0 | 0 | 0 | 0 | 0 | 0 | 0 | TRUE
3.484848485 | 332.15 | 1.057692308 | LiBF4 | mol/kg | w | 0 | 1 | 0 | 0 | 0.2 | 0 | 0 | 0 | 0 | 0 | 0 | 0 | 0 | 0 | 0 | 0 | 0 | 0 | 0 | 0 | 0 | 0 | 0 | 0 | TRUE
0.181818182 | 233.75 | 1.208559959 | LiBF4 | mol/kg | w | 0 | 1 | 0 | 0 | 0.2 | 0 | 0 | 0 | 0 | 0 | 0 | 0 | 0 | 0 | 0 | 0 | 0 | 0 | 0 | 0 | 0 | 0 | 0 | 0 | TRUE
0.378787879 | 243.65 | 1.207718208 | LiBF4 | mol/kg | w | 0 | 1 | 0 | 0 | 0.2 | 0 | 0 | 0 | 0 | 0 | 0 | 0 | 0 | 0 | 0 | 0 | 0 | 0 | 0 | 0 | 0 | 0 | 0 | 0 | TRUE
0.666666667 | 253.35 | 1.206487956 | LiBF4 | mol/kg | w | 0 | 1 | 0 | 0 | 0.2 | 0 | 0 | 0 | 0 | 0 | 0 | 0 | 0 | 0 | 0 | 0 | 0 | 0 | 0 | 0 | 0 | 0 | 0 | 0 | TRUE
1.03030303 | 263.15 | 1.204933955 | LiBF4 | mol/kg | w | 0 | 1 | 0 | 0 | 0.2 | 0 | 0 | 0 | 0 | 0 | 0 | 0 | 0 | 0 | 0 | 0 | 0 | 0 | 0 | 0 | 0 | 0 | 0 | 0 | TRUE
1.484848485 | 272.95 | 1.202991453 | LiBF4 | mol/kg | w | 0 | 1 | 0 | 0 | 0.2 | 0 | 0 | 0 | 0 | 0 | 0 | 0 | 0 | 0 | 0 | 0 | 0 | 0 | 0 | 0 | 0 | 0 | 0 | 0 | TRUE
2.015151515 | 282.85 | 1.200725201 | LiBF4 | mol/kg | w | 0 | 1 | 0 | 0 | 0.2 | 0 | 0 | 0 | 0 | 0 | 0 | 0 | 0 | 0 | 0 | 0 | 0 | 0 | 0 | 0 | 0 | 0 | 0 | 0 | TRUE
2.621212121 | 292.65 | 1.198135198 | LiBF4 | mol/kg | w | 0 | 1 | 0 | 0 | 0.2 | 0 | 0 | 0 | 0 | 0 | 0 | 0 | 0 | 0 | 0 | 0 | 0 | 0 | 0 | 0 | 0 | 0 | 0 | 0 | TRUE
3.272727273 | 302.55 | 1.195350945 | LiBF4 | mol/kg | w | 0 | 1 | 0 | 0 | 0.2 | 0 | 0 | 0 | 0 | 0 | 0 | 0 | 0 | 0 | 0 | 0 | 0 | 0 | 0 | 0 | 0 | 0 | 0 | 0 | TRUE
3.984848485 | 312.45 | 1.192307692 | LiBF4 | mol/kg | w | 0 | 1 | 0 | 0 | 0.2 | 0 | 0 | 0 | 0 | 0 | 0 | 0 | 0 | 0 | 0 | 0 | 0 | 0 | 0 | 0 | 0 | 0 | 0 | 0 | TRUE
4.742424242 | 322.35 | 1.189070189 | LiBF4 | mol/kg | w | 0 | 1 | 0 | 0 | 0.2 | 0 | 0 | 0 | 0 | 0 | 0 | 0 | 0 | 0 | 0 | 0 | 0 | 0 | 0 | 0 | 0 | 0 | 0 | 0 | TRUE
5.545454545 | 332.15 | 1.185638436 | LiBF4 | mol/kg | w | 0 | 1 | 0 | 0 | 0.2 | 0 | 0 | 0 | 0 | 0 | 0 | 0 | 0 | 0 | 0 | 0 | 0 | 0 | 0 | 0 | 0 | 0 | 0 | 0 | TRUE
0.151515152 | 233.75 | 1.341168091 | LiBF4 | mol/kg | w | 0 | 1 | 0 | 0 | 0.2 | 0 | 0 | 0 | 0 | 0 | 0 | 0 | 0 | 0 | 0 | 0 | 0 | 0 | 0 | 0 | 0 | 0 | 0 | 0 | TRUE
0.318181818 | 243.65 | 1.34045584 | LiBF4 | mol/kg | w | 0 | 1 | 0 | 0 | 0.2 | 0 | 0 | 0 | 0 | 0 | 0 | 0 | 0 | 0 | 0 | 0 | 0 | 0 | 0 | 0 | 0 | 0 | 0 | 0 | TRUE
0.575757576 | 253.35 | 1.339355089 | LiBF4 | mol/kg | w | 0 | 1 | 0 | 0 | 0.2 | 0 | 0 | 0 | 0 | 0 | 0 | 0 | 0 | 0 | 0 | 0 | 0 | 0 | 0 | 0 | 0 | 0 | 0 | 0 | TRUE
0.909090909 | 263.15 | 1.337930588 | LiBF4 | mol/kg | w | 0 | 1 | 0 | 0 | 0.2 | 0 | 0 | 0 | 0 | 0 | 0 | 0 | 0 | 0 | 0 | 0 | 0 | 0 | 0 | 0 | 0 | 0 | 0 | 0 | TRUE
1.348484848 | 272.95 | 1.336052836 | LiBF4 | mol/kg | w | 0 | 1 | 0 | 0 | 0.2 | 0 | 0 | 0 | 0 | 0 | 0 | 0 | 0 | 0 | 0 | 0 | 0 | 0 | 0 | 0 | 0 | 0 | 0 | 0 | TRUE
1.848484848 | 282.85 | 1.333916084 | LiBF4 | mol/kg | w | 0 | 1 | 0 | 0 | 0.2 | 0 | 0 | 0 | 0 | 0 | 0 | 0 | 0 | 0 | 0 | 0 | 0 | 0 | 0 | 0 | 0 | 0 | 0 | 0 | TRUE
2.439393939 | 292.65 | 1.331390831 | LiBF4 | mol/kg | w | 0 | 1 | 0 | 0 | 0.2 | 0 | 0 | 0 | 0 | 0 | 0 | 0 | 0 | 0 | 0 | 0 | 0 | 0 | 0 | 0 | 0 | 0 | 0 | 0 | TRUE
3.075757576 | 302.55 | 1.328671329 | LiBF4 | mol/kg | w | 0 | 1 | 0 | 0 | 0.2 | 0 | 0 | 0 | 0 | 0 | 0 | 0 | 0 | 0 | 0 | 0 | 0 | 0 | 0 | 0 | 0 | 0 | 0 | 0 | TRUE
3.757575758 | 312.45 | 1.325757576 | LiBF4 | mol/kg | w | 0 | 1 | 0 | 0 | 0.2 | 0 | 0 | 0 | 0 | 0 | 0 | 0 | 0 | 0 | 0 | 0 | 0 | 0 | 0 | 0 | 0 | 0 | 0 | 0 | TRUE
4.515151515 | 322.35 | 1.326793577 | LiBF4 | mol/kg | w | 0 | 1 | 0 | 0 | 0.2 | 0 | 0 | 0 | 0 | 0 | 0 | 0 | 0 | 0 | 0 | 0 | 0 | 0 | 0 | 0 | 0 | 0 | 0 | 0 | TRUE
5.257575758 | 332.15 | 1.319347319 | LiBF4 | mol/kg | w | 0 | 1 | 0 | 0 | 0.2 | 0 | 0 | 0 | 0 | 0 | 0 | 0 | 0 | 0 | 0 | 0 | 0 | 0 | 0 | 0 | 0 | 0 | 0 | 0 | TRUE
0.803030303 | 272.95 | 1.487956488 | LiBF4 | mol/kg | w | 0 | 1 | 0 | 0 | 0.2 | 0 | 0 | 0 | 0 | 0 | 0 | 0 | 0 | 0 | 0 | 0 | 0 | 0 | 0 | 0 | 0 | 0 | 0 | 0 | TRUE
1.666666667 | 282.85 | 1.484265734 | LiBF4 | mol/kg | w | 0 | 1 | 0 | 0 | 0.2 | 0 | 0 | 0 | 0 | 0 | 0 | 0 | 0 | 0 | 0 | 0 | 0 | 0 | 0 | 0 | 0 | 0 | 0 | 0 | TRUE
2.212121212 | 292.65 | 1.481934732 | LiBF4 | mol/kg | w | 0 | 1 | 0 | 0 | 0.2 | 0 | 0 | 0 | 0 | 0 | 0 | 0 | 0 | 0 | 0 | 0 | 0 | 0 | 0 | 0 | 0 | 0 | 0 | 0 | TRUE
2.833333333 | 302.55 | 1.483553484 | LiBF4 | mol/kg | w | 0 | 1 | 0 | 0 | 0.2 | 0 | 0 | 0 | 0 | 0 | 0 | 0 | 0 | 0 | 0 | 0 | 0 | 0 | 0 | 0 | 0 | 0 | 0 | 0 | TRUE
3.515151515 | 312.45 | 1.480639731 | LiBF4 | mol/kg | w | 0 | 1 | 0 | 0 | 0.2 | 0 | 0 | 0 | 0 | 0 | 0 | 0 | 0 | 0 | 0 | 0 | 0 | 0 | 0 | 0 | 0 | 0 | 0 | 0 | TRUE
4.227272727 | 322.35 | 1.477596478 | LiBF4 | mol/kg | w | 0 | 1 | 0 | 0 | 0.2 | 0 | 0 | 0 | 0 | 0 | 0 | 0 | 0 | 0 | 0 | 0 | 0 | 0 | 0 | 0 | 0 | 0 | 0 | 0 | TRUE
5 | 332.15 | 1.47002072 | LiBF4 | mol/kg | w | 0 | 1 | 0 | 0 | 0.2 | 0 | 0 | 0 | 0 | 0 | 0 | 0 | 0 | 0 | 0 | 0 | 0 | 0 | 0 | 0 | 0 | 0 | 0 | 0 | TRUE
0.121212121 | 292.65 | 1.495143745 | LiBF4 | mol/kg | w | 0 | 1 | 0 | 0 | 0.2 | 0 | 0 | 0 | 0 | 0 | 0 | 0 | 0 | 0 | 0 | 0 | 0 | 0 | 0 | 0 | 0 | 0 | 0 | 0 | TRUE
0.257575758 | 302.55 | 1.494560995 | LiBF4 | mol/kg | w | 0 | 1 | 0 | 0 | 0.2 | 0 | 0 | 0 | 0 | 0 | 0 | 0 | 0 | 0 | 0 | 0 | 0 | 0 | 0 | 0 | 0 | 0 | 0 | 0 | TRUE
0.5 | 312.45 | 1.493524994 | LiBF4 | mol/kg | w | 0 | 1 | 0 | 0 | 0.2 | 0 | 0 | 0 | 0 | 0 | 0 | 0 | 0 | 0 | 0 | 0 | 0 | 0 | 0 | 0 | 0 | 0 | 0 | 0 | TRUE
1.181818182 | 322.35 | 1.490611241 | LiBF4 | mol/kg | w | 0 | 1 | 0 | 0 | 0.2 | 0 | 0 | 0 | 0 | 0 | 0 | 0 | 0 | 0 | 0 | 0 | 0 | 0 | 0 | 0 | 0 | 0 | 0 | 0 | TRUE
3.515151515 | 332.15 | 1.480639731 | LiBF4 | mol/kg | w | 0 | 1 | 0 | 0 | 0.2 | 0 | 0 | 0 | 0 | 0 | 0 | 0 | 0 | 0 | 0 | 0 | 0 | 0 | 0 | 0 | 0 | 0 | 0 | 0 | TRUE
1.045454545 | 272.95 | 1.653587154 | LiBF4 | mol/kg | w | 0 | 1 | 0 | 0 | 0.2 | 0 | 0 | 0 | 0 | 0 | 0 | 0 | 0 | 0 | 0 | 0 | 0 | 0 | 0 | 0 | 0 | 0 | 0 | 0 | TRUE
1.46969697 | 282.85 | 1.656047656 | LiBF4 | mol/kg | w | 0 | 1 | 0 | 0 | 0.2 | 0 | 0 | 0 | 0 | 0 | 0 | 0 | 0 | 0 | 0 | 0 | 0 | 0 | 0 | 0 | 0 | 0 | 0 | 0 | TRUE
1.984848485 | 292.65 | 1.64957265 | LiBF4 | mol/kg | w | 0 | 1 | 0 | 0 | 0.2 | 0 | 0 | 0 | 0 | 0 | 0 | 0 | 0 | 0 | 0 | 0 | 0 | 0 | 0 | 0 | 0 | 0 | 0 | 0 | TRUE
2.575757576 | 302.55 | 1.651320901 | LiBF4 | mol/kg | w | 0 | 1 | 0 | 0 | 0.2 | 0 | 0 | 0 | 0 | 0 | 0 | 0 | 0 | 0 | 0 | 0 | 0 | 0 | 0 | 0 | 0 | 0 | 0 | 0 | TRUE
3.227272727 | 312.45 | 1.644263144 | LiBF4 | mol/kg | w | 0 | 1 | 0 | 0 | 0.2 | 0 | 0 | 0 | 0 | 0 | 0 | 0 | 0 | 0 | 0 | 0 | 0 | 0 | 0 | 0 | 0 | 0 | 0 | 0 | TRUE
3.939393939 | 322.35 | 1.645493395 | LiBF4 | mol/kg | w | 0 | 1 | 0 | 0 | 0.2 | 0 | 0 | 0 | 0 | 0 | 0 | 0 | 0 | 0 | 0 | 0 | 0 | 0 | 0 | 0 | 0 | 0 | 0 | 0 | TRUE
4.696969697 | 332.15 | 1.637982388 | LiBF4 | mol/kg | w | 0 | 1 | 0 | 0 | 0.2 | 0 | 0 | 0 | 0 | 0 | 0 | 0 | 0 | 0 | 0 | 0 | 0 | 0 | 0 | 0 | 0 | 0 | 0 | 0 | TRUE
0.075757576 | 292.65 | 1.662004662 | LiBF4 | mol/kg | w | 0 | 1 | 0 | 0 | 0.2 | 0 | 0 | 0 | 0 | 0 | 0 | 0 | 0 | 0 | 0 | 0 | 0 | 0 | 0 | 0 | 0 | 0 | 0 | 0 | TRUE
0.212121212 | 302.55 | 1.661421911 | LiBF4 | mol/kg | w | 0 | 1 | 0 | 0 | 0.2 | 0 | 0 | 0 | 0 | 0 | 0 | 0 | 0 | 0 | 0 | 0 | 0 | 0 | 0 | 0 | 0 | 0 | 0 | 0 | TRUE
0.393939394 | 312.45 | 1.660644911 | LiBF4 | mol/kg | w | 0 | 1 | 0 | 0 | 0.2 | 0 | 0 | 0 | 0 | 0 | 0 | 0 | 0 | 0 | 0 | 0 | 0 | 0 | 0 | 0 | 0 | 0 | 0 | 0 | TRUE
0.666666667 | 322.35 | 1.659479409 | LiBF4 | mol/kg | w | 0 | 1 | 0 | 0 | 0.2 | 0 | 0 | 0 | 0 | 0 | 0 | 0 | 0 | 0 | 0 | 0 | 0 | 0 | 0 | 0 | 0 | 0 | 0 | 0 | TRUE
2.575757576 | 332.15 | 1.651320901 | LiBF4 | mol/kg | w | 0 | 1 | 0 | 0 | 0.2 | 0 | 0 | 0 | 0 | 0 | 0 | 0 | 0 | 0 | 0 | 0 | 0 | 0 | 0 | 0 | 0 | 0 | 0 | 0 | TRUE
0.045454545 | 253.35 | 1.867262367 | LiBF4 | mol/kg | w | 0 | 1 | 0 | 0 | 0.2 | 0 | 0 | 0 | 0 | 0 | 0 | 0 | 0 | 0 | 0 | 0 | 0 | 0 | 0 | 0 | 0 | 0 | 0 | 0 | TRUE
0.136363636 | 263.15 | 1.866873867 | LiBF4 | mol/kg | w | 0 | 1 | 0 | 0 | 0.2 | 0 | 0 | 0 | 0 | 0 | 0 | 0 | 0 | 0 | 0 | 0 | 0 | 0 | 0 | 0 | 0 | 0 | 0 | 0 | TRUE
0.560606061 | 272.95 | 1.865060865 | LiBF4 | mol/kg | w | 0 | 1 | 0 | 0 | 0.2 | 0 | 0 | 0 | 0 | 0 | 0 | 0 | 0 | 0 | 0 | 0 | 0 | 0 | 0 | 0 | 0 | 0 | 0 | 0 | TRUE
1.257575758 | 282.85 | 1.857808858 | LiBF4 | mol/kg | w | 0 | 1 | 0 | 0 | 0.2 | 0 | 0 | 0 | 0 | 0 | 0 | 0 | 0 | 0 | 0 | 0 | 0 | 0 | 0 | 0 | 0 | 0 | 0 | 0 | TRUE
1.742424242 | 292.65 | 1.86001036 | LiBF4 | mol/kg | w | 0 | 1 | 0 | 0 | 0.2 | 0 | 0 | 0 | 0 | 0 | 0 | 0 | 0 | 0 | 0 | 0 | 0 | 0 | 0 | 0 | 0 | 0 | 0 | 0 | TRUE
2.272727273 | 302.55 | 1.857744108 | LiBF4 | mol/kg | w | 0 | 1 | 0 | 0 | 0.2 | 0 | 0 | 0 | 0 | 0 | 0 | 0 | 0 | 0 | 0 | 0 | 0 | 0 | 0 | 0 | 0 | 0 | 0 | 0 | TRUE
2.893939394 | 312.45 | 1.855089355 | LiBF4 | mol/kg | w | 0 | 1 | 0 | 0 | 0.2 | 0 | 0 | 0 | 0 | 0 | 0 | 0 | 0 | 0 | 0 | 0 | 0 | 0 | 0 | 0 | 0 | 0 | 0 | 0 | TRUE
3.560606061 | 322.35 | 1.856513857 | LiBF4 | mol/kg | w | 0 | 1 | 0 | 0 | 0.2 | 0 | 0 | 0 | 0 | 0 | 0 | 0 | 0 | 0 | 0 | 0 | 0 | 0 | 0 | 0 | 0 | 0 | 0 | 0 | TRUE
4.303030303 | 332.15 | 1.853341103 | LiBF4 | mol/kg | w | 0 | 1 | 0 | 0 | 0.2 | 0 | 0 | 0 | 0 | 0 | 0 | 0 | 0 | 0 | 0 | 0 | 0 | 0 | 0 | 0 | 0 | 0 | 0 | 0 | TRUE
0.303030303 | 312.45 | 1.87043512 | LiBF4 | mol/kg | w | 0 | 1 | 0 | 0 | 0.2 | 0 | 0 | 0 | 0 | 0 | 0 | 0 | 0 | 0 | 0 | 0 | 0 | 0 | 0 | 0 | 0 | 0 | 0 | 0 | TRUE
0.863636364 | 322.35 | 1.868039368 | LiBF4 | mol/kg | w | 0 | 1 | 0 | 0 | 0.2 | 0 | 0 | 0 | 0 | 0 | 0 | 0 | 0 | 0 | 0 | 0 | 0 | 0 | 0 | 0 | 0 | 0 | 0 | 0 | TRUE
2.272727273 | 332.15 | 1.857744108 | LiBF4 | mol/kg | w | 0 | 1 | 0 | 0 | 0.2 | 0 | 0 | 0 | 0 | 0 | 0 | 0 | 0 | 0 | 0 | 0 | 0 | 0 | 0 | 0 | 0 | 0 | 0 | 0 | TRUE
0.045454545 | 243.65 | 2.063843564 | LiBF4 | mol/kg | w | 0 | 1 | 0 | 0 | 0.2 | 0 | 0 | 0 | 0 | 0 | 0 | 0 | 0 | 0 | 0 | 0 | 0 | 0 | 0 | 0 | 0 | 0 | 0 | 0 | TRUE
0.227272727 | 253.35 | 2.063066563 | LiBF4 | mol/kg | w | 0 | 1 | 0 | 0 | 0.2 | 0 | 0 | 0 | 0 | 0 | 0 | 0 | 0 | 0 | 0 | 0 | 0 | 0 | 0 | 0 | 0 | 0 | 0 | 0 | TRUE
0.454545455 | 263.15 | 2.062095312 | LiBF4 | mol/kg | w | 0 | 1 | 0 | 0 | 0.2 | 0 | 0 | 0 | 0 | 0 | 0 | 0 | 0 | 0 | 0 | 0 | 0 | 0 | 0 | 0 | 0 | 0 | 0 | 0 | TRUE
0.712121212 | 272.95 | 2.060994561 | LiBF4 | mol/kg | w | 0 | 1 | 0 | 0 | 0.2 | 0 | 0 | 0 | 0 | 0 | 0 | 0 | 0 | 0 | 0 | 0 | 0 | 0 | 0 | 0 | 0 | 0 | 0 | 0 | TRUE
1.090909091 | 282.85 | 2.055102305 | LiBF4 | mol/kg | w | 0 | 1 | 0 | 0 | 0.2 | 0 | 0 | 0 | 0 | 0 | 0 | 0 | 0 | 0 | 0 | 0 | 0 | 0 | 0 | 0 | 0 | 0 | 0 | 0 | TRUE
1.53030303 | 292.65 | 2.057498057 | LiBF4 | mol/kg | w | 0 | 1 | 0 | 0 | 0.2 | 0 | 0 | 0 | 0 | 0 | 0 | 0 | 0 | 0 | 0 | 0 | 0 | 0 | 0 | 0 | 0 | 0 | 0 | 0 | TRUE
2.015151515 | 302.55 | 2.051152551 | LiBF4 | mol/kg | w | 0 | 1 | 0 | 0 | 0.2 | 0 | 0 | 0 | 0 | 0 | 0 | 0 | 0 | 0 | 0 | 0 | 0 | 0 | 0 | 0 | 0 | 0 | 0 | 0 | TRUE
2.606060606 | 312.45 | 2.048627299 | LiBF4 | mol/kg | w | 0 | 1 | 0 | 0 | 0.2 | 0 | 0 | 0 | 0 | 0 | 0 | 0 | 0 | 0 | 0 | 0 | 0 | 0 | 0 | 0 | 0 | 0 | 0 | 0 | TRUE
3.257575758 | 322.35 | 2.05011655 | LiBF4 | mol/kg | w | 0 | 1 | 0 | 0 | 0.2 | 0 | 0 | 0 | 0 | 0 | 0 | 0 | 0 | 0 | 0 | 0 | 0 | 0 | 0 | 0 | 0 | 0 | 0 | 0 | TRUE
3.954545455 | 332.15 | 2.047138047 | LiBF4 | mol/kg | w | 0 | 1 | 0 | 0 | 0.2 | 0 | 0 | 0 | 0 | 0 | 0 | 0 | 0 | 0 | 0 | 0 | 0 | 0 | 0 | 0 | 0 | 0 | 0 | 0 | TRUE
0.106060606 | 322.35 | 2.067858068 | LiBF4 | mol/kg | w | 0 | 1 | 0 | 0 | 0.2 | 0 | 0 | 0 | 0 | 0 | 0 | 0 | 0 | 0 | 0 | 0 | 0 | 0 | 0 | 0 | 0 | 0 | 0 | 0 | TRUE
1.53030303 | 332.15 | 2.057498057 | LiBF4 | mol/kg | w | 0 | 1 | 0 | 0 | 0.2 | 0 | 0 | 0 | 0 | 0 | 0 | 0 | 0 | 0 | 0 | 0 | 0 | 0 | 0 | 0 | 0 | 0 | 0 | 0 | TRUE
0.410958904 | 233.75 | 0.299212598 | LiBF4 | mol/kg | w | 0 | 1 | 0 | 0 | 0.1 | 0 | 0 | 0 | 0 | 0 | 0 | 0 | 0 | 0 | 0 | 0 | 0 | 0 | 0 | 0 | 0 | 0 | 0 | 0 | TRUE
0.671232877 | 243.65 | 0.299212598 | LiBF4 | mol/kg | w | 0 | 1 | 0 | 0 | 0.1 | 0 | 0 | 0 | 0 | 0 | 0 | 0 | 0 | 0 | 0 | 0 | 0 | 0 | 0 | 0 | 0 | 0 | 0 | 0 | TRUE
1.02739726 | 253.35 | 0.299212598 | LiBF4 | mol/kg | w | 0 | 1 | 0 | 0 | 0.1 | 0 | 0 | 0 | 0 | 0 | 0 | 0 | 0 | 0 | 0 | 0 | 0 | 0 | 0 | 0 | 0 | 0 | 0 | 0 | TRUE
1.438356164 | 263.15 | 0.299212598 | LiBF4 | mol/kg | w | 0 | 1 | 0 | 0 | 0.1 | 0 | 0 | 0 | 0 | 0 | 0 | 0 | 0 | 0 | 0 | 0 | 0 | 0 | 0 | 0 | 0 | 0 | 0 | 0 | TRUE
1.890410959 | 272.95 | 0.299212598 | LiBF4 | mol/kg | w | 0 | 1 | 0 | 0 | 0.1 | 0 | 0 | 0 | 0 | 0 | 0 | 0 | 0 | 0 | 0 | 0 | 0 | 0 | 0 | 0 | 0 | 0 | 0 | 0 | TRUE
2.424657534 | 282.85 | 0.299212598 | LiBF4 | mol/kg | w | 0 | 1 | 0 | 0 | 0.1 | 0 | 0 | 0 | 0 | 0 | 0 | 0 | 0 | 0 | 0 | 0 | 0 | 0 | 0 | 0 | 0 | 0 | 0 | 0 | TRUE
2.97260274 | 292.65 | 0.299212598 | LiBF4 | mol/kg | w | 0 | 1 | 0 | 0 | 0.1 | 0 | 0 | 0 | 0 | 0 | 0 | 0 | 0 | 0 | 0 | 0 | 0 | 0 | 0 | 0 | 0 | 0 | 0 | 0 | TRUE
3.547945205 | 302.55 | 0.299212598 | LiBF4 | mol/kg | w | 0 | 1 | 0 | 0 | 0.1 | 0 | 0 | 0 | 0 | 0 | 0 | 0 | 0 | 0 | 0 | 0 | 0 | 0 | 0 | 0 | 0 | 0 | 0 | 0 | TRUE
4.150684932 | 312.45 | 0.303149606 | LiBF4 | mol/kg | w | 0 | 1 | 0 | 0 | 0.1 | 0 | 0 | 0 | 0 | 0 | 0 | 0 | 0 | 0 | 0 | 0 | 0 | 0 | 0 | 0 | 0 | 0 | 0 | 0 | TRUE
4.767123288 | 322.35 | 0.299212598 | LiBF4 | mol/kg | w | 0 | 1 | 0 | 0 | 0.1 | 0 | 0 | 0 | 0 | 0 | 0 | 0 | 0 | 0 | 0 | 0 | 0 | 0 | 0 | 0 | 0 | 0 | 0 | 0 | TRUE
5.383561644 | 332.15 | 0.299212598 | LiBF4 | mol/kg | w | 0 | 1 | 0 | 0 | 0.1 | 0 | 0 | 0 | 0 | 0 | 0 | 0 | 0 | 0 | 0 | 0 | 0 | 0 | 0 | 0 | 0 | 0 | 0 | 0 | TRUE
0.424657534 | 233.75 | 0.358267717 | LiBF4 | mol/kg | w | 0 | 1 | 0 | 0 | 0.1 | 0 | 0 | 0 | 0 | 0 | 0 | 0 | 0 | 0 | 0 | 0 | 0 | 0 | 0 | 0 | 0 | 0 | 0 | 0 | TRUE
0.698630137 | 243.65 | 0.358267717 | LiBF4 | mol/kg | w | 0 | 1 | 0 | 0 | 0.1 | 0 | 0 | 0 | 0 | 0 | 0 | 0 | 0 | 0 | 0 | 0 | 0 | 0 | 0 | 0 | 0 | 0 | 0 | 0 | TRUE
1.068493151 | 253.35 | 0.358267717 | LiBF4 | mol/kg | w | 0 | 1 | 0 | 0 | 0.1 | 0 | 0 | 0 | 0 | 0 | 0 | 0 | 0 | 0 | 0 | 0 | 0 | 0 | 0 | 0 | 0 | 0 | 0 | 0 | TRUE
1.493150685 | 263.15 | 0.358267717 | LiBF4 | mol/kg | w | 0 | 1 | 0 | 0 | 0.1 | 0 | 0 | 0 | 0 | 0 | 0 | 0 | 0 | 0 | 0 | 0 | 0 | 0 | 0 | 0 | 0 | 0 | 0 | 0 | TRUE
2 | 272.95 | 0.358267717 | LiBF4 | mol/kg | w | 0 | 1 | 0 | 0 | 0.1 | 0 | 0 | 0 | 0 | 0 | 0 | 0 | 0 | 0 | 0 | 0 | 0 | 0 | 0 | 0 | 0 | 0 | 0 | 0 | TRUE
2.547945205 | 282.85 | 0.358267717 | LiBF4 | mol/kg | w | 0 | 1 | 0 | 0 | 0.1 | 0 | 0 | 0 | 0 | 0 | 0 | 0 | 0 | 0 | 0 | 0 | 0 | 0 | 0 | 0 | 0 | 0 | 0 | 0 | TRUE
3.123287671 | 292.65 | 0.358267717 | LiBF4 | mol/kg | w | 0 | 1 | 0 | 0 | 0.1 | 0 | 0 | 0 | 0 | 0 | 0 | 0 | 0 | 0 | 0 | 0 | 0 | 0 | 0 | 0 | 0 | 0 | 0 | 0 | TRUE
3.753424658 | 302.55 | 0.354330709 | LiBF4 | mol/kg | w | 0 | 1 | 0 | 0 | 0.1 | 0 | 0 | 0 | 0 | 0 | 0 | 0 | 0 | 0 | 0 | 0 | 0 | 0 | 0 | 0 | 0 | 0 | 0 | 0 | TRUE
4.397260274 | 312.45 | 0.354330709 | LiBF4 | mol/kg | w | 0 | 1 | 0 | 0 | 0.1 | 0 | 0 | 0 | 0 | 0 | 0 | 0 | 0 | 0 | 0 | 0 | 0 | 0 | 0 | 0 | 0 | 0 | 0 | 0 | TRUE
5.068493151 | 322.35 | 0.358267717 | LiBF4 | mol/kg | w | 0 | 1 | 0 | 0 | 0.1 | 0 | 0 | 0 | 0 | 0 | 0 | 0 | 0 | 0 | 0 | 0 | 0 | 0 | 0 | 0 | 0 | 0 | 0 | 0 | TRUE
5.726027397 | 332.15 | 0.358267717 | LiBF4 | mol/kg | w | 0 | 1 | 0 | 0 | 0.1 | 0 | 0 | 0 | 0 | 0 | 0 | 0 | 0 | 0 | 0 | 0 | 0 | 0 | 0 | 0 | 0 | 0 | 0 | 0 | TRUE
0.410958904 | 233.75 | 0.437007874 | LiBF4 | mol/kg | w | 0 | 1 | 0 | 0 | 0.1 | 0 | 0 | 0 | 0 | 0 | 0 | 0 | 0 | 0 | 0 | 0 | 0 | 0 | 0 | 0 | 0 | 0 | 0 | 0 | TRUE
0.698630137 | 243.65 | 0.437007874 | LiBF4 | mol/kg | w | 0 | 1 | 0 | 0 | 0.1 | 0 | 0 | 0 | 0 | 0 | 0 | 0 | 0 | 0 | 0 | 0 | 0 | 0 | 0 | 0 | 0 | 0 | 0 | 0 | TRUE
1.068493151 | 253.35 | 0.437007874 | LiBF4 | mol/kg | w | 0 | 1 | 0 | 0 | 0.1 | 0 | 0 | 0 | 0 | 0 | 0 | 0 | 0 | 0 | 0 | 0 | 0 | 0 | 0 | 0 | 0 | 0 | 0 | 0 | TRUE
1.520547945 | 263.15 | 0.437007874 | LiBF4 | mol/kg | w | 0 | 1 | 0 | 0 | 0.1 | 0 | 0 | 0 | 0 | 0 | 0 | 0 | 0 | 0 | 0 | 0 | 0 | 0 | 0 | 0 | 0 | 0 | 0 | 0 | TRUE
2.054794521 | 272.95 | 0.437007874 | LiBF4 | mol/kg | w | 0 | 1 | 0 | 0 | 0.1 | 0 | 0 | 0 | 0 | 0 | 0 | 0 | 0 | 0 | 0 | 0 | 0 | 0 | 0 | 0 | 0 | 0 | 0 | 0 | TRUE
2.643835616 | 282.85 | 0.433070866 | LiBF4 | mol/kg | w | 0 | 1 | 0 | 0 | 0.1 | 0 | 0 | 0 | 0 | 0 | 0 | 0 | 0 | 0 | 0 | 0 | 0 | 0 | 0 | 0 | 0 | 0 | 0 | 0 | TRUE
3.246575342 | 292.65 | 0.433070866 | LiBF4 | mol/kg | w | 0 | 1 | 0 | 0 | 0.1 | 0 | 0 | 0 | 0 | 0 | 0 | 0 | 0 | 0 | 0 | 0 | 0 | 0 | 0 | 0 | 0 | 0 | 0 | 0 | TRUE
3.917808219 | 302.55 | 0.433070866 | LiBF4 | mol/kg | w | 0 | 1 | 0 | 0 | 0.1 | 0 | 0 | 0 | 0 | 0 | 0 | 0 | 0 | 0 | 0 | 0 | 0 | 0 | 0 | 0 | 0 | 0 | 0 | 0 | TRUE
4.616438356 | 312.45 | 0.437007874 | LiBF4 | mol/kg | w | 0 | 1 | 0 | 0 | 0.1 | 0 | 0 | 0 | 0 | 0 | 0 | 0 | 0 | 0 | 0 | 0 | 0 | 0 | 0 | 0 | 0 | 0 | 0 | 0 | TRUE
5.315068493 | 322.35 | 0.437007874 | LiBF4 | mol/kg | w | 0 | 1 | 0 | 0 | 0.1 | 0 | 0 | 0 | 0 | 0 | 0 | 0 | 0 | 0 | 0 | 0 | 0 | 0 | 0 | 0 | 0 | 0 | 0 | 0 | TRUE
6.054794521 | 332.15 | 0.437007874 | LiBF4 | mol/kg | w | 0 | 1 | 0 | 0 | 0.1 | 0 | 0 | 0 | 0 | 0 | 0 | 0 | 0 | 0 | 0 | 0 | 0 | 0 | 0 | 0 | 0 | 0 | 0 | 0 | TRUE
0.383561644 | 233.75 | 0.511811024 | LiBF4 | mol/kg | w | 0 | 1 | 0 | 0 | 0.1 | 0 | 0 | 0 | 0 | 0 | 0 | 0 | 0 | 0 | 0 | 0 | 0 | 0 | 0 | 0 | 0 | 0 | 0 | 0 | TRUE
0.684931507 | 243.65 | 0.511811024 | LiBF4 | mol/kg | w | 0 | 1 | 0 | 0 | 0.1 | 0 | 0 | 0 | 0 | 0 | 0 | 0 | 0 | 0 | 0 | 0 | 0 | 0 | 0 | 0 | 0 | 0 | 0 | 0 | TRUE
1.054794521 | 253.35 | 0.511811024 | LiBF4 | mol/kg | w | 0 | 1 | 0 | 0 | 0.1 | 0 | 0 | 0 | 0 | 0 | 0 | 0 | 0 | 0 | 0 | 0 | 0 | 0 | 0 | 0 | 0 | 0 | 0 | 0 | TRUE
1.520547945 | 263.15 | 0.511811024 | LiBF4 | mol/kg | w | 0 | 1 | 0 | 0 | 0.1 | 0 | 0 | 0 | 0 | 0 | 0 | 0 | 0 | 0 | 0 | 0 | 0 | 0 | 0 | 0 | 0 | 0 | 0 | 0 | TRUE
2.068493151 | 272.95 | 0.515748031 | LiBF4 | mol/kg | w | 0 | 1 | 0 | 0 | 0.1 | 0 | 0 | 0 | 0 | 0 | 0 | 0 | 0 | 0 | 0 | 0 | 0 | 0 | 0 | 0 | 0 | 0 | 0 | 0 | TRUE
2.657534247 | 282.85 | 0.511811024 | LiBF4 | mol/kg | w | 0 | 1 | 0 | 0 | 0.1 | 0 | 0 | 0 | 0 | 0 | 0 | 0 | 0 | 0 | 0 | 0 | 0 | 0 | 0 | 0 | 0 | 0 | 0 | 0 | TRUE
3.315068493 | 292.65 | 0.511811024 | LiBF4 | mol/kg | w | 0 | 1 | 0 | 0 | 0.1 | 0 | 0 | 0 | 0 | 0 | 0 | 0 | 0 | 0 | 0 | 0 | 0 | 0 | 0 | 0 | 0 | 0 | 0 | 0 | TRUE
4 | 302.55 | 0.511811024 | LiBF4 | mol/kg | w | 0 | 1 | 0 | 0 | 0.1 | 0 | 0 | 0 | 0 | 0 | 0 | 0 | 0 | 0 | 0 | 0 | 0 | 0 | 0 | 0 | 0 | 0 | 0 | 0 | TRUE
4.726027397 | 312.45 | 0.511811024 | LiBF4 | mol/kg | w | 0 | 1 | 0 | 0 | 0.1 | 0 | 0 | 0 | 0 | 0 | 0 | 0 | 0 | 0 | 0 | 0 | 0 | 0 | 0 | 0 | 0 | 0 | 0 | 0 | TRUE
5.479452055 | 322.35 | 0.511811024 | LiBF4 | mol/kg | w | 0 | 1 | 0 | 0 | 0.1 | 0 | 0 | 0 | 0 | 0 | 0 | 0 | 0 | 0 | 0 | 0 | 0 | 0 | 0 | 0 | 0 | 0 | 0 | 0 | TRUE
6.246575342 | 332.15 | 0.511811024 | LiBF4 | mol/kg | w | 0 | 1 | 0 | 0 | 0.1 | 0 | 0 | 0 | 0 | 0 | 0 | 0 | 0 | 0 | 0 | 0 | 0 | 0 | 0 | 0 | 0 | 0 | 0 | 0 | TRUE
0.383561644 | 233.75 | 0.594488189 | LiBF4 | mol/kg | w | 0 | 1 | 0 | 0 | 0.1 | 0 | 0 | 0 | 0 | 0 | 0 | 0 | 0 | 0 | 0 | 0 | 0 | 0 | 0 | 0 | 0 | 0 | 0 | 0 | TRUE
0.643835616 | 243.65 | 0.598425197 | LiBF4 | mol/kg | w | 0 | 1 | 0 | 0 | 0.1 | 0 | 0 | 0 | 0 | 0 | 0 | 0 | 0 | 0 | 0 | 0 | 0 | 0 | 0 | 0 | 0 | 0 | 0 | 0 | TRUE
1.02739726 | 253.35 | 0.594488189 | LiBF4 | mol/kg | w | 0 | 1 | 0 | 0 | 0.1 | 0 | 0 | 0 | 0 | 0 | 0 | 0 | 0 | 0 | 0 | 0 | 0 | 0 | 0 | 0 | 0 | 0 | 0 | 0 | TRUE
1.493150685 | 263.15 | 0.598425197 | LiBF4 | mol/kg | w | 0 | 1 | 0 | 0 | 0.1 | 0 | 0 | 0 | 0 | 0 | 0 | 0 | 0 | 0 | 0 | 0 | 0 | 0 | 0 | 0 | 0 | 0 | 0 | 0 | TRUE
2.04109589 | 272.95 | 0.598425197 | LiBF4 | mol/kg | w | 0 | 1 | 0 | 0 | 0.1 | 0 | 0 | 0 | 0 | 0 | 0 | 0 | 0 | 0 | 0 | 0 | 0 | 0 | 0 | 0 | 0 | 0 | 0 | 0 | TRUE
2.657534247 | 282.85 | 0.598425197 | LiBF4 | mol/kg | w | 0 | 1 | 0 | 0 | 0.1 | 0 | 0 | 0 | 0 | 0 | 0 | 0 | 0 | 0 | 0 | 0 | 0 | 0 | 0 | 0 | 0 | 0 | 0 | 0 | TRUE
3.328767123 | 292.65 | 0.598425197 | LiBF4 | mol/kg | w | 0 | 1 | 0 | 0 | 0.1 | 0 | 0 | 0 | 0 | 0 | 0 | 0 | 0 | 0 | 0 | 0 | 0 | 0 | 0 | 0 | 0 | 0 | 0 | 0 | TRUE
4.02739726 | 302.55 | 0.598425197 | LiBF4 | mol/kg | w | 0 | 1 | 0 | 0 | 0.1 | 0 | 0 | 0 | 0 | 0 | 0 | 0 | 0 | 0 | 0 | 0 | 0 | 0 | 0 | 0 | 0 | 0 | 0 | 0 | TRUE
4.767123288 | 312.45 | 0.594488189 | LiBF4 | mol/kg | w | 0 | 1 | 0 | 0 | 0.1 | 0 | 0 | 0 | 0 | 0 | 0 | 0 | 0 | 0 | 0 | 0 | 0 | 0 | 0 | 0 | 0 | 0 | 0 | 0 | TRUE
5.561643836 | 322.35 | 0.598425197 | LiBF4 | mol/kg | w | 0 | 1 | 0 | 0 | 0.1 | 0 | 0 | 0 | 0 | 0 | 0 | 0 | 0 | 0 | 0 | 0 | 0 | 0 | 0 | 0 | 0 | 0 | 0 | 0 | TRUE
6.342465753 | 332.15 | 0.598425197 | LiBF4 | mol/kg | w | 0 | 1 | 0 | 0 | 0.1 | 0 | 0 | 0 | 0 | 0 | 0 | 0 | 0 | 0 | 0 | 0 | 0 | 0 | 0 | 0 | 0 | 0 | 0 | 0 | TRUE
0.342465753 | 233.75 | 0.681102362 | LiBF4 | mol/kg | w | 0 | 1 | 0 | 0 | 0.1 | 0 | 0 | 0 | 0 | 0 | 0 | 0 | 0 | 0 | 0 | 0 | 0 | 0 | 0 | 0 | 0 | 0 | 0 | 0 | TRUE
0.616438356 | 243.65 | 0.681102362 | LiBF4 | mol/kg | w | 0 | 1 | 0 | 0 | 0.1 | 0 | 0 | 0 | 0 | 0 | 0 | 0 | 0 | 0 | 0 | 0 | 0 | 0 | 0 | 0 | 0 | 0 | 0 | 0 | TRUE
0.97260274 | 253.35 | 0.681102362 | LiBF4 | mol/kg | w | 0 | 1 | 0 | 0 | 0.1 | 0 | 0 | 0 | 0 | 0 | 0 | 0 | 0 | 0 | 0 | 0 | 0 | 0 | 0 | 0 | 0 | 0 | 0 | 0 | TRUE
1.438356164 | 263.15 | 0.681102362 | LiBF4 | mol/kg | w | 0 | 1 | 0 | 0 | 0.1 | 0 | 0 | 0 | 0 | 0 | 0 | 0 | 0 | 0 | 0 | 0 | 0 | 0 | 0 | 0 | 0 | 0 | 0 | 0 | TRUE
1.98630137 | 272.95 | 0.681102362 | LiBF4 | mol/kg | w | 0 | 1 | 0 | 0 | 0.1 | 0 | 0 | 0 | 0 | 0 | 0 | 0 | 0 | 0 | 0 | 0 | 0 | 0 | 0 | 0 | 0 | 0 | 0 | 0 | TRUE
2.616438356 | 282.85 | 0.681102362 | LiBF4 | mol/kg | w | 0 | 1 | 0 | 0 | 0.1 | 0 | 0 | 0 | 0 | 0 | 0 | 0 | 0 | 0 | 0 | 0 | 0 | 0 | 0 | 0 | 0 | 0 | 0 | 0 | TRUE
3.287671233 | 292.65 | 0.681102362 | LiBF4 | mol/kg | w | 0 | 1 | 0 | 0 | 0.1 | 0 | 0 | 0 | 0 | 0 | 0 | 0 | 0 | 0 | 0 | 0 | 0 | 0 | 0 | 0 | 0 | 0 | 0 | 0 | TRUE
4 | 302.55 | 0.677165354 | LiBF4 | mol/kg | w | 0 | 1 | 0 | 0 | 0.1 | 0 | 0 | 0 | 0 | 0 | 0 | 0 | 0 | 0 | 0 | 0 | 0 | 0 | 0 | 0 | 0 | 0 | 0 | 0 | TRUE
4.767123288 | 312.45 | 0.681102362 | LiBF4 | mol/kg | w | 0 | 1 | 0 | 0 | 0.1 | 0 | 0 | 0 | 0 | 0 | 0 | 0 | 0 | 0 | 0 | 0 | 0 | 0 | 0 | 0 | 0 | 0 | 0 | 0 | TRUE
5.561643836 | 322.35 | 0.681102362 | LiBF4 | mol/kg | w | 0 | 1 | 0 | 0 | 0.1 | 0 | 0 | 0 | 0 | 0 | 0 | 0 | 0 | 0 | 0 | 0 | 0 | 0 | 0 | 0 | 0 | 0 | 0 | 0 | TRUE
6.369863014 | 332.15 | 0.681102362 | LiBF4 | mol/kg | w | 0 | 1 | 0 | 0 | 0.1 | 0 | 0 | 0 | 0 | 0 | 0 | 0 | 0 | 0 | 0 | 0 | 0 | 0 | 0 | 0 | 0 | 0 | 0 | 0 | TRUE
0.301369863 | 233.75 | 0.775590551 | LiBF4 | mol/kg | w | 0 | 1 | 0 | 0 | 0.1 | 0 | 0 | 0 | 0 | 0 | 0 | 0 | 0 | 0 | 0 | 0 | 0 | 0 | 0 | 0 | 0 | 0 | 0 | 0 | TRUE
0.575342466 | 243.65 | 0.779527559 | LiBF4 | mol/kg | w | 0 | 1 | 0 | 0 | 0.1 | 0 | 0 | 0 | 0 | 0 | 0 | 0 | 0 | 0 | 0 | 0 | 0 | 0 | 0 | 0 | 0 | 0 | 0 | 0 | TRUE
0.917808219 | 253.35 | 0.775590551 | LiBF4 | mol/kg | w | 0 | 1 | 0 | 0 | 0.1 | 0 | 0 | 0 | 0 | 0 | 0 | 0 | 0 | 0 | 0 | 0 | 0 | 0 | 0 | 0 | 0 | 0 | 0 | 0 | TRUE
1.369863014 | 263.15 | 0.775590551 | LiBF4 | mol/kg | w | 0 | 1 | 0 | 0 | 0.1 | 0 | 0 | 0 | 0 | 0 | 0 | 0 | 0 | 0 | 0 | 0 | 0 | 0 | 0 | 0 | 0 | 0 | 0 | 0 | TRUE
1.917808219 | 272.95 | 0.775590551 | LiBF4 | mol/kg | w | 0 | 1 | 0 | 0 | 0.1 | 0 | 0 | 0 | 0 | 0 | 0 | 0 | 0 | 0 | 0 | 0 | 0 | 0 | 0 | 0 | 0 | 0 | 0 | 0 | TRUE
2.534246575 | 282.85 | 0.775590551 | LiBF4 | mol/kg | w | 0 | 1 | 0 | 0 | 0.1 | 0 | 0 | 0 | 0 | 0 | 0 | 0 | 0 | 0 | 0 | 0 | 0 | 0 | 0 | 0 | 0 | 0 | 0 | 0 | TRUE
3.219178082 | 292.65 | 0.775590551 | LiBF4 | mol/kg | w | 0 | 1 | 0 | 0 | 0.1 | 0 | 0 | 0 | 0 | 0 | 0 | 0 | 0 | 0 | 0 | 0 | 0 | 0 | 0 | 0 | 0 | 0 | 0 | 0 | TRUE
3.931506849 | 302.55 | 0.775590551 | LiBF4 | mol/kg | w | 0 | 1 | 0 | 0 | 0.1 | 0 | 0 | 0 | 0 | 0 | 0 | 0 | 0 | 0 | 0 | 0 | 0 | 0 | 0 | 0 | 0 | 0 | 0 | 0 | TRUE
4.698630137 | 312.45 | 0.775590551 | LiBF4 | mol/kg | w | 0 | 1 | 0 | 0 | 0.1 | 0 | 0 | 0 | 0 | 0 | 0 | 0 | 0 | 0 | 0 | 0 | 0 | 0 | 0 | 0 | 0 | 0 | 0 | 0 | TRUE
5.506849315 | 322.35 | 0.779527559 | LiBF4 | mol/kg | w | 0 | 1 | 0 | 0 | 0.1 | 0 | 0 | 0 | 0 | 0 | 0 | 0 | 0 | 0 | 0 | 0 | 0 | 0 | 0 | 0 | 0 | 0 | 0 | 0 | TRUE
6.342465753 | 332.15 | 0.775590551 | LiBF4 | mol/kg | w | 0 | 1 | 0 | 0 | 0.1 | 0 | 0 | 0 | 0 | 0 | 0 | 0 | 0 | 0 | 0 | 0 | 0 | 0 | 0 | 0 | 0 | 0 | 0 | 0 | TRUE
0.273972603 | 233.75 | 0.877952756 | LiBF4 | mol/kg | w | 0 | 1 | 0 | 0 | 0.1 | 0 | 0 | 0 | 0 | 0 | 0 | 0 | 0 | 0 | 0 | 0 | 0 | 0 | 0 | 0 | 0 | 0 | 0 | 0 | TRUE
0.520547945 | 243.65 | 0.877952756 | LiBF4 | mol/kg | w | 0 | 1 | 0 | 0 | 0.1 | 0 | 0 | 0 | 0 | 0 | 0 | 0 | 0 | 0 | 0 | 0 | 0 | 0 | 0 | 0 | 0 | 0 | 0 | 0 | TRUE
0.849315068 | 253.35 | 0.877952756 | LiBF4 | mol/kg | w | 0 | 1 | 0 | 0 | 0.1 | 0 | 0 | 0 | 0 | 0 | 0 | 0 | 0 | 0 | 0 | 0 | 0 | 0 | 0 | 0 | 0 | 0 | 0 | 0 | TRUE
1.273972603 | 263.15 | 0.877952756 | LiBF4 | mol/kg | w | 0 | 1 | 0 | 0 | 0.1 | 0 | 0 | 0 | 0 | 0 | 0 | 0 | 0 | 0 | 0 | 0 | 0 | 0 | 0 | 0 | 0 | 0 | 0 | 0 | TRUE
1.808219178 | 272.95 | 0.877952756 | LiBF4 | mol/kg | w | 0 | 1 | 0 | 0 | 0.1 | 0 | 0 | 0 | 0 | 0 | 0 | 0 | 0 | 0 | 0 | 0 | 0 | 0 | 0 | 0 | 0 | 0 | 0 | 0 | TRUE
2.424657534 | 282.85 | 0.877952756 | LiBF4 | mol/kg | w | 0 | 1 | 0 | 0 | 0.1 | 0 | 0 | 0 | 0 | 0 | 0 | 0 | 0 | 0 | 0 | 0 | 0 | 0 | 0 | 0 | 0 | 0 | 0 | 0 | TRUE
3.082191781 | 292.65 | 0.877952756 | LiBF4 | mol/kg | w | 0 | 1 | 0 | 0 | 0.1 | 0 | 0 | 0 | 0 | 0 | 0 | 0 | 0 | 0 | 0 | 0 | 0 | 0 | 0 | 0 | 0 | 0 | 0 | 0 | TRUE
3.808219178 | 302.55 | 0.874015748 | LiBF4 | mol/kg | w | 0 | 1 | 0 | 0 | 0.1 | 0 | 0 | 0 | 0 | 0 | 0 | 0 | 0 | 0 | 0 | 0 | 0 | 0 | 0 | 0 | 0 | 0 | 0 | 0 | TRUE
4.589041096 | 312.45 | 0.874015748 | LiBF4 | mol/kg | w | 0 | 1 | 0 | 0 | 0.1 | 0 | 0 | 0 | 0 | 0 | 0 | 0 | 0 | 0 | 0 | 0 | 0 | 0 | 0 | 0 | 0 | 0 | 0 | 0 | TRUE
5.397260274 | 322.35 | 0.877952756 | LiBF4 | mol/kg | w | 0 | 1 | 0 | 0 | 0.1 | 0 | 0 | 0 | 0 | 0 | 0 | 0 | 0 | 0 | 0 | 0 | 0 | 0 | 0 | 0 | 0 | 0 | 0 | 0 | TRUE
6.246575342 | 332.15 | 0.877952756 | LiBF4 | mol/kg | w | 0 | 1 | 0 | 0 | 0.1 | 0 | 0 | 0 | 0 | 0 | 0 | 0 | 0 | 0 | 0 | 0 | 0 | 0 | 0 | 0 | 0 | 0 | 0 | 0 | TRUE
0.246575342 | 233.75 | 0.980314961 | LiBF4 | mol/kg | w | 0 | 1 | 0 | 0 | 0.1 | 0 | 0 | 0 | 0 | 0 | 0 | 0 | 0 | 0 | 0 | 0 | 0 | 0 | 0 | 0 | 0 | 0 | 0 | 0 | TRUE
0.452054795 | 243.65 | 0.980314961 | LiBF4 | mol/kg | w | 0 | 1 | 0 | 0 | 0.1 | 0 | 0 | 0 | 0 | 0 | 0 | 0 | 0 | 0 | 0 | 0 | 0 | 0 | 0 | 0 | 0 | 0 | 0 | 0 | TRUE
0.767123288 | 253.35 | 0.980314961 | LiBF4 | mol/kg | w | 0 | 1 | 0 | 0 | 0.1 | 0 | 0 | 0 | 0 | 0 | 0 | 0 | 0 | 0 | 0 | 0 | 0 | 0 | 0 | 0 | 0 | 0 | 0 | 0 | TRUE
1.205479452 | 263.15 | 0.980314961 | LiBF4 | mol/kg | w | 0 | 1 | 0 | 0 | 0.1 | 0 | 0 | 0 | 0 | 0 | 0 | 0 | 0 | 0 | 0 | 0 | 0 | 0 | 0 | 0 | 0 | 0 | 0 | 0 | TRUE
1.712328767 | 272.95 | 0.980314961 | LiBF4 | mol/kg | w | 0 | 1 | 0 | 0 | 0.1 | 0 | 0 | 0 | 0 | 0 | 0 | 0 | 0 | 0 | 0 | 0 | 0 | 0 | 0 | 0 | 0 | 0 | 0 | 0 | TRUE
2.273972603 | 282.85 | 0.984251969 | LiBF4 | mol/kg | w | 0 | 1 | 0 | 0 | 0.1 | 0 | 0 | 0 | 0 | 0 | 0 | 0 | 0 | 0 | 0 | 0 | 0 | 0 | 0 | 0 | 0 | 0 | 0 | 0 | TRUE
2.945205479 | 292.65 | 0.980314961 | LiBF4 | mol/kg | w | 0 | 1 | 0 | 0 | 0.1 | 0 | 0 | 0 | 0 | 0 | 0 | 0 | 0 | 0 | 0 | 0 | 0 | 0 | 0 | 0 | 0 | 0 | 0 | 0 | TRUE
3.643835616 | 302.55 | 0.980314961 | LiBF4 | mol/kg | w | 0 | 1 | 0 | 0 | 0.1 | 0 | 0 | 0 | 0 | 0 | 0 | 0 | 0 | 0 | 0 | 0 | 0 | 0 | 0 | 0 | 0 | 0 | 0 | 0 | TRUE
4.438356164 | 312.45 | 0.980314961 | LiBF4 | mol/kg | w | 0 | 1 | 0 | 0 | 0.1 | 0 | 0 | 0 | 0 | 0 | 0 | 0 | 0 | 0 | 0 | 0 | 0 | 0 | 0 | 0 | 0 | 0 | 0 | 0 | TRUE
5.232876712 | 322.35 | 0.984251969 | LiBF4 | mol/kg | w | 0 | 1 | 0 | 0 | 0.1 | 0 | 0 | 0 | 0 | 0 | 0 | 0 | 0 | 0 | 0 | 0 | 0 | 0 | 0 | 0 | 0 | 0 | 0 | 0 | TRUE
6.095890411 | 332.15 | 0.984251969 | LiBF4 | mol/kg | w | 0 | 1 | 0 | 0 | 0.1 | 0 | 0 | 0 | 0 | 0 | 0 | 0 | 0 | 0 | 0 | 0 | 0 | 0 | 0 | 0 | 0 | 0 | 0 | 0 | TRUE
0.205479452 | 233.75 | 1.106299213 | LiBF4 | mol/kg | w | 0 | 1 | 0 | 0 | 0.1 | 0 | 0 | 0 | 0 | 0 | 0 | 0 | 0 | 0 | 0 | 0 | 0 | 0 | 0 | 0 | 0 | 0 | 0 | 0 | TRUE
0.410958904 | 243.65 | 1.106299213 | LiBF4 | mol/kg | w | 0 | 1 | 0 | 0 | 0.1 | 0 | 0 | 0 | 0 | 0 | 0 | 0 | 0 | 0 | 0 | 0 | 0 | 0 | 0 | 0 | 0 | 0 | 0 | 0 | TRUE
0.684931507 | 253.35 | 1.106299213 | LiBF4 | mol/kg | w | 0 | 1 | 0 | 0 | 0.1 | 0 | 0 | 0 | 0 | 0 | 0 | 0 | 0 | 0 | 0 | 0 | 0 | 0 | 0 | 0 | 0 | 0 | 0 | 0 | TRUE
1.068493151 | 263.15 | 1.11023622 | LiBF4 | mol/kg | w | 0 | 1 | 0 | 0 | 0.1 | 0 | 0 | 0 | 0 | 0 | 0 | 0 | 0 | 0 | 0 | 0 | 0 | 0 | 0 | 0 | 0 | 0 | 0 | 0 | TRUE
1.547945205 | 272.95 | 1.106299213 | LiBF4 | mol/kg | w | 0 | 1 | 0 | 0 | 0.1 | 0 | 0 | 0 | 0 | 0 | 0 | 0 | 0 | 0 | 0 | 0 | 0 | 0 | 0 | 0 | 0 | 0 | 0 | 0 | TRUE
2.123287671 | 282.85 | 1.106299213 | LiBF4 | mol/kg | w | 0 | 1 | 0 | 0 | 0.1 | 0 | 0 | 0 | 0 | 0 | 0 | 0 | 0 | 0 | 0 | 0 | 0 | 0 | 0 | 0 | 0 | 0 | 0 | 0 | TRUE
2.767123288 | 292.65 | 1.106299213 | LiBF4 | mol/kg | w | 0 | 1 | 0 | 0 | 0.1 | 0 | 0 | 0 | 0 | 0 | 0 | 0 | 0 | 0 | 0 | 0 | 0 | 0 | 0 | 0 | 0 | 0 | 0 | 0 | TRUE
3.465753425 | 302.55 | 1.106299213 | LiBF4 | mol/kg | w | 0 | 1 | 0 | 0 | 0.1 | 0 | 0 | 0 | 0 | 0 | 0 | 0 | 0 | 0 | 0 | 0 | 0 | 0 | 0 | 0 | 0 | 0 | 0 | 0 | TRUE
4.219178082 | 312.45 | 1.11023622 | LiBF4 | mol/kg | w | 0 | 1 | 0 | 0 | 0.1 | 0 | 0 | 0 | 0 | 0 | 0 | 0 | 0 | 0 | 0 | 0 | 0 | 0 | 0 | 0 | 0 | 0 | 0 | 0 | TRUE
5.02739726 | 322.35 | 1.106299213 | LiBF4 | mol/kg | w | 0 | 1 | 0 | 0 | 0.1 | 0 | 0 | 0 | 0 | 0 | 0 | 0 | 0 | 0 | 0 | 0 | 0 | 0 | 0 | 0 | 0 | 0 | 0 | 0 | TRUE
5.876712329 | 332.15 | 1.11023622 | LiBF4 | mol/kg | w | 0 | 1 | 0 | 0 | 0.1 | 0 | 0 | 0 | 0 | 0 | 0 | 0 | 0 | 0 | 0 | 0 | 0 | 0 | 0 | 0 | 0 | 0 | 0 | 0 | TRUE
0.178082192 | 233.75 | 1.251968504 | LiBF4 | mol/kg | w | 0 | 1 | 0 | 0 | 0.1 | 0 | 0 | 0 | 0 | 0 | 0 | 0 | 0 | 0 | 0 | 0 | 0 | 0 | 0 | 0 | 0 | 0 | 0 | 0 | TRUE
0.328767123 | 243.65 | 1.251968504 | LiBF4 | mol/kg | w | 0 | 1 | 0 | 0 | 0.1 | 0 | 0 | 0 | 0 | 0 | 0 | 0 | 0 | 0 | 0 | 0 | 0 | 0 | 0 | 0 | 0 | 0 | 0 | 0 | TRUE
0.589041096 | 253.35 | 1.251968504 | LiBF4 | mol/kg | w | 0 | 1 | 0 | 0 | 0.1 | 0 | 0 | 0 | 0 | 0 | 0 | 0 | 0 | 0 | 0 | 0 | 0 | 0 | 0 | 0 | 0 | 0 | 0 | 0 | TRUE
0.931506849 | 263.15 | 1.251968504 | LiBF4 | mol/kg | w | 0 | 1 | 0 | 0 | 0.1 | 0 | 0 | 0 | 0 | 0 | 0 | 0 | 0 | 0 | 0 | 0 | 0 | 0 | 0 | 0 | 0 | 0 | 0 | 0 | TRUE
1.383561644 | 272.95 | 1.255905512 | LiBF4 | mol/kg | w | 0 | 1 | 0 | 0 | 0.1 | 0 | 0 | 0 | 0 | 0 | 0 | 0 | 0 | 0 | 0 | 0 | 0 | 0 | 0 | 0 | 0 | 0 | 0 | 0 | TRUE
1.931506849 | 282.85 | 1.251968504 | LiBF4 | mol/kg | w | 0 | 1 | 0 | 0 | 0.1 | 0 | 0 | 0 | 0 | 0 | 0 | 0 | 0 | 0 | 0 | 0 | 0 | 0 | 0 | 0 | 0 | 0 | 0 | 0 | TRUE
2.534246575 | 292.65 | 1.251968504 | LiBF4 | mol/kg | w | 0 | 1 | 0 | 0 | 0.1 | 0 | 0 | 0 | 0 | 0 | 0 | 0 | 0 | 0 | 0 | 0 | 0 | 0 | 0 | 0 | 0 | 0 | 0 | 0 | TRUE
3.205479452 | 302.55 | 1.251968504 | LiBF4 | mol/kg | w | 0 | 1 | 0 | 0 | 0.1 | 0 | 0 | 0 | 0 | 0 | 0 | 0 | 0 | 0 | 0 | 0 | 0 | 0 | 0 | 0 | 0 | 0 | 0 | 0 | TRUE
3.95890411 | 312.45 | 1.251968504 | LiBF4 | mol/kg | w | 0 | 1 | 0 | 0 | 0.1 | 0 | 0 | 0 | 0 | 0 | 0 | 0 | 0 | 0 | 0 | 0 | 0 | 0 | 0 | 0 | 0 | 0 | 0 | 0 | TRUE
4.753424658 | 322.35 | 1.251968504 | LiBF4 | mol/kg | w | 0 | 1 | 0 | 0 | 0.1 | 0 | 0 | 0 | 0 | 0 | 0 | 0 | 0 | 0 | 0 | 0 | 0 | 0 | 0 | 0 | 0 | 0 | 0 | 0 | TRUE
5.589041096 | 332.15 | 1.251968504 | LiBF4 | mol/kg | w | 0 | 1 | 0 | 0 | 0.1 | 0 | 0 | 0 | 0 | 0 | 0 | 0 | 0 | 0 | 0 | 0 | 0 | 0 | 0 | 0 | 0 | 0 | 0 | 0 | TRUE
0.150684932 | 233.75 | 1.393700787 | LiBF4 | mol/kg | w | 0 | 1 | 0 | 0 | 0.1 | 0 | 0 | 0 | 0 | 0 | 0 | 0 | 0 | 0 | 0 | 0 | 0 | 0 | 0 | 0 | 0 | 0 | 0 | 0 | TRUE
0.273972603 | 243.65 | 1.393700787 | LiBF4 | mol/kg | w | 0 | 1 | 0 | 0 | 0.1 | 0 | 0 | 0 | 0 | 0 | 0 | 0 | 0 | 0 | 0 | 0 | 0 | 0 | 0 | 0 | 0 | 0 | 0 | 0 | TRUE
0.506849315 | 253.35 | 1.393700787 | LiBF4 | mol/kg | w | 0 | 1 | 0 | 0 | 0.1 | 0 | 0 | 0 | 0 | 0 | 0 | 0 | 0 | 0 | 0 | 0 | 0 | 0 | 0 | 0 | 0 | 0 | 0 | 0 | TRUE
0.835616438 | 263.15 | 1.393700787 | LiBF4 | mol/kg | w | 0 | 1 | 0 | 0 | 0.1 | 0 | 0 | 0 | 0 | 0 | 0 | 0 | 0 | 0 | 0 | 0 | 0 | 0 | 0 | 0 | 0 | 0 | 0 | 0 | TRUE
1.246575342 | 272.95 | 1.393700787 | LiBF4 | mol/kg | w | 0 | 1 | 0 | 0 | 0.1 | 0 | 0 | 0 | 0 | 0 | 0 | 0 | 0 | 0 | 0 | 0 | 0 | 0 | 0 | 0 | 0 | 0 | 0 | 0 | TRUE
1.739726027 | 282.85 | 1.393700787 | LiBF4 | mol/kg | w | 0 | 1 | 0 | 0 | 0.1 | 0 | 0 | 0 | 0 | 0 | 0 | 0 | 0 | 0 | 0 | 0 | 0 | 0 | 0 | 0 | 0 | 0 | 0 | 0 | TRUE
2.328767123 | 292.65 | 1.393700787 | LiBF4 | mol/kg | w | 0 | 1 | 0 | 0 | 0.1 | 0 | 0 | 0 | 0 | 0 | 0 | 0 | 0 | 0 | 0 | 0 | 0 | 0 | 0 | 0 | 0 | 0 | 0 | 0 | TRUE
2.97260274 | 302.55 | 1.393700787 | LiBF4 | mol/kg | w | 0 | 1 | 0 | 0 | 0.1 | 0 | 0 | 0 | 0 | 0 | 0 | 0 | 0 | 0 | 0 | 0 | 0 | 0 | 0 | 0 | 0 | 0 | 0 | 0 | TRUE
3.684931507 | 312.45 | 1.393700787 | LiBF4 | mol/kg | w | 0 | 1 | 0 | 0 | 0.1 | 0 | 0 | 0 | 0 | 0 | 0 | 0 | 0 | 0 | 0 | 0 | 0 | 0 | 0 | 0 | 0 | 0 | 0 | 0 | TRUE
4.479452055 | 322.35 | 1.393700787 | LiBF4 | mol/kg | w | 0 | 1 | 0 | 0 | 0.1 | 0 | 0 | 0 | 0 | 0 | 0 | 0 | 0 | 0 | 0 | 0 | 0 | 0 | 0 | 0 | 0 | 0 | 0 | 0 | TRUE
5.246575342 | 332.15 | 1.393700787 | LiBF4 | mol/kg | w | 0 | 1 | 0 | 0 | 0.1 | 0 | 0 | 0 | 0 | 0 | 0 | 0 | 0 | 0 | 0 | 0 | 0 | 0 | 0 | 0 | 0 | 0 | 0 | 0 | TRUE
0.123287671 | 233.75 | 1.551181102 | LiBF4 | mol/kg | w | 0 | 1 | 0 | 0 | 0.1 | 0 | 0 | 0 | 0 | 0 | 0 | 0 | 0 | 0 | 0 | 0 | 0 | 0 | 0 | 0 | 0 | 0 | 0 | 0 | TRUE
0.232876712 | 243.65 | 1.551181102 | LiBF4 | mol/kg | w | 0 | 1 | 0 | 0 | 0.1 | 0 | 0 | 0 | 0 | 0 | 0 | 0 | 0 | 0 | 0 | 0 | 0 | 0 | 0 | 0 | 0 | 0 | 0 | 0 | TRUE
0.410958904 | 253.35 | 1.547244094 | LiBF4 | mol/kg | w | 0 | 1 | 0 | 0 | 0.1 | 0 | 0 | 0 | 0 | 0 | 0 | 0 | 0 | 0 | 0 | 0 | 0 | 0 | 0 | 0 | 0 | 0 | 0 | 0 | TRUE
0.712328767 | 263.15 | 1.551181102 | LiBF4 | mol/kg | w | 0 | 1 | 0 | 0 | 0.1 | 0 | 0 | 0 | 0 | 0 | 0 | 0 | 0 | 0 | 0 | 0 | 0 | 0 | 0 | 0 | 0 | 0 | 0 | 0 | TRUE
1.082191781 | 272.95 | 1.551181102 | LiBF4 | mol/kg | w | 0 | 1 | 0 | 0 | 0.1 | 0 | 0 | 0 | 0 | 0 | 0 | 0 | 0 | 0 | 0 | 0 | 0 | 0 | 0 | 0 | 0 | 0 | 0 | 0 | TRUE
1.547945205 | 282.85 | 1.547244094 | LiBF4 | mol/kg | w | 0 | 1 | 0 | 0 | 0.1 | 0 | 0 | 0 | 0 | 0 | 0 | 0 | 0 | 0 | 0 | 0 | 0 | 0 | 0 | 0 | 0 | 0 | 0 | 0 | TRUE
2.095890411 | 292.65 | 1.547244094 | LiBF4 | mol/kg | w | 0 | 1 | 0 | 0 | 0.1 | 0 | 0 | 0 | 0 | 0 | 0 | 0 | 0 | 0 | 0 | 0 | 0 | 0 | 0 | 0 | 0 | 0 | 0 | 0 | TRUE
2.712328767 | 302.55 | 1.547244094 | LiBF4 | mol/kg | w | 0 | 1 | 0 | 0 | 0.1 | 0 | 0 | 0 | 0 | 0 | 0 | 0 | 0 | 0 | 0 | 0 | 0 | 0 | 0 | 0 | 0 | 0 | 0 | 0 | TRUE
3.397260274 | 312.45 | 1.547244094 | LiBF4 | mol/kg | w | 0 | 1 | 0 | 0 | 0.1 | 0 | 0 | 0 | 0 | 0 | 0 | 0 | 0 | 0 | 0 | 0 | 0 | 0 | 0 | 0 | 0 | 0 | 0 | 0 | TRUE
4.136986301 | 322.35 | 1.547244094 | LiBF4 | mol/kg | w | 0 | 1 | 0 | 0 | 0.1 | 0 | 0 | 0 | 0 | 0 | 0 | 0 | 0 | 0 | 0 | 0 | 0 | 0 | 0 | 0 | 0 | 0 | 0 | 0 | TRUE
4.95890411 | 332.15 | 1.551181102 | LiBF4 | mol/kg | w | 0 | 1 | 0 | 0 | 0.1 | 0 | 0 | 0 | 0 | 0 | 0 | 0 | 0 | 0 | 0 | 0 | 0 | 0 | 0 | 0 | 0 | 0 | 0 | 0 | TRUE
0.095890411 | 233.75 | 1.720472441 | LiBF4 | mol/kg | w | 0 | 1 | 0 | 0 | 0.1 | 0 | 0 | 0 | 0 | 0 | 0 | 0 | 0 | 0 | 0 | 0 | 0 | 0 | 0 | 0 | 0 | 0 | 0 | 0 | TRUE
0.191780822 | 243.65 | 1.724409449 | LiBF4 | mol/kg | w | 0 | 1 | 0 | 0 | 0.1 | 0 | 0 | 0 | 0 | 0 | 0 | 0 | 0 | 0 | 0 | 0 | 0 | 0 | 0 | 0 | 0 | 0 | 0 | 0 | TRUE
0.328767123 | 253.35 | 1.724409449 | LiBF4 | mol/kg | w | 0 | 1 | 0 | 0 | 0.1 | 0 | 0 | 0 | 0 | 0 | 0 | 0 | 0 | 0 | 0 | 0 | 0 | 0 | 0 | 0 | 0 | 0 | 0 | 0 | TRUE
0.602739726 | 263.15 | 1.720472441 | LiBF4 | mol/kg | w | 0 | 1 | 0 | 0 | 0.1 | 0 | 0 | 0 | 0 | 0 | 0 | 0 | 0 | 0 | 0 | 0 | 0 | 0 | 0 | 0 | 0 | 0 | 0 | 0 | TRUE
0.917808219 | 272.95 | 1.720472441 | LiBF4 | mol/kg | w | 0 | 1 | 0 | 0 | 0.1 | 0 | 0 | 0 | 0 | 0 | 0 | 0 | 0 | 0 | 0 | 0 | 0 | 0 | 0 | 0 | 0 | 0 | 0 | 0 | TRUE
1.342465753 | 282.85 | 1.720472441 | LiBF4 | mol/kg | w | 0 | 1 | 0 | 0 | 0.1 | 0 | 0 | 0 | 0 | 0 | 0 | 0 | 0 | 0 | 0 | 0 | 0 | 0 | 0 | 0 | 0 | 0 | 0 | 0 | TRUE
1.849315068 | 292.65 | 1.720472441 | LiBF4 | mol/kg | w | 0 | 1 | 0 | 0 | 0.1 | 0 | 0 | 0 | 0 | 0 | 0 | 0 | 0 | 0 | 0 | 0 | 0 | 0 | 0 | 0 | 0 | 0 | 0 | 0 | TRUE
2.438356164 | 302.55 | 1.724409449 | LiBF4 | mol/kg | w | 0 | 1 | 0 | 0 | 0.1 | 0 | 0 | 0 | 0 | 0 | 0 | 0 | 0 | 0 | 0 | 0 | 0 | 0 | 0 | 0 | 0 | 0 | 0 | 0 | TRUE
3.082191781 | 312.45 | 1.720472441 | LiBF4 | mol/kg | w | 0 | 1 | 0 | 0 | 0.1 | 0 | 0 | 0 | 0 | 0 | 0 | 0 | 0 | 0 | 0 | 0 | 0 | 0 | 0 | 0 | 0 | 0 | 0 | 0 | TRUE
3.821917808 | 322.35 | 1.720472441 | LiBF4 | mol/kg | w | 0 | 1 | 0 | 0 | 0.1 | 0 | 0 | 0 | 0 | 0 | 0 | 0 | 0 | 0 | 0 | 0 | 0 | 0 | 0 | 0 | 0 | 0 | 0 | 0 | TRUE
4.602739726 | 332.15 | 1.720472441 | LiBF4 | mol/kg | w | 0 | 1 | 0 | 0 | 0.1 | 0 | 0 | 0 | 0 | 0 | 0 | 0 | 0 | 0 | 0 | 0 | 0 | 0 | 0 | 0 | 0 | 0 | 0 | 0 | TRUE
0.082191781 | 233.75 | 1.968503937 | LiBF4 | mol/kg | w | 0 | 1 | 0 | 0 | 0.1 | 0 | 0 | 0 | 0 | 0 | 0 | 0 | 0 | 0 | 0 | 0 | 0 | 0 | 0 | 0 | 0 | 0 | 0 | 0 | TRUE
0.136986301 | 243.65 | 1.968503937 | LiBF4 | mol/kg | w | 0 | 1 | 0 | 0 | 0.1 | 0 | 0 | 0 | 0 | 0 | 0 | 0 | 0 | 0 | 0 | 0 | 0 | 0 | 0 | 0 | 0 | 0 | 0 | 0 | TRUE
0.260273973 | 253.35 | 1.968503937 | LiBF4 | mol/kg | w | 0 | 1 | 0 | 0 | 0.1 | 0 | 0 | 0 | 0 | 0 | 0 | 0 | 0 | 0 | 0 | 0 | 0 | 0 | 0 | 0 | 0 | 0 | 0 | 0 | TRUE
0.438356164 | 263.15 | 1.968503937 | LiBF4 | mol/kg | w | 0 | 1 | 0 | 0 | 0.1 | 0 | 0 | 0 | 0 | 0 | 0 | 0 | 0 | 0 | 0 | 0 | 0 | 0 | 0 | 0 | 0 | 0 | 0 | 0 | TRUE
0.726027397 | 272.95 | 1.968503937 | LiBF4 | mol/kg | w | 0 | 1 | 0 | 0 | 0.1 | 0 | 0 | 0 | 0 | 0 | 0 | 0 | 0 | 0 | 0 | 0 | 0 | 0 | 0 | 0 | 0 | 0 | 0 | 0 | TRUE
1.095890411 | 282.85 | 1.968503937 | LiBF4 | mol/kg | w | 0 | 1 | 0 | 0 | 0.1 | 0 | 0 | 0 | 0 | 0 | 0 | 0 | 0 | 0 | 0 | 0 | 0 | 0 | 0 | 0 | 0 | 0 | 0 | 0 | TRUE
1.561643836 | 292.65 | 1.968503937 | LiBF4 | mol/kg | w | 0 | 1 | 0 | 0 | 0.1 | 0 | 0 | 0 | 0 | 0 | 0 | 0 | 0 | 0 | 0 | 0 | 0 | 0 | 0 | 0 | 0 | 0 | 0 | 0 | TRUE
2.054794521 | 302.55 | 1.968503937 | LiBF4 | mol/kg | w | 0 | 1 | 0 | 0 | 0.1 | 0 | 0 | 0 | 0 | 0 | 0 | 0 | 0 | 0 | 0 | 0 | 0 | 0 | 0 | 0 | 0 | 0 | 0 | 0 | TRUE
2.684931507 | 312.45 | 1.968503937 | LiBF4 | mol/kg | w | 0 | 1 | 0 | 0 | 0.1 | 0 | 0 | 0 | 0 | 0 | 0 | 0 | 0 | 0 | 0 | 0 | 0 | 0 | 0 | 0 | 0 | 0 | 0 | 0 | TRUE
3.369863014 | 322.35 | 1.968503937 | LiBF4 | mol/kg | w | 0 | 1 | 0 | 0 | 0.1 | 0 | 0 | 0 | 0 | 0 | 0 | 0 | 0 | 0 | 0 | 0 | 0 | 0 | 0 | 0 | 0 | 0 | 0 | 0 | TRUE
4.109589041 | 332.15 | 1.968503937 | LiBF4 | mol/kg | w | 0 | 1 | 0 | 0 | 0.1 | 0 | 0 | 0 | 0 | 0 | 0 | 0 | 0 | 0 | 0 | 0 | 0 | 0 | 0 | 0 | 0 | 0 | 0 | 0 | TRUE
0.082191781 | 233.75 | 2.173228346 | LiBF4 | mol/kg | w | 0 | 1 | 0 | 0 | 0.1 | 0 | 0 | 0 | 0 | 0 | 0 | 0 | 0 | 0 | 0 | 0 | 0 | 0 | 0 | 0 | 0 | 0 | 0 | 0 | TRUE
0.123287671 | 243.65 | 2.177165354 | LiBF4 | mol/kg | w | 0 | 1 | 0 | 0 | 0.1 | 0 | 0 | 0 | 0 | 0 | 0 | 0 | 0 | 0 | 0 | 0 | 0 | 0 | 0 | 0 | 0 | 0 | 0 | 0 | TRUE
0.205479452 | 253.35 | 2.173228346 | LiBF4 | mol/kg | w | 0 | 1 | 0 | 0 | 0.1 | 0 | 0 | 0 | 0 | 0 | 0 | 0 | 0 | 0 | 0 | 0 | 0 | 0 | 0 | 0 | 0 | 0 | 0 | 0 | TRUE
0.356164384 | 263.15 | 2.169291339 | LiBF4 | mol/kg | w | 0 | 1 | 0 | 0 | 0.1 | 0 | 0 | 0 | 0 | 0 | 0 | 0 | 0 | 0 | 0 | 0 | 0 | 0 | 0 | 0 | 0 | 0 | 0 | 0 | TRUE
0.589041096 | 272.95 | 2.173228346 | LiBF4 | mol/kg | w | 0 | 1 | 0 | 0 | 0.1 | 0 | 0 | 0 | 0 | 0 | 0 | 0 | 0 | 0 | 0 | 0 | 0 | 0 | 0 | 0 | 0 | 0 | 0 | 0 | TRUE
0.931506849 | 282.85 | 2.173228346 | LiBF4 | mol/kg | w | 0 | 1 | 0 | 0 | 0.1 | 0 | 0 | 0 | 0 | 0 | 0 | 0 | 0 | 0 | 0 | 0 | 0 | 0 | 0 | 0 | 0 | 0 | 0 | 0 | TRUE
1.328767123 | 292.65 | 2.173228346 | LiBF4 | mol/kg | w | 0 | 1 | 0 | 0 | 0.1 | 0 | 0 | 0 | 0 | 0 | 0 | 0 | 0 | 0 | 0 | 0 | 0 | 0 | 0 | 0 | 0 | 0 | 0 | 0 | TRUE
1.808219178 | 302.55 | 2.173228346 | LiBF4 | mol/kg | w | 0 | 1 | 0 | 0 | 0.1 | 0 | 0 | 0 | 0 | 0 | 0 | 0 | 0 | 0 | 0 | 0 | 0 | 0 | 0 | 0 | 0 | 0 | 0 | 0 | TRUE
2.383561644 | 312.45 | 2.169291339 | LiBF4 | mol/kg | w | 0 | 1 | 0 | 0 | 0.1 | 0 | 0 | 0 | 0 | 0 | 0 | 0 | 0 | 0 | 0 | 0 | 0 | 0 | 0 | 0 | 0 | 0 | 0 | 0 | TRUE
3.02739726 | 322.35 | 2.173228346 | LiBF4 | mol/kg | w | 0 | 1 | 0 | 0 | 0.1 | 0 | 0 | 0 | 0 | 0 | 0 | 0 | 0 | 0 | 0 | 0 | 0 | 0 | 0 | 0 | 0 | 0 | 0 | 0 | TRUE
3.726027397 | 332.15 | 2.173228346 | LiBF4 | mol/kg | w | 0 | 1 | 0 | 0 | 0.1 | 0 | 0 | 0 | 0 | 0 | 0 | 0 | 0 | 0 | 0 | 0 | 0 | 0 | 0 | 0 | 0 | 0 | 0 | 0 | TRUE
0.435294118 | 233.75 | 0.280172414 | LiBF4 | mol/kg | w | 0 | 1 | 0 | 0 | 0.4 | 0 | 0 | 0 | 0 | 0 | 0 | 0 | 0 | 0 | 0 | 0 | 0 | 0 | 0 | 0 | 0 | 0 | 0 | 0 | TRUE
0.670588235 | 243.65 | 0.280172414 | LiBF4 | mol/kg | w | 0 | 1 | 0 | 0 | 0.4 | 0 | 0 | 0 | 0 | 0 | 0 | 0 | 0 | 0 | 0 | 0 | 0 | 0 | 0 | 0 | 0 | 0 | 0 | 0 | TRUE
0.941176471 | 253.35 | 0.280172414 | LiBF4 | mol/kg | w | 0 | 1 | 0 | 0 | 0.4 | 0 | 0 | 0 | 0 | 0 | 0 | 0 | 0 | 0 | 0 | 0 | 0 | 0 | 0 | 0 | 0 | 0 | 0 | 0 | TRUE
1.247058824 | 263.15 | 0.275862069 | LiBF4 | mol/kg | w | 0 | 1 | 0 | 0 | 0.4 | 0 | 0 | 0 | 0 | 0 | 0 | 0 | 0 | 0 | 0 | 0 | 0 | 0 | 0 | 0 | 0 | 0 | 0 | 0 | TRUE
1.588235294 | 272.95 | 0.280172414 | LiBF4 | mol/kg | w | 0 | 1 | 0 | 0 | 0.4 | 0 | 0 | 0 | 0 | 0 | 0 | 0 | 0 | 0 | 0 | 0 | 0 | 0 | 0 | 0 | 0 | 0 | 0 | 0 | TRUE
1.952941176 | 282.85 | 0.280172414 | LiBF4 | mol/kg | w | 0 | 1 | 0 | 0 | 0.4 | 0 | 0 | 0 | 0 | 0 | 0 | 0 | 0 | 0 | 0 | 0 | 0 | 0 | 0 | 0 | 0 | 0 | 0 | 0 | TRUE
2.329411765 | 292.65 | 0.280172414 | LiBF4 | mol/kg | w | 0 | 1 | 0 | 0 | 0.4 | 0 | 0 | 0 | 0 | 0 | 0 | 0 | 0 | 0 | 0 | 0 | 0 | 0 | 0 | 0 | 0 | 0 | 0 | 0 | TRUE
2.717647059 | 302.55 | 0.280172414 | LiBF4 | mol/kg | w | 0 | 1 | 0 | 0 | 0.4 | 0 | 0 | 0 | 0 | 0 | 0 | 0 | 0 | 0 | 0 | 0 | 0 | 0 | 0 | 0 | 0 | 0 | 0 | 0 | TRUE
3.117647059 | 312.45 | 0.280172414 | LiBF4 | mol/kg | w | 0 | 1 | 0 | 0 | 0.4 | 0 | 0 | 0 | 0 | 0 | 0 | 0 | 0 | 0 | 0 | 0 | 0 | 0 | 0 | 0 | 0 | 0 | 0 | 0 | TRUE
3.517647059 | 322.35 | 0.280172414 | LiBF4 | mol/kg | w | 0 | 1 | 0 | 0 | 0.4 | 0 | 0 | 0 | 0 | 0 | 0 | 0 | 0 | 0 | 0 | 0 | 0 | 0 | 0 | 0 | 0 | 0 | 0 | 0 | TRUE
3.917647059 | 332.15 | 0.280172414 | LiBF4 | mol/kg | w | 0 | 1 | 0 | 0 | 0.4 | 0 | 0 | 0 | 0 | 0 | 0 | 0 | 0 | 0 | 0 | 0 | 0 | 0 | 0 | 0 | 0 | 0 | 0 | 0 | TRUE
0.458823529 | 233.75 | 0.357758621 | LiBF4 | mol/kg | w | 0 | 1 | 0 | 0 | 0.4 | 0 | 0 | 0 | 0 | 0 | 0 | 0 | 0 | 0 | 0 | 0 | 0 | 0 | 0 | 0 | 0 | 0 | 0 | 0 | TRUE
0.705882353 | 243.65 | 0.357758621 | LiBF4 | mol/kg | w | 0 | 1 | 0 | 0 | 0.4 | 0 | 0 | 0 | 0 | 0 | 0 | 0 | 0 | 0 | 0 | 0 | 0 | 0 | 0 | 0 | 0 | 0 | 0 | 0 | TRUE
1 | 253.35 | 0.357758621 | LiBF4 | mol/kg | w | 0 | 1 | 0 | 0 | 0.4 | 0 | 0 | 0 | 0 | 0 | 0 | 0 | 0 | 0 | 0 | 0 | 0 | 0 | 0 | 0 | 0 | 0 | 0 | 0 | TRUE
1.341176471 | 263.15 | 0.357758621 | LiBF4 | mol/kg | w | 0 | 1 | 0 | 0 | 0.4 | 0 | 0 | 0 | 0 | 0 | 0 | 0 | 0 | 0 | 0 | 0 | 0 | 0 | 0 | 0 | 0 | 0 | 0 | 0 | TRUE
1.705882353 | 272.95 | 0.357758621 | LiBF4 | mol/kg | w | 0 | 1 | 0 | 0 | 0.4 | 0 | 0 | 0 | 0 | 0 | 0 | 0 | 0 | 0 | 0 | 0 | 0 | 0 | 0 | 0 | 0 | 0 | 0 | 0 | TRUE
2.105882353 | 282.85 | 0.357758621 | LiBF4 | mol/kg | w | 0 | 1 | 0 | 0 | 0.4 | 0 | 0 | 0 | 0 | 0 | 0 | 0 | 0 | 0 | 0 | 0 | 0 | 0 | 0 | 0 | 0 | 0 | 0 | 0 | TRUE
2.517647059 | 292.65 | 0.357758621 | LiBF4 | mol/kg | w | 0 | 1 | 0 | 0 | 0.4 | 0 | 0 | 0 | 0 | 0 | 0 | 0 | 0 | 0 | 0 | 0 | 0 | 0 | 0 | 0 | 0 | 0 | 0 | 0 | TRUE
2.952941176 | 302.55 | 0.357758621 | LiBF4 | mol/kg | w | 0 | 1 | 0 | 0 | 0.4 | 0 | 0 | 0 | 0 | 0 | 0 | 0 | 0 | 0 | 0 | 0 | 0 | 0 | 0 | 0 | 0 | 0 | 0 | 0 | TRUE
3.388235294 | 312.45 | 0.357758621 | LiBF4 | mol/kg | w | 0 | 1 | 0 | 0 | 0.4 | 0 | 0 | 0 | 0 | 0 | 0 | 0 | 0 | 0 | 0 | 0 | 0 | 0 | 0 | 0 | 0 | 0 | 0 | 0 | TRUE
3.847058824 | 322.35 | 0.357758621 | LiBF4 | mol/kg | w | 0 | 1 | 0 | 0 | 0.4 | 0 | 0 | 0 | 0 | 0 | 0 | 0 | 0 | 0 | 0 | 0 | 0 | 0 | 0 | 0 | 0 | 0 | 0 | 0 | TRUE
4.270588235 | 332.15 | 0.357758621 | LiBF4 | mol/kg | w | 0 | 1 | 0 | 0 | 0.4 | 0 | 0 | 0 | 0 | 0 | 0 | 0 | 0 | 0 | 0 | 0 | 0 | 0 | 0 | 0 | 0 | 0 | 0 | 0 | TRUE
0.4 | 233.75 | 0.439655172 | LiBF4 | mol/kg | w | 0 | 1 | 0 | 0 | 0.4 | 0 | 0 | 0 | 0 | 0 | 0 | 0 | 0 | 0 | 0 | 0 | 0 | 0 | 0 | 0 | 0 | 0 | 0 | 0 | TRUE
0.729411765 | 243.65 | 0.439655172 | LiBF4 | mol/kg | w | 0 | 1 | 0 | 0 | 0.4 | 0 | 0 | 0 | 0 | 0 | 0 | 0 | 0 | 0 | 0 | 0 | 0 | 0 | 0 | 0 | 0 | 0 | 0 | 0 | TRUE
1.023529412 | 253.35 | 0.439655172 | LiBF4 | mol/kg | w | 0 | 1 | 0 | 0 | 0.4 | 0 | 0 | 0 | 0 | 0 | 0 | 0 | 0 | 0 | 0 | 0 | 0 | 0 | 0 | 0 | 0 | 0 | 0 | 0 | TRUE
1.376470588 | 263.15 | 0.439655172 | LiBF4 | mol/kg | w | 0 | 1 | 0 | 0 | 0.4 | 0 | 0 | 0 | 0 | 0 | 0 | 0 | 0 | 0 | 0 | 0 | 0 | 0 | 0 | 0 | 0 | 0 | 0 | 0 | TRUE
1.776470588 | 272.95 | 0.439655172 | LiBF4 | mol/kg | w | 0 | 1 | 0 | 0 | 0.4 | 0 | 0 | 0 | 0 | 0 | 0 | 0 | 0 | 0 | 0 | 0 | 0 | 0 | 0 | 0 | 0 | 0 | 0 | 0 | TRUE
2.2 | 282.85 | 0.439655172 | LiBF4 | mol/kg | w | 0 | 1 | 0 | 0 | 0.4 | 0 | 0 | 0 | 0 | 0 | 0 | 0 | 0 | 0 | 0 | 0 | 0 | 0 | 0 | 0 | 0 | 0 | 0 | 0 | TRUE
2.635294118 | 292.65 | 0.439655172 | LiBF4 | mol/kg | w | 0 | 1 | 0 | 0 | 0.4 | 0 | 0 | 0 | 0 | 0 | 0 | 0 | 0 | 0 | 0 | 0 | 0 | 0 | 0 | 0 | 0 | 0 | 0 | 0 | TRUE
3.105882353 | 302.55 | 0.435344828 | LiBF4 | mol/kg | w | 0 | 1 | 0 | 0 | 0.4 | 0 | 0 | 0 | 0 | 0 | 0 | 0 | 0 | 0 | 0 | 0 | 0 | 0 | 0 | 0 | 0 | 0 | 0 | 0 | TRUE
3.576470588 | 312.45 | 0.443965517 | LiBF4 | mol/kg | w | 0 | 1 | 0 | 0 | 0.4 | 0 | 0 | 0 | 0 | 0 | 0 | 0 | 0 | 0 | 0 | 0 | 0 | 0 | 0 | 0 | 0 | 0 | 0 | 0 | TRUE
4.058823529 | 322.35 | 0.439655172 | LiBF4 | mol/kg | w | 0 | 1 | 0 | 0 | 0.4 | 0 | 0 | 0 | 0 | 0 | 0 | 0 | 0 | 0 | 0 | 0 | 0 | 0 | 0 | 0 | 0 | 0 | 0 | 0 | TRUE
4.541176471 | 332.15 | 0.439655172 | LiBF4 | mol/kg | w | 0 | 1 | 0 | 0 | 0.4 | 0 | 0 | 0 | 0 | 0 | 0 | 0 | 0 | 0 | 0 | 0 | 0 | 0 | 0 | 0 | 0 | 0 | 0 | 0 | TRUE
0.458823529 | 233.75 | 0.521551724 | LiBF4 | mol/kg | w | 0 | 1 | 0 | 0 | 0.4 | 0 | 0 | 0 | 0 | 0 | 0 | 0 | 0 | 0 | 0 | 0 | 0 | 0 | 0 | 0 | 0 | 0 | 0 | 0 | TRUE
0.717647059 | 243.65 | 0.521551724 | LiBF4 | mol/kg | w | 0 | 1 | 0 | 0 | 0.4 | 0 | 0 | 0 | 0 | 0 | 0 | 0 | 0 | 0 | 0 | 0 | 0 | 0 | 0 | 0 | 0 | 0 | 0 | 0 | TRUE
1.023529412 | 253.35 | 0.521551724 | LiBF4 | mol/kg | w | 0 | 1 | 0 | 0 | 0.4 | 0 | 0 | 0 | 0 | 0 | 0 | 0 | 0 | 0 | 0 | 0 | 0 | 0 | 0 | 0 | 0 | 0 | 0 | 0 | TRUE
1.388235294 | 263.15 | 0.521551724 | LiBF4 | mol/kg | w | 0 | 1 | 0 | 0 | 0.4 | 0 | 0 | 0 | 0 | 0 | 0 | 0 | 0 | 0 | 0 | 0 | 0 | 0 | 0 | 0 | 0 | 0 | 0 | 0 | TRUE
1.811764706 | 272.95 | 0.521551724 | LiBF4 | mol/kg | w | 0 | 1 | 0 | 0 | 0.4 | 0 | 0 | 0 | 0 | 0 | 0 | 0 | 0 | 0 | 0 | 0 | 0 | 0 | 0 | 0 | 0 | 0 | 0 | 0 | TRUE
2.258823529 | 282.85 | 0.521551724 | LiBF4 | mol/kg | w | 0 | 1 | 0 | 0 | 0.4 | 0 | 0 | 0 | 0 | 0 | 0 | 0 | 0 | 0 | 0 | 0 | 0 | 0 | 0 | 0 | 0 | 0 | 0 | 0 | TRUE
2.717647059 | 292.65 | 0.521551724 | LiBF4 | mol/kg | w | 0 | 1 | 0 | 0 | 0.4 | 0 | 0 | 0 | 0 | 0 | 0 | 0 | 0 | 0 | 0 | 0 | 0 | 0 | 0 | 0 | 0 | 0 | 0 | 0 | TRUE
3.2 | 302.55 | 0.521551724 | LiBF4 | mol/kg | w | 0 | 1 | 0 | 0 | 0.4 | 0 | 0 | 0 | 0 | 0 | 0 | 0 | 0 | 0 | 0 | 0 | 0 | 0 | 0 | 0 | 0 | 0 | 0 | 0 | TRUE
3.705882353 | 312.45 | 0.521551724 | LiBF4 | mol/kg | w | 0 | 1 | 0 | 0 | 0.4 | 0 | 0 | 0 | 0 | 0 | 0 | 0 | 0 | 0 | 0 | 0 | 0 | 0 | 0 | 0 | 0 | 0 | 0 | 0 | TRUE
4.211764706 | 322.35 | 0.521551724 | LiBF4 | mol/kg | w | 0 | 1 | 0 | 0 | 0.4 | 0 | 0 | 0 | 0 | 0 | 0 | 0 | 0 | 0 | 0 | 0 | 0 | 0 | 0 | 0 | 0 | 0 | 0 | 0 | TRUE
4.717647059 | 332.15 | 0.521551724 | LiBF4 | mol/kg | w | 0 | 1 | 0 | 0 | 0.4 | 0 | 0 | 0 | 0 | 0 | 0 | 0 | 0 | 0 | 0 | 0 | 0 | 0 | 0 | 0 | 0 | 0 | 0 | 0 | TRUE
0.435294118 | 233.75 | 0.607758621 | LiBF4 | mol/kg | w | 0 | 1 | 0 | 0 | 0.4 | 0 | 0 | 0 | 0 | 0 | 0 | 0 | 0 | 0 | 0 | 0 | 0 | 0 | 0 | 0 | 0 | 0 | 0 | 0 | TRUE
0.694117647 | 243.65 | 0.607758621 | LiBF4 | mol/kg | w | 0 | 1 | 0 | 0 | 0.4 | 0 | 0 | 0 | 0 | 0 | 0 | 0 | 0 | 0 | 0 | 0 | 0 | 0 | 0 | 0 | 0 | 0 | 0 | 0 | TRUE
1.023529412 | 253.35 | 0.607758621 | LiBF4 | mol/kg | w | 0 | 1 | 0 | 0 | 0.4 | 0 | 0 | 0 | 0 | 0 | 0 | 0 | 0 | 0 | 0 | 0 | 0 | 0 | 0 | 0 | 0 | 0 | 0 | 0 | TRUE
1.388235294 | 263.15 | 0.603448276 | LiBF4 | mol/kg | w | 0 | 1 | 0 | 0 | 0.4 | 0 | 0 | 0 | 0 | 0 | 0 | 0 | 0 | 0 | 0 | 0 | 0 | 0 | 0 | 0 | 0 | 0 | 0 | 0 | TRUE
1.823529412 | 272.95 | 0.603448276 | LiBF4 | mol/kg | w | 0 | 1 | 0 | 0 | 0.4 | 0 | 0 | 0 | 0 | 0 | 0 | 0 | 0 | 0 | 0 | 0 | 0 | 0 | 0 | 0 | 0 | 0 | 0 | 0 | TRUE
2.270588235 | 282.85 | 0.603448276 | LiBF4 | mol/kg | w | 0 | 1 | 0 | 0 | 0.4 | 0 | 0 | 0 | 0 | 0 | 0 | 0 | 0 | 0 | 0 | 0 | 0 | 0 | 0 | 0 | 0 | 0 | 0 | 0 | TRUE
2.776470588 | 292.65 | 0.607758621 | LiBF4 | mol/kg | w | 0 | 1 | 0 | 0 | 0.4 | 0 | 0 | 0 | 0 | 0 | 0 | 0 | 0 | 0 | 0 | 0 | 0 | 0 | 0 | 0 | 0 | 0 | 0 | 0 | TRUE
3.258823529 | 302.55 | 0.607758621 | LiBF4 | mol/kg | w | 0 | 1 | 0 | 0 | 0.4 | 0 | 0 | 0 | 0 | 0 | 0 | 0 | 0 | 0 | 0 | 0 | 0 | 0 | 0 | 0 | 0 | 0 | 0 | 0 | TRUE
3.776470588 | 312.45 | 0.603448276 | LiBF4 | mol/kg | w | 0 | 1 | 0 | 0 | 0.4 | 0 | 0 | 0 | 0 | 0 | 0 | 0 | 0 | 0 | 0 | 0 | 0 | 0 | 0 | 0 | 0 | 0 | 0 | 0 | TRUE
4.305882353 | 322.35 | 0.607758621 | LiBF4 | mol/kg | w | 0 | 1 | 0 | 0 | 0.4 | 0 | 0 | 0 | 0 | 0 | 0 | 0 | 0 | 0 | 0 | 0 | 0 | 0 | 0 | 0 | 0 | 0 | 0 | 0 | TRUE
4.847058824 | 332.15 | 0.607758621 | LiBF4 | mol/kg | w | 0 | 1 | 0 | 0 | 0.4 | 0 | 0 | 0 | 0 | 0 | 0 | 0 | 0 | 0 | 0 | 0 | 0 | 0 | 0 | 0 | 0 | 0 | 0 | 0 | TRUE
0.423529412 | 233.75 | 0.689655172 | LiBF4 | mol/kg | w | 0 | 1 | 0 | 0 | 0.4 | 0 | 0 | 0 | 0 | 0 | 0 | 0 | 0 | 0 | 0 | 0 | 0 | 0 | 0 | 0 | 0 | 0 | 0 | 0 | TRUE
0.670588235 | 243.65 | 0.689655172 | LiBF4 | mol/kg | w | 0 | 1 | 0 | 0 | 0.4 | 0 | 0 | 0 | 0 | 0 | 0 | 0 | 0 | 0 | 0 | 0 | 0 | 0 | 0 | 0 | 0 | 0 | 0 | 0 | TRUE
0.988235294 | 253.35 | 0.689655172 | LiBF4 | mol/kg | w | 0 | 1 | 0 | 0 | 0.4 | 0 | 0 | 0 | 0 | 0 | 0 | 0 | 0 | 0 | 0 | 0 | 0 | 0 | 0 | 0 | 0 | 0 | 0 | 0 | TRUE
1.364705882 | 263.15 | 0.689655172 | LiBF4 | mol/kg | w | 0 | 1 | 0 | 0 | 0.4 | 0 | 0 | 0 | 0 | 0 | 0 | 0 | 0 | 0 | 0 | 0 | 0 | 0 | 0 | 0 | 0 | 0 | 0 | 0 | TRUE
1.8 | 272.95 | 0.689655172 | LiBF4 | mol/kg | w | 0 | 1 | 0 | 0 | 0.4 | 0 | 0 | 0 | 0 | 0 | 0 | 0 | 0 | 0 | 0 | 0 | 0 | 0 | 0 | 0 | 0 | 0 | 0 | 0 | TRUE
2.258823529 | 282.85 | 0.689655172 | LiBF4 | mol/kg | w | 0 | 1 | 0 | 0 | 0.4 | 0 | 0 | 0 | 0 | 0 | 0 | 0 | 0 | 0 | 0 | 0 | 0 | 0 | 0 | 0 | 0 | 0 | 0 | 0 | TRUE
2.764705882 | 292.65 | 0.689655172 | LiBF4 | mol/kg | w | 0 | 1 | 0 | 0 | 0.4 | 0 | 0 | 0 | 0 | 0 | 0 | 0 | 0 | 0 | 0 | 0 | 0 | 0 | 0 | 0 | 0 | 0 | 0 | 0 | TRUE
3.270588235 | 302.55 | 0.689655172 | LiBF4 | mol/kg | w | 0 | 1 | 0 | 0 | 0.4 | 0 | 0 | 0 | 0 | 0 | 0 | 0 | 0 | 0 | 0 | 0 | 0 | 0 | 0 | 0 | 0 | 0 | 0 | 0 | TRUE
3.811764706 | 312.45 | 0.689655172 | LiBF4 | mol/kg | w | 0 | 1 | 0 | 0 | 0.4 | 0 | 0 | 0 | 0 | 0 | 0 | 0 | 0 | 0 | 0 | 0 | 0 | 0 | 0 | 0 | 0 | 0 | 0 | 0 | TRUE
4.364705882 | 322.35 | 0.689655172 | LiBF4 | mol/kg | w | 0 | 1 | 0 | 0 | 0.4 | 0 | 0 | 0 | 0 | 0 | 0 | 0 | 0 | 0 | 0 | 0 | 0 | 0 | 0 | 0 | 0 | 0 | 0 | 0 | TRUE
4.917647059 | 332.15 | 0.685344828 | LiBF4 | mol/kg | w | 0 | 1 | 0 | 0 | 0.4 | 0 | 0 | 0 | 0 | 0 | 0 | 0 | 0 | 0 | 0 | 0 | 0 | 0 | 0 | 0 | 0 | 0 | 0 | 0 | TRUE
0.388235294 | 233.75 | 0.780172414 | LiBF4 | mol/kg | w | 0 | 1 | 0 | 0 | 0.4 | 0 | 0 | 0 | 0 | 0 | 0 | 0 | 0 | 0 | 0 | 0 | 0 | 0 | 0 | 0 | 0 | 0 | 0 | 0 | TRUE
0.647058824 | 243.65 | 0.775862069 | LiBF4 | mol/kg | w | 0 | 1 | 0 | 0 | 0.4 | 0 | 0 | 0 | 0 | 0 | 0 | 0 | 0 | 0 | 0 | 0 | 0 | 0 | 0 | 0 | 0 | 0 | 0 | 0 | TRUE
0.952941176 | 253.35 | 0.775862069 | LiBF4 | mol/kg | w | 0 | 1 | 0 | 0 | 0.4 | 0 | 0 | 0 | 0 | 0 | 0 | 0 | 0 | 0 | 0 | 0 | 0 | 0 | 0 | 0 | 0 | 0 | 0 | 0 | TRUE
1.341176471 | 263.15 | 0.775862069 | LiBF4 | mol/kg | w | 0 | 1 | 0 | 0 | 0.4 | 0 | 0 | 0 | 0 | 0 | 0 | 0 | 0 | 0 | 0 | 0 | 0 | 0 | 0 | 0 | 0 | 0 | 0 | 0 | TRUE
1.776470588 | 272.95 | 0.780172414 | LiBF4 | mol/kg | w | 0 | 1 | 0 | 0 | 0.4 | 0 | 0 | 0 | 0 | 0 | 0 | 0 | 0 | 0 | 0 | 0 | 0 | 0 | 0 | 0 | 0 | 0 | 0 | 0 | TRUE
2.235294118 | 282.85 | 0.780172414 | LiBF4 | mol/kg | w | 0 | 1 | 0 | 0 | 0.4 | 0 | 0 | 0 | 0 | 0 | 0 | 0 | 0 | 0 | 0 | 0 | 0 | 0 | 0 | 0 | 0 | 0 | 0 | 0 | TRUE
2.741176471 | 292.65 | 0.780172414 | LiBF4 | mol/kg | w | 0 | 1 | 0 | 0 | 0.4 | 0 | 0 | 0 | 0 | 0 | 0 | 0 | 0 | 0 | 0 | 0 | 0 | 0 | 0 | 0 | 0 | 0 | 0 | 0 | TRUE
3.247058824 | 302.55 | 0.775862069 | LiBF4 | mol/kg | w | 0 | 1 | 0 | 0 | 0.4 | 0 | 0 | 0 | 0 | 0 | 0 | 0 | 0 | 0 | 0 | 0 | 0 | 0 | 0 | 0 | 0 | 0 | 0 | 0 | TRUE
3.811764706 | 312.45 | 0.775862069 | LiBF4 | mol/kg | w | 0 | 1 | 0 | 0 | 0.4 | 0 | 0 | 0 | 0 | 0 | 0 | 0 | 0 | 0 | 0 | 0 | 0 | 0 | 0 | 0 | 0 | 0 | 0 | 0 | TRUE
4.376470588 | 322.35 | 0.775862069 | LiBF4 | mol/kg | w | 0 | 1 | 0 | 0 | 0.4 | 0 | 0 | 0 | 0 | 0 | 0 | 0 | 0 | 0 | 0 | 0 | 0 | 0 | 0 | 0 | 0 | 0 | 0 | 0 | TRUE
4.952941176 | 332.15 | 0.780172414 | LiBF4 | mol/kg | w | 0 | 1 | 0 | 0 | 0.4 | 0 | 0 | 0 | 0 | 0 | 0 | 0 | 0 | 0 | 0 | 0 | 0 | 0 | 0 | 0 | 0 | 0 | 0 | 0 | TRUE
0.376470588 | 233.75 | 0.875 | LiBF4 | mol/kg | w | 0 | 1 | 0 | 0 | 0.4 | 0 | 0 | 0 | 0 | 0 | 0 | 0 | 0 | 0 | 0 | 0 | 0 | 0 | 0 | 0 | 0 | 0 | 0 | 0 | TRUE
0.6 | 243.65 | 0.879310345 | LiBF4 | mol/kg | w | 0 | 1 | 0 | 0 | 0.4 | 0 | 0 | 0 | 0 | 0 | 0 | 0 | 0 | 0 | 0 | 0 | 0 | 0 | 0 | 0 | 0 | 0 | 0 | 0 | TRUE
0.905882353 | 253.35 | 0.875 | LiBF4 | mol/kg | w | 0 | 1 | 0 | 0 | 0.4 | 0 | 0 | 0 | 0 | 0 | 0 | 0 | 0 | 0 | 0 | 0 | 0 | 0 | 0 | 0 | 0 | 0 | 0 | 0 | TRUE
1.270588235 | 263.15 | 0.879310345 | LiBF4 | mol/kg | w | 0 | 1 | 0 | 0 | 0.4 | 0 | 0 | 0 | 0 | 0 | 0 | 0 | 0 | 0 | 0 | 0 | 0 | 0 | 0 | 0 | 0 | 0 | 0 | 0 | TRUE
1.717647059 | 272.95 | 0.875 | LiBF4 | mol/kg | w | 0 | 1 | 0 | 0 | 0.4 | 0 | 0 | 0 | 0 | 0 | 0 | 0 | 0 | 0 | 0 | 0 | 0 | 0 | 0 | 0 | 0 | 0 | 0 | 0 | TRUE
2.188235294 | 282.85 | 0.879310345 | LiBF4 | mol/kg | w | 0 | 1 | 0 | 0 | 0.4 | 0 | 0 | 0 | 0 | 0 | 0 | 0 | 0 | 0 | 0 | 0 | 0 | 0 | 0 | 0 | 0 | 0 | 0 | 0 | TRUE
2.682352941 | 292.65 | 0.875 | LiBF4 | mol/kg | w | 0 | 1 | 0 | 0 | 0.4 | 0 | 0 | 0 | 0 | 0 | 0 | 0 | 0 | 0 | 0 | 0 | 0 | 0 | 0 | 0 | 0 | 0 | 0 | 0 | TRUE
3.211764706 | 302.55 | 0.879310345 | LiBF4 | mol/kg | w | 0 | 1 | 0 | 0 | 0.4 | 0 | 0 | 0 | 0 | 0 | 0 | 0 | 0 | 0 | 0 | 0 | 0 | 0 | 0 | 0 | 0 | 0 | 0 | 0 | TRUE
3.776470588 | 312.45 | 0.879310345 | LiBF4 | mol/kg | w | 0 | 1 | 0 | 0 | 0.4 | 0 | 0 | 0 | 0 | 0 | 0 | 0 | 0 | 0 | 0 | 0 | 0 | 0 | 0 | 0 | 0 | 0 | 0 | 0 | TRUE
4.352941176 | 322.35 | 0.875 | LiBF4 | mol/kg | w | 0 | 1 | 0 | 0 | 0.4 | 0 | 0 | 0 | 0 | 0 | 0 | 0 | 0 | 0 | 0 | 0 | 0 | 0 | 0 | 0 | 0 | 0 | 0 | 0 | TRUE
4.941176471 | 332.15 | 0.879310345 | LiBF4 | mol/kg | w | 0 | 1 | 0 | 0 | 0.4 | 0 | 0 | 0 | 0 | 0 | 0 | 0 | 0 | 0 | 0 | 0 | 0 | 0 | 0 | 0 | 0 | 0 | 0 | 0 | TRUE
0.317647059 | 233.75 | 0.982758621 | LiBF4 | mol/kg | w | 0 | 1 | 0 | 0 | 0.4 | 0 | 0 | 0 | 0 | 0 | 0 | 0 | 0 | 0 | 0 | 0 | 0 | 0 | 0 | 0 | 0 | 0 | 0 | 0 | TRUE
0.552941176 | 243.65 | 0.982758621 | LiBF4 | mol/kg | w | 0 | 1 | 0 | 0 | 0.4 | 0 | 0 | 0 | 0 | 0 | 0 | 0 | 0 | 0 | 0 | 0 | 0 | 0 | 0 | 0 | 0 | 0 | 0 | 0 | TRUE
0.847058824 | 253.35 | 0.982758621 | LiBF4 | mol/kg | w | 0 | 1 | 0 | 0 | 0.4 | 0 | 0 | 0 | 0 | 0 | 0 | 0 | 0 | 0 | 0 | 0 | 0 | 0 | 0 | 0 | 0 | 0 | 0 | 0 | TRUE
1.211764706 | 263.15 | 0.982758621 | LiBF4 | mol/kg | w | 0 | 1 | 0 | 0 | 0.4 | 0 | 0 | 0 | 0 | 0 | 0 | 0 | 0 | 0 | 0 | 0 | 0 | 0 | 0 | 0 | 0 | 0 | 0 | 0 | TRUE
1.658823529 | 272.95 | 0.982758621 | LiBF4 | mol/kg | w | 0 | 1 | 0 | 0 | 0.4 | 0 | 0 | 0 | 0 | 0 | 0 | 0 | 0 | 0 | 0 | 0 | 0 | 0 | 0 | 0 | 0 | 0 | 0 | 0 | TRUE
2.105882353 | 282.85 | 0.982758621 | LiBF4 | mol/kg | w | 0 | 1 | 0 | 0 | 0.4 | 0 | 0 | 0 | 0 | 0 | 0 | 0 | 0 | 0 | 0 | 0 | 0 | 0 | 0 | 0 | 0 | 0 | 0 | 0 | TRUE
2.611764706 | 292.65 | 0.982758621 | LiBF4 | mol/kg | w | 0 | 1 | 0 | 0 | 0.4 | 0 | 0 | 0 | 0 | 0 | 0 | 0 | 0 | 0 | 0 | 0 | 0 | 0 | 0 | 0 | 0 | 0 | 0 | 0 | TRUE
3.152941176 | 302.55 | 0.982758621 | LiBF4 | mol/kg | w | 0 | 1 | 0 | 0 | 0.4 | 0 | 0 | 0 | 0 | 0 | 0 | 0 | 0 | 0 | 0 | 0 | 0 | 0 | 0 | 0 | 0 | 0 | 0 | 0 | TRUE
3.729411765 | 312.45 | 0.982758621 | LiBF4 | mol/kg | w | 0 | 1 | 0 | 0 | 0.4 | 0 | 0 | 0 | 0 | 0 | 0 | 0 | 0 | 0 | 0 | 0 | 0 | 0 | 0 | 0 | 0 | 0 | 0 | 0 | TRUE
4.305882353 | 322.35 | 0.982758621 | LiBF4 | mol/kg | w | 0 | 1 | 0 | 0 | 0.4 | 0 | 0 | 0 | 0 | 0 | 0 | 0 | 0 | 0 | 0 | 0 | 0 | 0 | 0 | 0 | 0 | 0 | 0 | 0 | TRUE
4.894117647 | 332.15 | 0.982758621 | LiBF4 | mol/kg | w | 0 | 1 | 0 | 0 | 0.4 | 0 | 0 | 0 | 0 | 0 | 0 | 0 | 0 | 0 | 0 | 0 | 0 | 0 | 0 | 0 | 0 | 0 | 0 | 0 | TRUE
0.294117647 | 233.75 | 1.094827586 | LiBF4 | mol/kg | w | 0 | 1 | 0 | 0 | 0.4 | 0 | 0 | 0 | 0 | 0 | 0 | 0 | 0 | 0 | 0 | 0 | 0 | 0 | 0 | 0 | 0 | 0 | 0 | 0 | TRUE
0.517647059 | 243.65 | 1.099137931 | LiBF4 | mol/kg | w | 0 | 1 | 0 | 0 | 0.4 | 0 | 0 | 0 | 0 | 0 | 0 | 0 | 0 | 0 | 0 | 0 | 0 | 0 | 0 | 0 | 0 | 0 | 0 | 0 | TRUE
0.8 | 253.35 | 1.099137931 | LiBF4 | mol/kg | w | 0 | 1 | 0 | 0 | 0.4 | 0 | 0 | 0 | 0 | 0 | 0 | 0 | 0 | 0 | 0 | 0 | 0 | 0 | 0 | 0 | 0 | 0 | 0 | 0 | TRUE
1.152941176 | 263.15 | 1.094827586 | LiBF4 | mol/kg | w | 0 | 1 | 0 | 0 | 0.4 | 0 | 0 | 0 | 0 | 0 | 0 | 0 | 0 | 0 | 0 | 0 | 0 | 0 | 0 | 0 | 0 | 0 | 0 | 0 | TRUE
1.564705882 | 272.95 | 1.094827586 | LiBF4 | mol/kg | w | 0 | 1 | 0 | 0 | 0.4 | 0 | 0 | 0 | 0 | 0 | 0 | 0 | 0 | 0 | 0 | 0 | 0 | 0 | 0 | 0 | 0 | 0 | 0 | 0 | TRUE
2.023529412 | 282.85 | 1.099137931 | LiBF4 | mol/kg | w | 0 | 1 | 0 | 0 | 0.4 | 0 | 0 | 0 | 0 | 0 | 0 | 0 | 0 | 0 | 0 | 0 | 0 | 0 | 0 | 0 | 0 | 0 | 0 | 0 | TRUE
2.517647059 | 292.65 | 1.094827586 | LiBF4 | mol/kg | w | 0 | 1 | 0 | 0 | 0.4 | 0 | 0 | 0 | 0 | 0 | 0 | 0 | 0 | 0 | 0 | 0 | 0 | 0 | 0 | 0 | 0 | 0 | 0 | 0 | TRUE
3.047058824 | 302.55 | 1.094827586 | LiBF4 | mol/kg | w | 0 | 1 | 0 | 0 | 0.4 | 0 | 0 | 0 | 0 | 0 | 0 | 0 | 0 | 0 | 0 | 0 | 0 | 0 | 0 | 0 | 0 | 0 | 0 | 0 | TRUE
3.623529412 | 312.45 | 1.099137931 | LiBF4 | mol/kg | w | 0 | 1 | 0 | 0 | 0.4 | 0 | 0 | 0 | 0 | 0 | 0 | 0 | 0 | 0 | 0 | 0 | 0 | 0 | 0 | 0 | 0 | 0 | 0 | 0 | TRUE
4.2 | 322.35 | 1.094827586 | LiBF4 | mol/kg | w | 0 | 1 | 0 | 0 | 0.4 | 0 | 0 | 0 | 0 | 0 | 0 | 0 | 0 | 0 | 0 | 0 | 0 | 0 | 0 | 0 | 0 | 0 | 0 | 0 | TRUE
4.823529412 | 332.15 | 1.094827586 | LiBF4 | mol/kg | w | 0 | 1 | 0 | 0 | 0.4 | 0 | 0 | 0 | 0 | 0 | 0 | 0 | 0 | 0 | 0 | 0 | 0 | 0 | 0 | 0 | 0 | 0 | 0 | 0 | TRUE
0.258823529 | 233.75 | 1.237068966 | LiBF4 | mol/kg | w | 0 | 1 | 0 | 0 | 0.4 | 0 | 0 | 0 | 0 | 0 | 0 | 0 | 0 | 0 | 0 | 0 | 0 | 0 | 0 | 0 | 0 | 0 | 0 | 0 | TRUE
0.458823529 | 243.65 | 1.237068966 | LiBF4 | mol/kg | w | 0 | 1 | 0 | 0 | 0.4 | 0 | 0 | 0 | 0 | 0 | 0 | 0 | 0 | 0 | 0 | 0 | 0 | 0 | 0 | 0 | 0 | 0 | 0 | 0 | TRUE
0.717647059 | 253.35 | 1.24137931 | LiBF4 | mol/kg | w | 0 | 1 | 0 | 0 | 0.4 | 0 | 0 | 0 | 0 | 0 | 0 | 0 | 0 | 0 | 0 | 0 | 0 | 0 | 0 | 0 | 0 | 0 | 0 | 0 | TRUE
1.070588235 | 263.15 | 1.237068966 | LiBF4 | mol/kg | w | 0 | 1 | 0 | 0 | 0.4 | 0 | 0 | 0 | 0 | 0 | 0 | 0 | 0 | 0 | 0 | 0 | 0 | 0 | 0 | 0 | 0 | 0 | 0 | 0 | TRUE
1.447058824 | 272.95 | 1.237068966 | LiBF4 | mol/kg | w | 0 | 1 | 0 | 0 | 0.4 | 0 | 0 | 0 | 0 | 0 | 0 | 0 | 0 | 0 | 0 | 0 | 0 | 0 | 0 | 0 | 0 | 0 | 0 | 0 | TRUE
1.894117647 | 282.85 | 1.237068966 | LiBF4 | mol/kg | w | 0 | 1 | 0 | 0 | 0.4 | 0 | 0 | 0 | 0 | 0 | 0 | 0 | 0 | 0 | 0 | 0 | 0 | 0 | 0 | 0 | 0 | 0 | 0 | 0 | TRUE
2.388235294 | 292.65 | 1.237068966 | LiBF4 | mol/kg | w | 0 | 1 | 0 | 0 | 0.4 | 0 | 0 | 0 | 0 | 0 | 0 | 0 | 0 | 0 | 0 | 0 | 0 | 0 | 0 | 0 | 0 | 0 | 0 | 0 | TRUE
2.929411765 | 302.55 | 1.237068966 | LiBF4 | mol/kg | w | 0 | 1 | 0 | 0 | 0.4 | 0 | 0 | 0 | 0 | 0 | 0 | 0 | 0 | 0 | 0 | 0 | 0 | 0 | 0 | 0 | 0 | 0 | 0 | 0 | TRUE
3.482352941 | 312.45 | 1.237068966 | LiBF4 | mol/kg | w | 0 | 1 | 0 | 0 | 0.4 | 0 | 0 | 0 | 0 | 0 | 0 | 0 | 0 | 0 | 0 | 0 | 0 | 0 | 0 | 0 | 0 | 0 | 0 | 0 | TRUE
4.082352941 | 322.35 | 1.237068966 | LiBF4 | mol/kg | w | 0 | 1 | 0 | 0 | 0.4 | 0 | 0 | 0 | 0 | 0 | 0 | 0 | 0 | 0 | 0 | 0 | 0 | 0 | 0 | 0 | 0 | 0 | 0 | 0 | TRUE
4.682352941 | 332.15 | 1.237068966 | LiBF4 | mol/kg | w | 0 | 1 | 0 | 0 | 0.4 | 0 | 0 | 0 | 0 | 0 | 0 | 0 | 0 | 0 | 0 | 0 | 0 | 0 | 0 | 0 | 0 | 0 | 0 | 0 | TRUE
0.211764706 | 233.75 | 1.36637931 | LiBF4 | mol/kg | w | 0 | 1 | 0 | 0 | 0.4 | 0 | 0 | 0 | 0 | 0 | 0 | 0 | 0 | 0 | 0 | 0 | 0 | 0 | 0 | 0 | 0 | 0 | 0 | 0 | TRUE
0.411764706 | 243.65 | 1.36637931 | LiBF4 | mol/kg | w | 0 | 1 | 0 | 0 | 0.4 | 0 | 0 | 0 | 0 | 0 | 0 | 0 | 0 | 0 | 0 | 0 | 0 | 0 | 0 | 0 | 0 | 0 | 0 | 0 | TRUE
0.647058824 | 253.35 | 1.36637931 | LiBF4 | mol/kg | w | 0 | 1 | 0 | 0 | 0.4 | 0 | 0 | 0 | 0 | 0 | 0 | 0 | 0 | 0 | 0 | 0 | 0 | 0 | 0 | 0 | 0 | 0 | 0 | 0 | TRUE
0.976470588 | 263.15 | 1.36637931 | LiBF4 | mol/kg | w | 0 | 1 | 0 | 0 | 0.4 | 0 | 0 | 0 | 0 | 0 | 0 | 0 | 0 | 0 | 0 | 0 | 0 | 0 | 0 | 0 | 0 | 0 | 0 | 0 | TRUE
1.352941176 | 272.95 | 1.36637931 | LiBF4 | mol/kg | w | 0 | 1 | 0 | 0 | 0.4 | 0 | 0 | 0 | 0 | 0 | 0 | 0 | 0 | 0 | 0 | 0 | 0 | 0 | 0 | 0 | 0 | 0 | 0 | 0 | TRUE
1.788235294 | 282.85 | 1.36637931 | LiBF4 | mol/kg | w | 0 | 1 | 0 | 0 | 0.4 | 0 | 0 | 0 | 0 | 0 | 0 | 0 | 0 | 0 | 0 | 0 | 0 | 0 | 0 | 0 | 0 | 0 | 0 | 0 | TRUE
2.258823529 | 292.65 | 1.36637931 | LiBF4 | mol/kg | w | 0 | 1 | 0 | 0 | 0.4 | 0 | 0 | 0 | 0 | 0 | 0 | 0 | 0 | 0 | 0 | 0 | 0 | 0 | 0 | 0 | 0 | 0 | 0 | 0 | TRUE
2.8 | 302.55 | 1.36637931 | LiBF4 | mol/kg | w | 0 | 1 | 0 | 0 | 0.4 | 0 | 0 | 0 | 0 | 0 | 0 | 0 | 0 | 0 | 0 | 0 | 0 | 0 | 0 | 0 | 0 | 0 | 0 | 0 | TRUE
3.352941176 | 312.45 | 1.36637931 | LiBF4 | mol/kg | w | 0 | 1 | 0 | 0 | 0.4 | 0 | 0 | 0 | 0 | 0 | 0 | 0 | 0 | 0 | 0 | 0 | 0 | 0 | 0 | 0 | 0 | 0 | 0 | 0 | TRUE
3.929411765 | 322.35 | 1.36637931 | LiBF4 | mol/kg | w | 0 | 1 | 0 | 0 | 0.4 | 0 | 0 | 0 | 0 | 0 | 0 | 0 | 0 | 0 | 0 | 0 | 0 | 0 | 0 | 0 | 0 | 0 | 0 | 0 | TRUE
4.517647059 | 332.15 | 1.36637931 | LiBF4 | mol/kg | w | 0 | 1 | 0 | 0 | 0.4 | 0 | 0 | 0 | 0 | 0 | 0 | 0 | 0 | 0 | 0 | 0 | 0 | 0 | 0 | 0 | 0 | 0 | 0 | 0 | TRUE
0.188235294 | 233.75 | 1.50862069 | LiBF4 | mol/kg | w | 0 | 1 | 0 | 0 | 0.4 | 0 | 0 | 0 | 0 | 0 | 0 | 0 | 0 | 0 | 0 | 0 | 0 | 0 | 0 | 0 | 0 | 0 | 0 | 0 | TRUE
0.352941176 | 243.65 | 1.50862069 | LiBF4 | mol/kg | w | 0 | 1 | 0 | 0 | 0.4 | 0 | 0 | 0 | 0 | 0 | 0 | 0 | 0 | 0 | 0 | 0 | 0 | 0 | 0 | 0 | 0 | 0 | 0 | 0 | TRUE
0.576470588 | 253.35 | 1.512931034 | LiBF4 | mol/kg | w | 0 | 1 | 0 | 0 | 0.4 | 0 | 0 | 0 | 0 | 0 | 0 | 0 | 0 | 0 | 0 | 0 | 0 | 0 | 0 | 0 | 0 | 0 | 0 | 0 | TRUE
0.882352941 | 263.15 | 1.512931034 | LiBF4 | mol/kg | w | 0 | 1 | 0 | 0 | 0.4 | 0 | 0 | 0 | 0 | 0 | 0 | 0 | 0 | 0 | 0 | 0 | 0 | 0 | 0 | 0 | 0 | 0 | 0 | 0 | TRUE
1.235294118 | 272.95 | 1.512931034 | LiBF4 | mol/kg | w | 0 | 1 | 0 | 0 | 0.4 | 0 | 0 | 0 | 0 | 0 | 0 | 0 | 0 | 0 | 0 | 0 | 0 | 0 | 0 | 0 | 0 | 0 | 0 | 0 | TRUE
1.658823529 | 282.85 | 1.512931034 | LiBF4 | mol/kg | w | 0 | 1 | 0 | 0 | 0.4 | 0 | 0 | 0 | 0 | 0 | 0 | 0 | 0 | 0 | 0 | 0 | 0 | 0 | 0 | 0 | 0 | 0 | 0 | 0 | TRUE
2.117647059 | 292.65 | 1.512931034 | LiBF4 | mol/kg | w | 0 | 1 | 0 | 0 | 0.4 | 0 | 0 | 0 | 0 | 0 | 0 | 0 | 0 | 0 | 0 | 0 | 0 | 0 | 0 | 0 | 0 | 0 | 0 | 0 | TRUE
2.623529412 | 302.55 | 1.50862069 | LiBF4 | mol/kg | w | 0 | 1 | 0 | 0 | 0.4 | 0 | 0 | 0 | 0 | 0 | 0 | 0 | 0 | 0 | 0 | 0 | 0 | 0 | 0 | 0 | 0 | 0 | 0 | 0 | TRUE
3.176470588 | 312.45 | 1.50862069 | LiBF4 | mol/kg | w | 0 | 1 | 0 | 0 | 0.4 | 0 | 0 | 0 | 0 | 0 | 0 | 0 | 0 | 0 | 0 | 0 | 0 | 0 | 0 | 0 | 0 | 0 | 0 | 0 | TRUE
3.764705882 | 322.35 | 1.50862069 | LiBF4 | mol/kg | w | 0 | 1 | 0 | 0 | 0.4 | 0 | 0 | 0 | 0 | 0 | 0 | 0 | 0 | 0 | 0 | 0 | 0 | 0 | 0 | 0 | 0 | 0 | 0 | 0 | TRUE
4.388235294 | 332.15 | 1.50862069 | LiBF4 | mol/kg | w | 0 | 1 | 0 | 0 | 0.4 | 0 | 0 | 0 | 0 | 0 | 0 | 0 | 0 | 0 | 0 | 0 | 0 | 0 | 0 | 0 | 0 | 0 | 0 | 0 | TRUE
0.152941176 | 233.75 | 1.681034483 | LiBF4 | mol/kg | w | 0 | 1 | 0 | 0 | 0.4 | 0 | 0 | 0 | 0 | 0 | 0 | 0 | 0 | 0 | 0 | 0 | 0 | 0 | 0 | 0 | 0 | 0 | 0 | 0 | TRUE
0.294117647 | 243.65 | 1.681034483 | LiBF4 | mol/kg | w | 0 | 1 | 0 | 0 | 0.4 | 0 | 0 | 0 | 0 | 0 | 0 | 0 | 0 | 0 | 0 | 0 | 0 | 0 | 0 | 0 | 0 | 0 | 0 | 0 | TRUE
0.505882353 | 253.35 | 1.681034483 | LiBF4 | mol/kg | w | 0 | 1 | 0 | 0 | 0.4 | 0 | 0 | 0 | 0 | 0 | 0 | 0 | 0 | 0 | 0 | 0 | 0 | 0 | 0 | 0 | 0 | 0 | 0 | 0 | TRUE
0.764705882 | 263.15 | 1.681034483 | LiBF4 | mol/kg | w | 0 | 1 | 0 | 0 | 0.4 | 0 | 0 | 0 | 0 | 0 | 0 | 0 | 0 | 0 | 0 | 0 | 0 | 0 | 0 | 0 | 0 | 0 | 0 | 0 | TRUE
1.105882353 | 272.95 | 1.681034483 | LiBF4 | mol/kg | w | 0 | 1 | 0 | 0 | 0.4 | 0 | 0 | 0 | 0 | 0 | 0 | 0 | 0 | 0 | 0 | 0 | 0 | 0 | 0 | 0 | 0 | 0 | 0 | 0 | TRUE
1.494117647 | 282.85 | 1.681034483 | LiBF4 | mol/kg | w | 0 | 1 | 0 | 0 | 0.4 | 0 | 0 | 0 | 0 | 0 | 0 | 0 | 0 | 0 | 0 | 0 | 0 | 0 | 0 | 0 | 0 | 0 | 0 | 0 | TRUE
1.941176471 | 292.65 | 1.681034483 | LiBF4 | mol/kg | w | 0 | 1 | 0 | 0 | 0.4 | 0 | 0 | 0 | 0 | 0 | 0 | 0 | 0 | 0 | 0 | 0 | 0 | 0 | 0 | 0 | 0 | 0 | 0 | 0 | TRUE
2.423529412 | 302.55 | 1.681034483 | LiBF4 | mol/kg | w | 0 | 1 | 0 | 0 | 0.4 | 0 | 0 | 0 | 0 | 0 | 0 | 0 | 0 | 0 | 0 | 0 | 0 | 0 | 0 | 0 | 0 | 0 | 0 | 0 | TRUE
2.964705882 | 312.45 | 1.681034483 | LiBF4 | mol/kg | w | 0 | 1 | 0 | 0 | 0.4 | 0 | 0 | 0 | 0 | 0 | 0 | 0 | 0 | 0 | 0 | 0 | 0 | 0 | 0 | 0 | 0 | 0 | 0 | 0 | TRUE
3.541176471 | 322.35 | 1.681034483 | LiBF4 | mol/kg | w | 0 | 1 | 0 | 0 | 0.4 | 0 | 0 | 0 | 0 | 0 | 0 | 0 | 0 | 0 | 0 | 0 | 0 | 0 | 0 | 0 | 0 | 0 | 0 | 0 | TRUE
4.152941176 | 332.15 | 1.681034483 | LiBF4 | mol/kg | w | 0 | 1 | 0 | 0 | 0.4 | 0 | 0 | 0 | 0 | 0 | 0 | 0 | 0 | 0 | 0 | 0 | 0 | 0 | 0 | 0 | 0 | 0 | 0 | 0 | TRUE
0.117647059 | 233.75 | 1.879310345 | LiBF4 | mol/kg | w | 0 | 1 | 0 | 0 | 0.4 | 0 | 0 | 0 | 0 | 0 | 0 | 0 | 0 | 0 | 0 | 0 | 0 | 0 | 0 | 0 | 0 | 0 | 0 | 0 | TRUE
0.235294118 | 243.65 | 1.879310345 | LiBF4 | mol/kg | w | 0 | 1 | 0 | 0 | 0.4 | 0 | 0 | 0 | 0 | 0 | 0 | 0 | 0 | 0 | 0 | 0 | 0 | 0 | 0 | 0 | 0 | 0 | 0 | 0 | TRUE
0.423529412 | 253.35 | 1.879310345 | LiBF4 | mol/kg | w | 0 | 1 | 0 | 0 | 0.4 | 0 | 0 | 0 | 0 | 0 | 0 | 0 | 0 | 0 | 0 | 0 | 0 | 0 | 0 | 0 | 0 | 0 | 0 | 0 | TRUE
0.658823529 | 263.15 | 1.879310345 | LiBF4 | mol/kg | w | 0 | 1 | 0 | 0 | 0.4 | 0 | 0 | 0 | 0 | 0 | 0 | 0 | 0 | 0 | 0 | 0 | 0 | 0 | 0 | 0 | 0 | 0 | 0 | 0 | TRUE
0.964705882 | 272.95 | 1.879310345 | LiBF4 | mol/kg | w | 0 | 1 | 0 | 0 | 0.4 | 0 | 0 | 0 | 0 | 0 | 0 | 0 | 0 | 0 | 0 | 0 | 0 | 0 | 0 | 0 | 0 | 0 | 0 | 0 | TRUE
1.329411765 | 282.85 | 1.879310345 | LiBF4 | mol/kg | w | 0 | 1 | 0 | 0 | 0.4 | 0 | 0 | 0 | 0 | 0 | 0 | 0 | 0 | 0 | 0 | 0 | 0 | 0 | 0 | 0 | 0 | 0 | 0 | 0 | TRUE
1.776470588 | 292.65 | 1.875 | LiBF4 | mol/kg | w | 0 | 1 | 0 | 0 | 0.4 | 0 | 0 | 0 | 0 | 0 | 0 | 0 | 0 | 0 | 0 | 0 | 0 | 0 | 0 | 0 | 0 | 0 | 0 | 0 | TRUE
2.211764706 | 302.55 | 1.879310345 | LiBF4 | mol/kg | w | 0 | 1 | 0 | 0 | 0.4 | 0 | 0 | 0 | 0 | 0 | 0 | 0 | 0 | 0 | 0 | 0 | 0 | 0 | 0 | 0 | 0 | 0 | 0 | 0 | TRUE
2.741176471 | 312.45 | 1.875 | LiBF4 | mol/kg | w | 0 | 1 | 0 | 0 | 0.4 | 0 | 0 | 0 | 0 | 0 | 0 | 0 | 0 | 0 | 0 | 0 | 0 | 0 | 0 | 0 | 0 | 0 | 0 | 0 | TRUE
3.294117647 | 322.35 | 1.879310345 | LiBF4 | mol/kg | w | 0 | 1 | 0 | 0 | 0.4 | 0 | 0 | 0 | 0 | 0 | 0 | 0 | 0 | 0 | 0 | 0 | 0 | 0 | 0 | 0 | 0 | 0 | 0 | 0 | TRUE
3.894117647 | 332.15 | 1.879310345 | LiBF4 | mol/kg | w | 0 | 1 | 0 | 0 | 0.4 | 0 | 0 | 0 | 0 | 0 | 0 | 0 | 0 | 0 | 0 | 0 | 0 | 0 | 0 | 0 | 0 | 0 | 0 | 0 | TRUE
0.094117647 | 233.75 | 2.060344828 | LiBF4 | mol/kg | w | 0 | 1 | 0 | 0 | 0.4 | 0 | 0 | 0 | 0 | 0 | 0 | 0 | 0 | 0 | 0 | 0 | 0 | 0 | 0 | 0 | 0 | 0 | 0 | 0 | TRUE
0.2 | 243.65 | 2.060344828 | LiBF4 | mol/kg | w | 0 | 1 | 0 | 0 | 0.4 | 0 | 0 | 0 | 0 | 0 | 0 | 0 | 0 | 0 | 0 | 0 | 0 | 0 | 0 | 0 | 0 | 0 | 0 | 0 | TRUE
0.352941176 | 253.35 | 2.060344828 | LiBF4 | mol/kg | w | 0 | 1 | 0 | 0 | 0.4 | 0 | 0 | 0 | 0 | 0 | 0 | 0 | 0 | 0 | 0 | 0 | 0 | 0 | 0 | 0 | 0 | 0 | 0 | 0 | TRUE
0.564705882 | 263.15 | 2.060344828 | LiBF4 | mol/kg | w | 0 | 1 | 0 | 0 | 0.4 | 0 | 0 | 0 | 0 | 0 | 0 | 0 | 0 | 0 | 0 | 0 | 0 | 0 | 0 | 0 | 0 | 0 | 0 | 0 | TRUE
0.847058824 | 272.95 | 2.060344828 | LiBF4 | mol/kg | w | 0 | 1 | 0 | 0 | 0.4 | 0 | 0 | 0 | 0 | 0 | 0 | 0 | 0 | 0 | 0 | 0 | 0 | 0 | 0 | 0 | 0 | 0 | 0 | 0 | TRUE
1.164705882 | 282.85 | 2.060344828 | LiBF4 | mol/kg | w | 0 | 1 | 0 | 0 | 0.4 | 0 | 0 | 0 | 0 | 0 | 0 | 0 | 0 | 0 | 0 | 0 | 0 | 0 | 0 | 0 | 0 | 0 | 0 | 0 | TRUE
1.576470588 | 292.65 | 2.060344828 | LiBF4 | mol/kg | w | 0 | 1 | 0 | 0 | 0.4 | 0 | 0 | 0 | 0 | 0 | 0 | 0 | 0 | 0 | 0 | 0 | 0 | 0 | 0 | 0 | 0 | 0 | 0 | 0 | TRUE
2.023529412 | 302.55 | 2.060344828 | LiBF4 | mol/kg | w | 0 | 1 | 0 | 0 | 0.4 | 0 | 0 | 0 | 0 | 0 | 0 | 0 | 0 | 0 | 0 | 0 | 0 | 0 | 0 | 0 | 0 | 0 | 0 | 0 | TRUE
2.529411765 | 312.45 | 2.060344828 | LiBF4 | mol/kg | w | 0 | 1 | 0 | 0 | 0.4 | 0 | 0 | 0 | 0 | 0 | 0 | 0 | 0 | 0 | 0 | 0 | 0 | 0 | 0 | 0 | 0 | 0 | 0 | 0 | TRUE
3.058823529 | 322.35 | 2.060344828 | LiBF4 | mol/kg | w | 0 | 1 | 0 | 0 | 0.4 | 0 | 0 | 0 | 0 | 0 | 0 | 0 | 0 | 0 | 0 | 0 | 0 | 0 | 0 | 0 | 0 | 0 | 0 | 0 | TRUE
3.670588235 | 332.15 | 2.060344828 | LiBF4 | mol/kg | w | 0 | 1 | 0 | 0 | 0.4 | 0 | 0 | 0 | 0 | 0 | 0 | 0 | 0 | 0 | 0 | 0 | 0 | 0 | 0 | 0 | 0 | 0 | 0 | 0 | TRUE
16.88831057 | 375.3490984 | 1 | LiTFSI | mol/l | mol | 0 | 1 | 0 | 0 | 0 | 0 | 0 | 0 | 0 | 0 | 0 | 0 | 0 | 0 | 0 | 0 | 0 | 0 | 0 | 0 | 0 | 0 | 0 | 0 | TRUE
15.5992403 | 370.2464953 | 1 | LiTFSI | mol/l | mol | 0 | 1 | 0 | 0 | 0 | 0 | 0 | 0 | 0 | 0 | 0 | 0 | 0 | 0 | 0 | 0 | 0 | 0 | 0 | 0 | 0 | 0 | 0 | 0 | TRUE
15.11159636 | 365.2885407 | 1 | LiTFSI | mol/l | mol | 0 | 1 | 0 | 0 | 0 | 0 | 0 | 0 | 0 | 0 | 0 | 0 | 0 | 0 | 0 | 0 | 0 | 0 | 0 | 0 | 0 | 0 | 0 | 0 | TRUE
14.18156428 | 360.0909409 | 1 | LiTFSI | mol/l | mol | 0 | 1 | 0 | 0 | 0 | 0 | 0 | 0 | 0 | 0 | 0 | 0 | 0 | 0 | 0 | 0 | 0 | 0 | 0 | 0 | 0 | 0 | 0 | 0 | TRUE
13.73823796 | 355.7556741 | 1 | LiTFSI | mol/l | mol | 0 | 1 | 0 | 0 | 0 | 0 | 0 | 0 | 0 | 0 | 0 | 0 | 0 | 0 | 0 | 0 | 0 | 0 | 0 | 0 | 0 | 0 | 0 | 0 | TRUE
12.89272821 | 349.786968 | 1 | LiTFSI | mol/l | mol | 0 | 1 | 0 | 0 | 0 | 0 | 0 | 0 | 0 | 0 | 0 | 0 | 0 | 0 | 0 | 0 | 0 | 0 | 0 | 0 | 0 | 0 | 0 | 0 | TRUE
11.90863732 | 345.6878836 | 1 | LiTFSI | mol/l | mol | 0 | 1 | 0 | 0 | 0 | 0 | 0 | 0 | 0 | 0 | 0 | 0 | 0 | 0 | 0 | 0 | 0 | 0 | 0 | 0 | 0 | 0 | 0 | 0 | TRUE
10.99966124 | 340.3733362 | 1 | LiTFSI | mol/l | mol | 0 | 1 | 0 | 0 | 0 | 0 | 0 | 0 | 0 | 0 | 0 | 0 | 0 | 0 | 0 | 0 | 0 | 0 | 0 | 0 | 0 | 0 | 0 | 0 | TRUE
10.48792698 | 335.5409396 | 1 | LiTFSI | mol/l | mol | 0 | 1 | 0 | 0 | 0 | 0 | 0 | 0 | 0 | 0 | 0 | 0 | 0 | 0 | 0 | 0 | 0 | 0 | 0 | 0 | 0 | 0 | 0 | 0 | TRUE
9.842455236 | 331.1503252 | 1 | LiTFSI | mol/l | mol | 0 | 1 | 0 | 0 | 0 | 0 | 0 | 0 | 0 | 0 | 0 | 0 | 0 | 0 | 0 | 0 | 0 | 0 | 0 | 0 | 0 | 0 | 0 | 0 | TRUE
8.947962141 | 325.6695285 | 1 | LiTFSI | mol/l | mol | 0 | 1 | 0 | 0 | 0 | 0 | 0 | 0 | 0 | 0 | 0 | 0 | 0 | 0 | 0 | 0 | 0 | 0 | 0 | 0 | 0 | 0 | 0 | 0 | TRUE
8.397266396 | 321.2409042 | 1 | LiTFSI | mol/l | mol | 0 | 1 | 0 | 0 | 0 | 0 | 0 | 0 | 0 | 0 | 0 | 0 | 0 | 0 | 0 | 0 | 0 | 0 | 0 | 0 | 0 | 0 | 0 | 0 | TRUE
7.395465531 | 316.0767795 | 1 | LiTFSI | mol/l | mol | 0 | 1 | 0 | 0 | 0 | 0 | 0 | 0 | 0 | 0 | 0 | 0 | 0 | 0 | 0 | 0 | 0 | 0 | 0 | 0 | 0 | 0 | 0 | 0 | TRUE
6.830975986 | 310.8093421 | 1 | LiTFSI | mol/l | mol | 0 | 1 | 0 | 0 | 0 | 0 | 0 | 0 | 0 | 0 | 0 | 0 | 0 | 0 | 0 | 0 | 0 | 0 | 0 | 0 | 0 | 0 | 0 | 0 | TRUE
6.112331451 | 305.9744521 | 1 | LiTFSI | mol/l | mol | 0 | 1 | 0 | 0 | 0 | 0 | 0 | 0 | 0 | 0 | 0 | 0 | 0 | 0 | 0 | 0 | 0 | 0 | 0 | 0 | 0 | 0 | 0 | 0 | TRUE
5.469291042 | 301.5435986 | 1 | LiTFSI | mol/l | mol | 0 | 1 | 0 | 0 | 0 | 0 | 0 | 0 | 0 | 0 | 0 | 0 | 0 | 0 | 0 | 0 | 0 | 0 | 0 | 0 | 0 | 0 | 0 | 0 | TRUE
4.893900918 | 296.9905725 | 1 | LiTFSI | mol/l | mol | 0 | 1 | 0 | 0 | 0 | 0 | 0 | 0 | 0 | 0 | 0 | 0 | 0 | 0 | 0 | 0 | 0 | 0 | 0 | 0 | 0 | 0 | 0 | 0 | TRUE
4.175318937 | 292.0865677 | 1 | LiTFSI | mol/l | mol | 0 | 1 | 0 | 0 | 0 | 0 | 0 | 0 | 0 | 0 | 0 | 0 | 0 | 0 | 0 | 0 | 0 | 0 | 0 | 0 | 0 | 0 | 0 | 0 | TRUE
3.677199915 | 286.6490324 | 1 | LiTFSI | mol/l | mol | 0 | 1 | 0 | 0 | 0 | 0 | 0 | 0 | 0 | 0 | 0 | 0 | 0 | 0 | 0 | 0 | 0 | 0 | 0 | 0 | 0 | 0 | 0 | 0 | TRUE
3.087842728 | 281.6288791 | 1 | LiTFSI | mol/l | mol | 0 | 1 | 0 | 0 | 0 | 0 | 0 | 0 | 0 | 0 | 0 | 0 | 0 | 0 | 0 | 0 | 0 | 0 | 0 | 0 | 0 | 0 | 0 | 0 | TRUE
2.634448149 | 276.5673943 | 1 | LiTFSI | mol/l | mol | 0 | 1 | 0 | 0 | 0 | 0 | 0 | 0 | 0 | 0 | 0 | 0 | 0 | 0 | 0 | 0 | 0 | 0 | 0 | 0 | 0 | 0 | 0 | 0 | TRUE
2.109297952 | 271.8869669 | 1 | LiTFSI | mol/l | mol | 0 | 1 | 0 | 0 | 0 | 0 | 0 | 0 | 0 | 0 | 0 | 0 | 0 | 0 | 0 | 0 | 0 | 0 | 0 | 0 | 0 | 0 | 0 | 0 | TRUE
1.715863589 | 267.1624981 | 1 | LiTFSI | mol/l | mol | 0 | 1 | 0 | 0 | 0 | 0 | 0 | 0 | 0 | 0 | 0 | 0 | 0 | 0 | 0 | 0 | 0 | 0 | 0 | 0 | 0 | 0 | 0 | 0 | TRUE
1.395814116 | 262.0179582 | 1 | LiTFSI | mol/l | mol | 0 | 1 | 0 | 0 | 0 | 0 | 0 | 0 | 0 | 0 | 0 | 0 | 0 | 0 | 0 | 0 | 0 | 0 | 0 | 0 | 0 | 0 | 0 | 0 | TRUE
1.016006653 | 256.501612 | 1 | LiTFSI | mol/l | mol | 0 | 1 | 0 | 0 | 0 | 0 | 0 | 0 | 0 | 0 | 0 | 0 | 0 | 0 | 0 | 0 | 0 | 0 | 0 | 0 | 0 | 0 | 0 | 0 | TRUE
0.763411364 | 252.1072196 | 1 | LiTFSI | mol/l | mol | 0 | 1 | 0 | 0 | 0 | 0 | 0 | 0 | 0 | 0 | 0 | 0 | 0 | 0 | 0 | 0 | 0 | 0 | 0 | 0 | 0 | 0 | 0 | 0 | TRUE
0.538312523 | 247.165816 | 1 | LiTFSI | mol/l | mol | 0 | 1 | 0 | 0 | 0 | 0 | 0 | 0 | 0 | 0 | 0 | 0 | 0 | 0 | 0 | 0 | 0 | 0 | 0 | 0 | 0 | 0 | 0 | 0 | TRUE
0.367719991 | 242.0815012 | 1 | LiTFSI | mol/l | mol | 0 | 1 | 0 | 0 | 0 | 0 | 0 | 0 | 0 | 0 | 0 | 0 | 0 | 0 | 0 | 0 | 0 | 0 | 0 | 0 | 0 | 0 | 0 | 0 | TRUE
0.243336298 | 237.6763815 | 1 | LiTFSI | mol/l | mol | 0 | 1 | 0 | 0 | 0 | 0 | 0 | 0 | 0 | 0 | 0 | 0 | 0 | 0 | 0 | 0 | 0 | 0 | 0 | 0 | 0 | 0 | 0 | 0 | TRUE
0.146391965 | 232.6574704 | 1 | LiTFSI | mol/l | mol | 0 | 1 | 0 | 0 | 0 | 0 | 0 | 0 | 0 | 0 | 0 | 0 | 0 | 0 | 0 | 0 | 0 | 0 | 0 | 0 | 0 | 0 | 0 | 0 | TRUE
0.078804628 | 227.8390808 | 1 | LiTFSI | mol/l | mol | 0 | 1 | 0 | 0 | 0 | 0 | 0 | 0 | 0 | 0 | 0 | 0 | 0 | 0 | 0 | 0 | 0 | 0 | 0 | 0 | 0 | 0 | 0 | 0 | TRUE
0.038566204 | 222.0932641 | 1 | LiTFSI | mol/l | mol | 0 | 1 | 0 | 0 | 0 | 0 | 0 | 0 | 0 | 0 | 0 | 0 | 0 | 0 | 0 | 0 | 0 | 0 | 0 | 0 | 0 | 0 | 0 | 0 | TRUE
0.018873918 | 217.6928575 | 1 | LiTFSI | mol/l | mol | 0 | 1 | 0 | 0 | 0 | 0 | 0 | 0 | 0 | 0 | 0 | 0 | 0 | 0 | 0 | 0 | 0 | 0 | 0 | 0 | 0 | 0 | 0 | 0 | TRUE
13.95814116 | 374.9198811 | 1 | LiBOB | mol/l | mol | 0 | 1 | 0 | 0 | 0 | 0 | 0 | 0 | 0 | 0 | 0 | 0 | 0 | 0 | 0 | 0 | 0 | 0 | 0 | 0 | 0 | 0 | 0 | 0 | TRUE
13.30877035 | 370.2198664 | 1 | LiBOB | mol/l | mol | 0 | 1 | 0 | 0 | 0 | 0 | 0 | 0 | 0 | 0 | 0 | 0 | 0 | 0 | 0 | 0 | 0 | 0 | 0 | 0 | 0 | 0 | 0 | 0 | TRUE
12.48969187 | 364.8820114 | 1 | LiBOB | mol/l | mol | 0 | 1 | 0 | 0 | 0 | 0 | 0 | 0 | 0 | 0 | 0 | 0 | 0 | 0 | 0 | 0 | 0 | 0 | 0 | 0 | 0 | 0 | 0 | 0 | TRUE
11.35461502 | 360.0556784 | 1 | LiBOB | mol/l | mol | 0 | 1 | 0 | 0 | 0 | 0 | 0 | 0 | 0 | 0 | 0 | 0 | 0 | 0 | 0 | 0 | 0 | 0 | 0 | 0 | 0 | 0 | 0 | 0 | TRUE
11.175729 | 355.3676217 | 1 | LiBOB | mol/l | mol | 0 | 1 | 0 | 0 | 0 | 0 | 0 | 0 | 0 | 0 | 0 | 0 | 0 | 0 | 0 | 0 | 0 | 0 | 0 | 0 | 0 | 0 | 0 | 0 | TRUE
9.842455236 | 350.0914761 | 1 | LiBOB | mol/l | mol | 0 | 1 | 0 | 0 | 0 | 0 | 0 | 0 | 0 | 0 | 0 | 0 | 0 | 0 | 0 | 0 | 0 | 0 | 0 | 0 | 0 | 0 | 0 | 0 | TRUE
9.384557359 | 345.9899446 | 1 | LiBOB | mol/l | mol | 0 | 1 | 0 | 0 | 0 | 0 | 0 | 0 | 0 | 0 | 0 | 0 | 0 | 0 | 0 | 0 | 0 | 0 | 0 | 0 | 0 | 0 | 0 | 0 | TRUE
8.006602648 | 341.3099406 | 1 | LiBOB | mol/l | mol | 0 | 1 | 0 | 0 | 0 | 0 | 0 | 0 | 0 | 0 | 0 | 0 | 0 | 0 | 0 | 0 | 0 | 0 | 0 | 0 | 0 | 0 | 0 | 0 | TRUE
7.51384218 | 335.8123756 | 1 | LiBOB | mol/l | mol | 0 | 1 | 0 | 0 | 0 | 0 | 0 | 0 | 0 | 0 | 0 | 0 | 0 | 0 | 0 | 0 | 0 | 0 | 0 | 0 | 0 | 0 | 0 | 0 | TRUE
6.830975986 | 330.4848609 | 1 | LiBOB | mol/l | mol | 0 | 1 | 0 | 0 | 0 | 0 | 0 | 0 | 0 | 0 | 0 | 0 | 0 | 0 | 0 | 0 | 0 | 0 | 0 | 0 | 0 | 0 | 0 | 0 | TRUE
6.309573445 | 325.3257998 | 1 | LiBOB | mol/l | mol | 0 | 1 | 0 | 0 | 0 | 0 | 0 | 0 | 0 | 0 | 0 | 0 | 0 | 0 | 0 | 0 | 0 | 0 | 0 | 0 | 0 | 0 | 0 | 0 | TRUE
5.645782431 | 321.4816573 | 1 | LiBOB | mol/l | mol | 0 | 1 | 0 | 0 | 0 | 0 | 0 | 0 | 0 | 0 | 0 | 0 | 0 | 0 | 0 | 0 | 0 | 0 | 0 | 0 | 0 | 0 | 0 | 0 | TRUE
5.051824745 | 316.3117952 | 1 | LiBOB | mol/l | mol | 0 | 1 | 0 | 0 | 0 | 0 | 0 | 0 | 0 | 0 | 0 | 0 | 0 | 0 | 0 | 0 | 0 | 0 | 0 | 0 | 0 | 0 | 0 | 0 | TRUE
4.449137851 | 311.3036957 | 1 | LiBOB | mol/l | mol | 0 | 1 | 0 | 0 | 0 | 0 | 0 | 0 | 0 | 0 | 0 | 0 | 0 | 0 | 0 | 0 | 0 | 0 | 0 | 0 | 0 | 0 | 0 | 0 | TRUE
3.981071706 | 305.9253536 | 1 | LiBOB | mol/l | mol | 0 | 1 | 0 | 0 | 0 | 0 | 0 | 0 | 0 | 0 | 0 | 0 | 0 | 0 | 0 | 0 | 0 | 0 | 0 | 0 | 0 | 0 | 0 | 0 | TRUE
3.396522397 | 301.7468785 | 1 | LiBOB | mol/l | mol | 0 | 1 | 0 | 0 | 0 | 0 | 0 | 0 | 0 | 0 | 0 | 0 | 0 | 0 | 0 | 0 | 0 | 0 | 0 | 0 | 0 | 0 | 0 | 0 | TRUE
2.807216204 | 296.434721 | 1 | LiBOB | mol/l | mol | 0 | 1 | 0 | 0 | 0 | 0 | 0 | 0 | 0 | 0 | 0 | 0 | 0 | 0 | 0 | 0 | 0 | 0 | 0 | 0 | 0 | 0 | 0 | 0 | TRUE
2.35729423 | 292.0269136 | 1 | LiBOB | mol/l | mol | 0 | 1 | 0 | 0 | 0 | 0 | 0 | 0 | 0 | 0 | 0 | 0 | 0 | 0 | 0 | 0 | 0 | 0 | 0 | 0 | 0 | 0 | 0 | 0 | TRUE
1.917602648 | 286.8151401 | 1 | LiBOB | mol/l | mol | 0 | 1 | 0 | 0 | 0 | 0 | 0 | 0 | 0 | 0 | 0 | 0 | 0 | 0 | 0 | 0 | 0 | 0 | 0 | 0 | 0 | 0 | 0 | 0 | TRUE
1.584893192 | 281.7876752 | 1 | LiBOB | mol/l | mol | 0 | 1 | 0 | 0 | 0 | 0 | 0 | 0 | 0 | 0 | 0 | 0 | 0 | 0 | 0 | 0 | 0 | 0 | 0 | 0 | 0 | 0 | 0 | 0 | TRUE
1.190863732 | 276.9244839 | 1 | LiBOB | mol/l | mol | 0 | 1 | 0 | 0 | 0 | 0 | 0 | 0 | 0 | 0 | 0 | 0 | 0 | 0 | 0 | 0 | 0 | 0 | 0 | 0 | 0 | 0 | 0 | 0 | TRUE
0.880699168 | 271.6000528 | 1 | LiBOB | mol/l | mol | 0 | 1 | 0 | 0 | 0 | 0 | 0 | 0 | 0 | 0 | 0 | 0 | 0 | 0 | 0 | 0 | 0 | 0 | 0 | 0 | 0 | 0 | 0 | 0 | TRUE
0.683097599 | 266.8813123 | 1 | LiBOB | mol/l | mol | 0 | 1 | 0 | 0 | 0 | 0 | 0 | 0 | 0 | 0 | 0 | 0 | 0 | 0 | 0 | 0 | 0 | 0 | 0 | 0 | 0 | 0 | 0 | 0 | TRUE
0.466622329 | 261.9259636 | 1 | LiBOB | mol/l | mol | 0 | 1 | 0 | 0 | 0 | 0 | 0 | 0 | 0 | 0 | 0 | 0 | 0 | 0 | 0 | 0 | 0 | 0 | 0 | 0 | 0 | 0 | 0 | 0 | TRUE
0.318748593 | 256.9651406 | 1 | LiBOB | mol/l | mol | 0 | 1 | 0 | 0 | 0 | 0 | 0 | 0 | 0 | 0 | 0 | 0 | 0 | 0 | 0 | 0 | 0 | 0 | 0 | 0 | 0 | 0 | 0 | 0 | TRUE
0.197948276 | 252.0023107 | 1 | LiBOB | mol/l | mol | 0 | 1 | 0 | 0 | 0 | 0 | 0 | 0 | 0 | 0 | 0 | 0 | 0 | 0 | 0 | 0 | 0 | 0 | 0 | 0 | 0 | 0 | 0 | 0 | TRUE
0.120992547 | 247.0543064 | 1 | LiBOB | mol/l | mol | 0 | 1 | 0 | 0 | 0 | 0 | 0 | 0 | 0 | 0 | 0 | 0 | 0 | 0 | 0 | 0 | 0 | 0 | 0 | 0 | 0 | 0 | 0 | 0 | TRUE
0.06940317 | 241.9620194 | 1 | LiBOB | mol/l | mol | 0 | 1 | 0 | 0 | 0 | 0 | 0 | 0 | 0 | 0 | 0 | 0 | 0 | 0 | 0 | 0 | 0 | 0 | 0 | 0 | 0 | 0 | 0 | 0 | TRUE
0.035622479 | 237.2261933 | 1 | LiBOB | mol/l | mol | 0 | 1 | 0 | 0 | 0 | 0 | 0 | 0 | 0 | 0 | 0 | 0 | 0 | 0 | 0 | 0 | 0 | 0 | 0 | 0 | 0 | 0 | 0 | 0 | TRUE
0.01559924 | 232.0533396 | 1 | LiBOB | mol/l | mol | 0 | 1 | 0 | 0 | 0 | 0 | 0 | 0 | 0 | 0 | 0 | 0 | 0 | 0 | 0 | 0 | 0 | 0 | 0 | 0 | 0 | 0 | 0 | 0 | TRUE
0.006112331 | 226.9490726 | 1 | LiBOB | mol/l | mol | 0 | 1 | 0 | 0 | 0 | 0 | 0 | 0 | 0 | 0 | 0 | 0 | 0 | 0 | 0 | 0 | 0 | 0 | 0 | 0 | 0 | 0 | 0 | 0 | TRUE
0.002011168 | 222.0539832 | 1 | LiBOB | mol/l | mol | 0 | 1 | 0 | 0 | 0 | 0 | 0 | 0 | 0 | 0 | 0 | 0 | 0 | 0 | 0 | 0 | 0 | 0 | 0 | 0 | 0 | 0 | 0 | 0 | TRUE
6.513180342 | 393.0469442 | 1 | LiCF3SO3 | mol/l | mol | 0 | 1 | 0 | 0 | 0 | 0 | 0 | 0 | 0 | 0 | 0 | 0 | 0 | 0 | 0 | 0 | 0 | 0 | 0 | 0 | 0 | 0 | 0 | 0 | TRUE
6.410568596 | 388.3147254 | 1 | LiCF3SO3 | mol/l | mol | 0 | 1 | 0 | 0 | 0 | 0 | 0 | 0 | 0 | 0 | 0 | 0 | 0 | 0 | 0 | 0 | 0 | 0 | 0 | 0 | 0 | 0 | 0 | 0 | TRUE
6.01603487 | 383.6865212 | 1 | LiCF3SO3 | mol/l | mol | 0 | 1 | 0 | 0 | 0 | 0 | 0 | 0 | 0 | 0 | 0 | 0 | 0 | 0 | 0 | 0 | 0 | 0 | 0 | 0 | 0 | 0 | 0 | 0 | TRUE
5.827969112 | 379.5783528 | 1 | LiCF3SO3 | mol/l | mol | 0 | 1 | 0 | 0 | 0 | 0 | 0 | 0 | 0 | 0 | 0 | 0 | 0 | 0 | 0 | 0 | 0 | 0 | 0 | 0 | 0 | 0 | 0 | 0 | TRUE
5.469291042 | 373.9692688 | 1 | LiCF3SO3 | mol/l | mol | 0 | 1 | 0 | 0 | 0 | 0 | 0 | 0 | 0 | 0 | 0 | 0 | 0 | 0 | 0 | 0 | 0 | 0 | 0 | 0 | 0 | 0 | 0 | 0 | TRUE
5.051824745 | 369.6721606 | 1 | LiCF3SO3 | mol/l | mol | 0 | 1 | 0 | 0 | 0 | 0 | 0 | 0 | 0 | 0 | 0 | 0 | 0 | 0 | 0 | 0 | 0 | 0 | 0 | 0 | 0 | 0 | 0 | 0 | TRUE
4.816800072 | 364.7268888 | 1 | LiCF3SO3 | mol/l | mol | 0 | 1 | 0 | 0 | 0 | 0 | 0 | 0 | 0 | 0 | 0 | 0 | 0 | 0 | 0 | 0 | 0 | 0 | 0 | 0 | 0 | 0 | 0 | 0 | TRUE
4.666223293 | 359.9146972 | 1 | LiCF3SO3 | mol/l | mol | 0 | 1 | 0 | 0 | 0 | 0 | 0 | 0 | 0 | 0 | 0 | 0 | 0 | 0 | 0 | 0 | 0 | 0 | 0 | 0 | 0 | 0 | 0 | 0 | TRUE
4.310054469 | 354.8653959 | 1 | LiCF3SO3 | mol/l | mol | 0 | 1 | 0 | 0 | 0 | 0 | 0 | 0 | 0 | 0 | 0 | 0 | 0 | 0 | 0 | 0 | 0 | 0 | 0 | 0 | 0 | 0 | 0 | 0 | TRUE
4.044795338 | 349.6135404 | 1 | LiCF3SO3 | mol/l | mol | 0 | 1 | 0 | 0 | 0 | 0 | 0 | 0 | 0 | 0 | 0 | 0 | 0 | 0 | 0 | 0 | 0 | 0 | 0 | 0 | 0 | 0 | 0 | 0 | TRUE
3.795861386 | 345.1848474 | 1 | LiCF3SO3 | mol/l | mol | 0 | 1 | 0 | 0 | 0 | 0 | 0 | 0 | 0 | 0 | 0 | 0 | 0 | 0 | 0 | 0 | 0 | 0 | 0 | 0 | 0 | 0 | 0 | 0 | TRUE
3.56224789 | 340.2136125 | 1 | LiCF3SO3 | mol/l | mol | 0 | 1 | 0 | 0 | 0 | 0 | 0 | 0 | 0 | 0 | 0 | 0 | 0 | 0 | 0 | 0 | 0 | 0 | 0 | 0 | 0 | 0 | 0 | 0 | TRUE
3.137268754 | 335.6919264 | 1 | LiCF3SO3 | mol/l | mol | 0 | 1 | 0 | 0 | 0 | 0 | 0 | 0 | 0 | 0 | 0 | 0 | 0 | 0 | 0 | 0 | 0 | 0 | 0 | 0 | 0 | 0 | 0 | 0 | TRUE
2.944187858 | 330.9884966 | 1 | LiCF3SO3 | mol/l | mol | 0 | 1 | 0 | 0 | 0 | 0 | 0 | 0 | 0 | 0 | 0 | 0 | 0 | 0 | 0 | 0 | 0 | 0 | 0 | 0 | 0 | 0 | 0 | 0 | TRUE
2.762989983 | 325.517128 | 1 | LiCF3SO3 | mol/l | mol | 0 | 1 | 0 | 0 | 0 | 0 | 0 | 0 | 0 | 0 | 0 | 0 | 0 | 0 | 0 | 0 | 0 | 0 | 0 | 0 | 0 | 0 | 0 | 0 | TRUE
2.552093326 | 321.0906165 | 1 | LiCF3SO3 | mol/l | mol | 0 | 1 | 0 | 0 | 0 | 0 | 0 | 0 | 0 | 0 | 0 | 0 | 0 | 0 | 0 | 0 | 0 | 0 | 0 | 0 | 0 | 0 | 0 | 0 | TRUE
2.247626469 | 315.9312838 | 1 | LiCF3SO3 | mol/l | mol | 0 | 1 | 0 | 0 | 0 | 0 | 0 | 0 | 0 | 0 | 0 | 0 | 0 | 0 | 0 | 0 | 0 | 0 | 0 | 0 | 0 | 0 | 0 | 0 | TRUE
2.076067067 | 310.9407657 | 1 | LiCF3SO3 | mol/l | mol | 0 | 1 | 0 | 0 | 0 | 0 | 0 | 0 | 0 | 0 | 0 | 0 | 0 | 0 | 0 | 0 | 0 | 0 | 0 | 0 | 0 | 0 | 0 | 0 | TRUE
1.857656952 | 305.5748488 | 1 | LiCF3SO3 | mol/l | mol | 0 | 1 | 0 | 0 | 0 | 0 | 0 | 0 | 0 | 0 | 0 | 0 | 0 | 0 | 0 | 0 | 0 | 0 | 0 | 0 | 0 | 0 | 0 | 0 | TRUE
1.610262028 | 301.4076425 | 1 | LiCF3SO3 | mol/l | mol | 0 | 1 | 0 | 0 | 0 | 0 | 0 | 0 | 0 | 0 | 0 | 0 | 0 | 0 | 0 | 0 | 0 | 0 | 0 | 0 | 0 | 0 | 0 | 0 | TRUE
1.395814116 | 296.6072396 | 1 | LiCF3SO3 | mol/l | mol | 0 | 1 | 0 | 0 | 0 | 0 | 0 | 0 | 0 | 0 | 0 | 0 | 0 | 0 | 0 | 0 | 0 | 0 | 0 | 0 | 0 | 0 | 0 | 0 | TRUE
1.209925474 | 291.717435 | 1 | LiCF3SO3 | mol/l | mol | 0 | 1 | 0 | 0 | 0 | 0 | 0 | 0 | 0 | 0 | 0 | 0 | 0 | 0 | 0 | 0 | 0 | 0 | 0 | 0 | 0 | 0 | 0 | 0 | TRUE
1.048792698 | 286.5229831 | 1 | LiCF3SO3 | mol/l | mol | 0 | 1 | 0 | 0 | 0 | 0 | 0 | 0 | 0 | 0 | 0 | 0 | 0 | 0 | 0 | 0 | 0 | 0 | 0 | 0 | 0 | 0 | 0 | 0 | TRUE
0.894796214 | 281.5087447 | 1 | LiCF3SO3 | mol/l | mol | 0 | 1 | 0 | 0 | 0 | 0 | 0 | 0 | 0 | 0 | 0 | 0 | 0 | 0 | 0 | 0 | 0 | 0 | 0 | 0 | 0 | 0 | 0 | 0 | TRUE
0.751384218 | 276.8812866 | 1 | LiCF3SO3 | mol/l | mol | 0 | 1 | 0 | 0 | 0 | 0 | 0 | 0 | 0 | 0 | 0 | 0 | 0 | 0 | 0 | 0 | 0 | 0 | 0 | 0 | 0 | 0 | 0 | 0 | TRUE
0.630957344 | 271.7778681 | 1 | LiCF3SO3 | mol/l | mol | 0 | 1 | 0 | 0 | 0 | 0 | 0 | 0 | 0 | 0 | 0 | 0 | 0 | 0 | 0 | 0 | 0 | 0 | 0 | 0 | 0 | 0 | 0 | 0 | TRUE
0.505182475 | 266.8550248 | 1 | LiCF3SO3 | mol/l | mol | 0 | 1 | 0 | 0 | 0 | 0 | 0 | 0 | 0 | 0 | 0 | 0 | 0 | 0 | 0 | 0 | 0 | 0 | 0 | 0 | 0 | 0 | 0 | 0 | TRUE
0.391835201 | 261.7182138 | 1 | LiCF3SO3 | mol/l | mol | 0 | 1 | 0 | 0 | 0 | 0 | 0 | 0 | 0 | 0 | 0 | 0 | 0 | 0 | 0 | 0 | 0 | 0 | 0 | 0 | 0 | 0 | 0 | 0 | TRUE
0.308784273 | 256.9625751 | 1 | LiCF3SO3 | mol/l | mol | 0 | 1 | 0 | 0 | 0 | 0 | 0 | 0 | 0 | 0 | 0 | 0 | 0 | 0 | 0 | 0 | 0 | 0 | 0 | 0 | 0 | 0 | 0 | 0 | TRUE
0.235729423 | 252.0158823 | 1 | LiCF3SO3 | mol/l | mol | 0 | 1 | 0 | 0 | 0 | 0 | 0 | 0 | 0 | 0 | 0 | 0 | 0 | 0 | 0 | 0 | 0 | 0 | 0 | 0 | 0 | 0 | 0 | 0 | TRUE
0.17995852 | 247.0839533 | 1 | LiCF3SO3 | mol/l | mol | 0 | 1 | 0 | 0 | 0 | 0 | 0 | 0 | 0 | 0 | 0 | 0 | 0 | 0 | 0 | 0 | 0 | 0 | 0 | 0 | 0 | 0 | 0 | 0 | TRUE
0.128927282 | 242.502332 | 1 | LiCF3SO3 | mol/l | mol | 0 | 1 | 0 | 0 | 0 | 0 | 0 | 0 | 0 | 0 | 0 | 0 | 0 | 0 | 0 | 0 | 0 | 0 | 0 | 0 | 0 | 0 | 0 | 0 | TRUE
0.088069917 | 237.7653064 | 1 | LiCF3SO3 | mol/l | mol | 0 | 1 | 0 | 0 | 0 | 0 | 0 | 0 | 0 | 0 | 0 | 0 | 0 | 0 | 0 | 0 | 0 | 0 | 0 | 0 | 0 | 0 | 0 | 0 | TRUE
0.059212554 | 232.7500452 | 1 | LiCF3SO3 | mol/l | mol | 0 | 1 | 0 | 0 | 0 | 0 | 0 | 0 | 0 | 0 | 0 | 0 | 0 | 0 | 0 | 0 | 0 | 0 | 0 | 0 | 0 | 0 | 0 | 0 | TRUE
0.035622479 | 227.7886688 | 1 | LiCF3SO3 | mol/l | mol | 0 | 1 | 0 | 0 | 0 | 0 | 0 | 0 | 0 | 0 | 0 | 0 | 0 | 0 | 0 | 0 | 0 | 0 | 0 | 0 | 0 | 0 | 0 | 0 | TRUE
0.01948297 | 222.7487126 | 1 | LiCF3SO3 | mol/l | mol | 0 | 1 | 0 | 0 | 0 | 0 | 0 | 0 | 0 | 0 | 0 | 0 | 0 | 0 | 0 | 0 | 0 | 0 | 0 | 0 | 0 | 0 | 0 | 0 | TRUE
0.009384557 | 217.6523566 | 1 | LiCF3SO3 | mol/l | mol | 0 | 1 | 0 | 0 | 0 | 0 | 0 | 0 | 0 | 0 | 0 | 0 | 0 | 0 | 0 | 0 | 0 | 0 | 0 | 0 | 0 | 0 | 0 | 0 | TRUE
21.09297952 | 346.4463589 | 1 | LiBOB | mol/l | mol | 0 | 0 | 0 | 0 | 0 | 1 | 0 | 0 | 0 | 0 | 0 | 0 | 0 | 0 | 0 | 0 | 0 | 0 | 0 | 0 | 0 | 0 | 0 | 0 | TRUE
21.09297952 | 341.4480448 | 1 | LiBOB | mol/l | mol | 0 | 0 | 0 | 0 | 0 | 1 | 0 | 0 | 0 | 0 | 0 | 0 | 0 | 0 | 0 | 0 | 0 | 0 | 0 | 0 | 0 | 0 | 0 | 0 | TRUE
19.79482762 | 336.2642818 | 1 | LiBOB | mol/l | mol | 0 | 0 | 0 | 0 | 0 | 1 | 0 | 0 | 0 | 0 | 0 | 0 | 0 | 0 | 0 | 0 | 0 | 0 | 0 | 0 | 0 | 0 | 0 | 0 | TRUE
19.48297048 | 331.5513188 | 1 | LiBOB | mol/l | mol | 0 | 0 | 0 | 0 | 0 | 1 | 0 | 0 | 0 | 0 | 0 | 0 | 0 | 0 | 0 | 0 | 0 | 0 | 0 | 0 | 0 | 0 | 0 | 0 | TRUE
18.87391822 | 326.0656122 | 1 | LiBOB | mol/l | mol | 0 | 0 | 0 | 0 | 0 | 1 | 0 | 0 | 0 | 0 | 0 | 0 | 0 | 0 | 0 | 0 | 0 | 0 | 0 | 0 | 0 | 0 | 0 | 0 | TRUE
17.43328822 | 321.6242729 | 1 | LiBOB | mol/l | mol | 0 | 0 | 0 | 0 | 0 | 1 | 0 | 0 | 0 | 0 | 0 | 0 | 0 | 0 | 0 | 0 | 0 | 0 | 0 | 0 | 0 | 0 | 0 | 0 | TRUE
17.43328822 | 317.3120785 | 1 | LiBOB | mol/l | mol | 0 | 0 | 0 | 0 | 0 | 1 | 0 | 0 | 0 | 0 | 0 | 0 | 0 | 0 | 0 | 0 | 0 | 0 | 0 | 0 | 0 | 0 | 0 | 0 | TRUE
16.36036933 | 312.5550273 | 1 | LiBOB | mol/l | mol | 0 | 0 | 0 | 0 | 0 | 1 | 0 | 0 | 0 | 0 | 0 | 0 | 0 | 0 | 0 | 0 | 0 | 0 | 0 | 0 | 0 | 0 | 0 | 0 | TRUE
15.84893192 | 307.1428998 | 1 | LiBOB | mol/l | mol | 0 | 0 | 0 | 0 | 0 | 1 | 0 | 0 | 0 | 0 | 0 | 0 | 0 | 0 | 0 | 0 | 0 | 0 | 0 | 0 | 0 | 0 | 0 | 0 | TRUE
15.35348244 | 302.6872868 | 1 | LiBOB | mol/l | mol | 0 | 0 | 0 | 0 | 0 | 1 | 0 | 0 | 0 | 0 | 0 | 0 | 0 | 0 | 0 | 0 | 0 | 0 | 0 | 0 | 0 | 0 | 0 | 0 | TRUE
14.63919654 | 297.6070027 | 1 | LiBOB | mol/l | mol | 0 | 0 | 0 | 0 | 0 | 1 | 0 | 0 | 0 | 0 | 0 | 0 | 0 | 0 | 0 | 0 | 0 | 0 | 0 | 0 | 0 | 0 | 0 | 0 | TRUE
13.30877035 | 292.2076079 | 1 | LiBOB | mol/l | mol | 0 | 0 | 0 | 0 | 0 | 1 | 0 | 0 | 0 | 0 | 0 | 0 | 0 | 0 | 0 | 0 | 0 | 0 | 0 | 0 | 0 | 0 | 0 | 0 | TRUE
12.09925474 | 287.4654455 | 1 | LiBOB | mol/l | mol | 0 | 0 | 0 | 0 | 0 | 1 | 0 | 0 | 0 | 0 | 0 | 0 | 0 | 0 | 0 | 0 | 0 | 0 | 0 | 0 | 0 | 0 | 0 | 0 | TRUE
11.5363644 | 283.1049977 | 1 | LiBOB | mol/l | mol | 0 | 0 | 0 | 0 | 0 | 1 | 0 | 0 | 0 | 0 | 0 | 0 | 0 | 0 | 0 | 0 | 0 | 0 | 0 | 0 | 0 | 0 | 0 | 0 | TRUE
10.99966124 | 278.001307 | 1 | LiBOB | mol/l | mol | 0 | 0 | 0 | 0 | 0 | 1 | 0 | 0 | 0 | 0 | 0 | 0 | 0 | 0 | 0 | 0 | 0 | 0 | 0 | 0 | 0 | 0 | 0 | 0 | TRUE
9.687392507 | 273.0711285 | 1 | LiBOB | mol/l | mol | 0 | 0 | 0 | 0 | 0 | 1 | 0 | 0 | 0 | 0 | 0 | 0 | 0 | 0 | 0 | 0 | 0 | 0 | 0 | 0 | 0 | 0 | 0 | 0 | TRUE
8.806991683 | 267.70855 | 1 | LiBOB | mol/l | mol | 0 | 0 | 0 | 0 | 0 | 1 | 0 | 0 | 0 | 0 | 0 | 0 | 0 | 0 | 0 | 0 | 0 | 0 | 0 | 0 | 0 | 0 | 0 | 0 | TRUE
8.006602648 | 262.7468595 | 1 | LiBOB | mol/l | mol | 0 | 0 | 0 | 0 | 0 | 1 | 0 | 0 | 0 | 0 | 0 | 0 | 0 | 0 | 0 | 0 | 0 | 0 | 0 | 0 | 0 | 0 | 0 | 0 | TRUE
7.278953844 | 258.3411961 | 1 | LiBOB | mol/l | mol | 0 | 0 | 0 | 0 | 0 | 1 | 0 | 0 | 0 | 0 | 0 | 0 | 0 | 0 | 0 | 0 | 0 | 0 | 0 | 0 | 0 | 0 | 0 | 0 | TRUE
6.309573445 | 252.9906717 | 1 | LiBOB | mol/l | mol | 0 | 0 | 0 | 0 | 0 | 1 | 0 | 0 | 0 | 0 | 0 | 0 | 0 | 0 | 0 | 0 | 0 | 0 | 0 | 0 | 0 | 0 | 0 | 0 | TRUE
5.469291042 | 247.6843498 | 1 | LiBOB | mol/l | mol | 0 | 0 | 0 | 0 | 0 | 1 | 0 | 0 | 0 | 0 | 0 | 0 | 0 | 0 | 0 | 0 | 0 | 0 | 0 | 0 | 0 | 0 | 0 | 0 | TRUE
4.592709388 | 242.759655 | 1 | LiBOB | mol/l | mol | 0 | 0 | 0 | 0 | 0 | 1 | 0 | 0 | 0 | 0 | 0 | 0 | 0 | 0 | 0 | 0 | 0 | 0 | 0 | 0 | 0 | 0 | 0 | 0 | TRUE
3.981071706 | 238.1888853 | 1 | LiBOB | mol/l | mol | 0 | 0 | 0 | 0 | 0 | 1 | 0 | 0 | 0 | 0 | 0 | 0 | 0 | 0 | 0 | 0 | 0 | 0 | 0 | 0 | 0 | 0 | 0 | 0 | TRUE
3.187485926 | 233.4742419 | 1 | LiBOB | mol/l | mol | 0 | 0 | 0 | 0 | 0 | 1 | 0 | 0 | 0 | 0 | 0 | 0 | 0 | 0 | 0 | 0 | 0 | 0 | 0 | 0 | 0 | 0 | 0 | 0 | TRUE
2.552093326 | 228.2067538 | 1 | LiBOB | mol/l | mol | 0 | 0 | 0 | 0 | 0 | 1 | 0 | 0 | 0 | 0 | 0 | 0 | 0 | 0 | 0 | 0 | 0 | 0 | 0 | 0 | 0 | 0 | 0 | 0 | TRUE
1.948297048 | 223.1688019 | 1 | LiBOB | mol/l | mol | 0 | 0 | 0 | 0 | 0 | 1 | 0 | 0 | 0 | 0 | 0 | 0 | 0 | 0 | 0 | 0 | 0 | 0 | 0 | 0 | 0 | 0 | 0 | 0 | TRUE
1.373823796 | 217.8079989 | 1 | LiBOB | mol/l | mol | 0 | 0 | 0 | 0 | 0 | 1 | 0 | 0 | 0 | 0 | 0 | 0 | 0 | 0 | 0 | 0 | 0 | 0 | 0 | 0 | 0 | 0 | 0 | 0 | TRUE
0.938455736 | 212.6969435 | 1 | LiBOB | mol/l | mol | 0 | 0 | 0 | 0 | 0 | 1 | 0 | 0 | 0 | 0 | 0 | 0 | 0 | 0 | 0 | 0 | 0 | 0 | 0 | 0 | 0 | 0 | 0 | 0 | TRUE
0.592125539 | 207.2095644 | 1 | LiBOB | mol/l | mol | 0 | 0 | 0 | 0 | 0 | 1 | 0 | 0 | 0 | 0 | 0 | 0 | 0 | 0 | 0 | 0 | 0 | 0 | 0 | 0 | 0 | 0 | 0 | 0 | TRUE
15.11159636 | 393.6420782 | 1 | LiClO4 | mol/l | mol | 0 | 1 | 0 | 0 | 0 | 0 | 0 | 0 | 0 | 0 | 0 | 0 | 0 | 0 | 0 | 0 | 0 | 0 | 0 | 0 | 0 | 0 | 0 | 0 | TRUE
14.63919654 | 388.4671114 | 1 | LiClO4 | mol/l | mol | 0 | 1 | 0 | 0 | 0 | 0 | 0 | 0 | 0 | 0 | 0 | 0 | 0 | 0 | 0 | 0 | 0 | 0 | 0 | 0 | 0 | 0 | 0 | 0 | TRUE
14.18156428 | 384.2564945 | 1 | LiClO4 | mol/l | mol | 0 | 1 | 0 | 0 | 0 | 0 | 0 | 0 | 0 | 0 | 0 | 0 | 0 | 0 | 0 | 0 | 0 | 0 | 0 | 0 | 0 | 0 | 0 | 0 | TRUE
13.73823796 | 379.3238125 | 1 | LiClO4 | mol/l | mol | 0 | 1 | 0 | 0 | 0 | 0 | 0 | 0 | 0 | 0 | 0 | 0 | 0 | 0 | 0 | 0 | 0 | 0 | 0 | 0 | 0 | 0 | 0 | 0 | TRUE
13.30877035 | 374.9116891 | 1 | LiClO4 | mol/l | mol | 0 | 1 | 0 | 0 | 0 | 0 | 0 | 0 | 0 | 0 | 0 | 0 | 0 | 0 | 0 | 0 | 0 | 0 | 0 | 0 | 0 | 0 | 0 | 0 | TRUE
12.48969187 | 369.823548 | 1 | LiClO4 | mol/l | mol | 0 | 1 | 0 | 0 | 0 | 0 | 0 | 0 | 0 | 0 | 0 | 0 | 0 | 0 | 0 | 0 | 0 | 0 | 0 | 0 | 0 | 0 | 0 | 0 | TRUE
11.72102298 | 364.8716658 | 1 | LiClO4 | mol/l | mol | 0 | 1 | 0 | 0 | 0 | 0 | 0 | 0 | 0 | 0 | 0 | 0 | 0 | 0 | 0 | 0 | 0 | 0 | 0 | 0 | 0 | 0 | 0 | 0 | TRUE
11.175729 | 360.0531599 | 1 | LiClO4 | mol/l | mol | 0 | 1 | 0 | 0 | 0 | 0 | 0 | 0 | 0 | 0 | 0 | 0 | 0 | 0 | 0 | 0 | 0 | 0 | 0 | 0 | 0 | 0 | 0 | 0 | TRUE
10.48792698 | 355.3578086 | 1 | LiClO4 | mol/l | mol | 0 | 1 | 0 | 0 | 0 | 0 | 0 | 0 | 0 | 0 | 0 | 0 | 0 | 0 | 0 | 0 | 0 | 0 | 0 | 0 | 0 | 0 | 0 | 0 | TRUE
9.687392507 | 349.744189 | 1 | LiClO4 | mol/l | mol | 0 | 1 | 0 | 0 | 0 | 0 | 0 | 0 | 0 | 0 | 0 | 0 | 0 | 0 | 0 | 0 | 0 | 0 | 0 | 0 | 0 | 0 | 0 | 0 | TRUE
9.091189065 | 345.6484223 | 1 | LiClO4 | mol/l | mol | 0 | 1 | 0 | 0 | 0 | 0 | 0 | 0 | 0 | 0 | 0 | 0 | 0 | 0 | 0 | 0 | 0 | 0 | 0 | 0 | 0 | 0 | 0 | 0 | TRUE
8.397266396 | 340.6616679 | 1 | LiClO4 | mol/l | mol | 0 | 1 | 0 | 0 | 0 | 0 | 0 | 0 | 0 | 0 | 0 | 0 | 0 | 0 | 0 | 0 | 0 | 0 | 0 | 0 | 0 | 0 | 0 | 0 | TRUE
7.880462816 | 335.501574 | 1 | LiClO4 | mol/l | mol | 0 | 1 | 0 | 0 | 0 | 0 | 0 | 0 | 0 | 0 | 0 | 0 | 0 | 0 | 0 | 0 | 0 | 0 | 0 | 0 | 0 | 0 | 0 | 0 | TRUE
7.51384218 | 330.1901921 | 1 | LiClO4 | mol/l | mol | 0 | 1 | 0 | 0 | 0 | 0 | 0 | 0 | 0 | 0 | 0 | 0 | 0 | 0 | 0 | 0 | 0 | 0 | 0 | 0 | 0 | 0 | 0 | 0 | TRUE
6.940317048 | 325.6365649 | 1 | LiClO4 | mol/l | mol | 0 | 1 | 0 | 0 | 0 | 0 | 0 | 0 | 0 | 0 | 0 | 0 | 0 | 0 | 0 | 0 | 0 | 0 | 0 | 0 | 0 | 0 | 0 | 0 | TRUE
6.309573445 | 321.2048223 | 1 | LiClO4 | mol/l | mol | 0 | 1 | 0 | 0 | 0 | 0 | 0 | 0 | 0 | 0 | 0 | 0 | 0 | 0 | 0 | 0 | 0 | 0 | 0 | 0 | 0 | 0 | 0 | 0 | TRUE
5.645782431 | 315.7626765 | 1 | LiClO4 | mol/l | mol | 0 | 1 | 0 | 0 | 0 | 0 | 0 | 0 | 0 | 0 | 0 | 0 | 0 | 0 | 0 | 0 | 0 | 0 | 0 | 0 | 0 | 0 | 0 | 0 | TRUE
5.214844698 | 311.3225235 | 1 | LiClO4 | mol/l | mol | 0 | 1 | 0 | 0 | 0 | 0 | 0 | 0 | 0 | 0 | 0 | 0 | 0 | 0 | 0 | 0 | 0 | 0 | 0 | 0 | 0 | 0 | 0 | 0 | TRUE
4.740913909 | 305.9453548 | 1 | LiClO4 | mol/l | mol | 0 | 1 | 0 | 0 | 0 | 0 | 0 | 0 | 0 | 0 | 0 | 0 | 0 | 0 | 0 | 0 | 0 | 0 | 0 | 0 | 0 | 0 | 0 | 0 | TRUE
4.175318937 | 301.5135718 | 1 | LiClO4 | mol/l | mol | 0 | 1 | 0 | 0 | 0 | 0 | 0 | 0 | 0 | 0 | 0 | 0 | 0 | 0 | 0 | 0 | 0 | 0 | 0 | 0 | 0 | 0 | 0 | 0 | TRUE
3.736059577 | 296.4654522 | 1 | LiClO4 | mol/l | mol | 0 | 1 | 0 | 0 | 0 | 0 | 0 | 0 | 0 | 0 | 0 | 0 | 0 | 0 | 0 | 0 | 0 | 0 | 0 | 0 | 0 | 0 | 0 | 0 | TRUE
3.343011965 | 291.823279 | 1 | LiClO4 | mol/l | mol | 0 | 1 | 0 | 0 | 0 | 0 | 0 | 0 | 0 | 0 | 0 | 0 | 0 | 0 | 0 | 0 | 0 | 0 | 0 | 0 | 0 | 0 | 0 | 0 | TRUE
2.897803719 | 286.6250905 | 1 | LiClO4 | mol/l | mol | 0 | 1 | 0 | 0 | 0 | 0 | 0 | 0 | 0 | 0 | 0 | 0 | 0 | 0 | 0 | 0 | 0 | 0 | 0 | 0 | 0 | 0 | 0 | 0 | TRUE
2.39502662 | 281.6042278 | 1 | LiClO4 | mol/l | mol | 0 | 1 | 0 | 0 | 0 | 0 | 0 | 0 | 0 | 0 | 0 | 0 | 0 | 0 | 0 | 0 | 0 | 0 | 0 | 0 | 0 | 0 | 0 | 0 | TRUE
2.043359718 | 276.9751462 | 1 | LiClO4 | mol/l | mol | 0 | 1 | 0 | 0 | 0 | 0 | 0 | 0 | 0 | 0 | 0 | 0 | 0 | 0 | 0 | 0 | 0 | 0 | 0 | 0 | 0 | 0 | 0 | 0 | TRUE
1.743328822 | 271.8697349 | 1 | LiClO4 | mol/l | mol | 0 | 1 | 0 | 0 | 0 | 0 | 0 | 0 | 0 | 0 | 0 | 0 | 0 | 0 | 0 | 0 | 0 | 0 | 0 | 0 | 0 | 0 | 0 | 0 | TRUE
1.395814116 | 266.9435931 | 1 | LiClO4 | mol/l | mol | 0 | 1 | 0 | 0 | 0 | 0 | 0 | 0 | 0 | 0 | 0 | 0 | 0 | 0 | 0 | 0 | 0 | 0 | 0 | 0 | 0 | 0 | 0 | 0 | TRUE
1.099966124 | 261.8047361 | 1 | LiClO4 | mol/l | mol | 0 | 1 | 0 | 0 | 0 | 0 | 0 | 0 | 0 | 0 | 0 | 0 | 0 | 0 | 0 | 0 | 0 | 0 | 0 | 0 | 0 | 0 | 0 | 0 | TRUE
0.83972664 | 256.4862751 | 1 | LiClO4 | mol/l | mol | 0 | 1 | 0 | 0 | 0 | 0 | 0 | 0 | 0 | 0 | 0 | 0 | 0 | 0 | 0 | 0 | 0 | 0 | 0 | 0 | 0 | 0 | 0 | 0 | TRUE
0.601603487 | 251.7311868 | 1 | LiClO4 | mol/l | mol | 0 | 1 | 0 | 0 | 0 | 0 | 0 | 0 | 0 | 0 | 0 | 0 | 0 | 0 | 0 | 0 | 0 | 0 | 0 | 0 | 0 | 0 | 0 | 0 | TRUE
0.437904401 | 246.8067356 | 1 | LiClO4 | mol/l | mol | 0 | 1 | 0 | 0 | 0 | 0 | 0 | 0 | 0 | 0 | 0 | 0 | 0 | 0 | 0 | 0 | 0 | 0 | 0 | 0 | 0 | 0 | 0 | 0 | TRUE
0.308784273 | 242.0689785 | 1 | LiClO4 | mol/l | mol | 0 | 1 | 0 | 0 | 0 | 0 | 0 | 0 | 0 | 0 | 0 | 0 | 0 | 0 | 0 | 0 | 0 | 0 | 0 | 0 | 0 | 0 | 0 | 0 | TRUE
0.204335972 | 237.1879349 | 1 | LiClO4 | mol/l | mol | 0 | 1 | 0 | 0 | 0 | 0 | 0 | 0 | 0 | 0 | 0 | 0 | 0 | 0 | 0 | 0 | 0 | 0 | 0 | 0 | 0 | 0 | 0 | 0 | TRUE
0.135217992 | 232.8047832 | 1 | LiClO4 | mol/l | mol | 0 | 1 | 0 | 0 | 0 | 0 | 0 | 0 | 0 | 0 | 0 | 0 | 0 | 0 | 0 | 0 | 0 | 0 | 0 | 0 | 0 | 0 | 0 | 0 | TRUE
0.077563103 | 227.8380723 | 1 | LiClO4 | mol/l | mol | 0 | 1 | 0 | 0 | 0 | 0 | 0 | 0 | 0 | 0 | 0 | 0 | 0 | 0 | 0 | 0 | 0 | 0 | 0 | 0 | 0 | 0 | 0 | 0 | TRUE
0.038566204 | 222.7901682 | 1 | LiClO4 | mol/l | mol | 0 | 1 | 0 | 0 | 0 | 0 | 0 | 0 | 0 | 0 | 0 | 0 | 0 | 0 | 0 | 0 | 0 | 0 | 0 | 0 | 0 | 0 | 0 | 0 | TRUE
0.016360369 | 217.5511705 | 1 | LiClO4 | mol/l | mol | 0 | 1 | 0 | 0 | 0 | 0 | 0 | 0 | 0 | 0 | 0 | 0 | 0 | 0 | 0 | 0 | 0 | 0 | 0 | 0 | 0 | 0 | 0 | 0 | TRUE
37.36059577 | 344.5125624 | 1 | LiBOB | mol/l | mol | 0 | 0 | 0 | 0 | 0 | 0 | 0 | 1 | 0 | 0 | 0 | 0 | 0 | 0 | 0 | 0 | 0 | 0 | 0 | 0 | 0 | 0 | 0 | 0 | TRUE
36.77199915 | 339.8923702 | 1 | LiBOB | mol/l | mol | 0 | 0 | 0 | 0 | 0 | 0 | 0 | 1 | 0 | 0 | 0 | 0 | 0 | 0 | 0 | 0 | 0 | 0 | 0 | 0 | 0 | 0 | 0 | 0 | TRUE
35.0612654 | 335.0735241 | 1 | LiBOB | mol/l | mol | 0 | 0 | 0 | 0 | 0 | 0 | 0 | 1 | 0 | 0 | 0 | 0 | 0 | 0 | 0 | 0 | 0 | 0 | 0 | 0 | 0 | 0 | 0 | 0 | TRUE
31.87485926 | 329.7692416 | 1 | LiBOB | mol/l | mol | 0 | 0 | 0 | 0 | 0 | 0 | 0 | 1 | 0 | 0 | 0 | 0 | 0 | 0 | 0 | 0 | 0 | 0 | 0 | 0 | 0 | 0 | 0 | 0 | TRUE
31.37268754 | 324.9376637 | 1 | LiBOB | mol/l | mol | 0 | 0 | 0 | 0 | 0 | 0 | 0 | 1 | 0 | 0 | 0 | 0 | 0 | 0 | 0 | 0 | 0 | 0 | 0 | 0 | 0 | 0 | 0 | 0 | TRUE
30.39195382 | 319.9549981 | 1 | LiBOB | mol/l | mol | 0 | 0 | 0 | 0 | 0 | 0 | 0 | 1 | 0 | 0 | 0 | 0 | 0 | 0 | 0 | 0 | 0 | 0 | 0 | 0 | 0 | 0 | 0 | 0 | TRUE
28.07216204 | 315.1170478 | 1 | LiBOB | mol/l | mol | 0 | 0 | 0 | 0 | 0 | 0 | 0 | 1 | 0 | 0 | 0 | 0 | 0 | 0 | 0 | 0 | 0 | 0 | 0 | 0 | 0 | 0 | 0 | 0 | TRUE
26.34448149 | 310.4250969 | 1 | LiBOB | mol/l | mol | 0 | 0 | 0 | 0 | 0 | 0 | 0 | 1 | 0 | 0 | 0 | 0 | 0 | 0 | 0 | 0 | 0 | 0 | 0 | 0 | 0 | 0 | 0 | 0 | TRUE
25.92943797 | 305.3500774 | 1 | LiBOB | mol/l | mol | 0 | 0 | 0 | 0 | 0 | 0 | 0 | 1 | 0 | 0 | 0 | 0 | 0 | 0 | 0 | 0 | 0 | 0 | 0 | 0 | 0 | 0 | 0 | 0 | TRUE
23.5729423 | 300.6840233 | 1 | LiBOB | mol/l | mol | 0 | 0 | 0 | 0 | 0 | 0 | 0 | 1 | 0 | 0 | 0 | 0 | 0 | 0 | 0 | 0 | 0 | 0 | 0 | 0 | 0 | 0 | 0 | 0 | TRUE
22.12216291 | 295.914965 | 1 | LiBOB | mol/l | mol | 0 | 0 | 0 | 0 | 0 | 0 | 0 | 1 | 0 | 0 | 0 | 0 | 0 | 0 | 0 | 0 | 0 | 0 | 0 | 0 | 0 | 0 | 0 | 0 | TRUE
19.79482762 | 291.0510633 | 1 | LiBOB | mol/l | mol | 0 | 0 | 0 | 0 | 0 | 0 | 0 | 1 | 0 | 0 | 0 | 0 | 0 | 0 | 0 | 0 | 0 | 0 | 0 | 0 | 0 | 0 | 0 | 0 | TRUE
18.87391822 | 286.3508417 | 1 | LiBOB | mol/l | mol | 0 | 0 | 0 | 0 | 0 | 0 | 0 | 1 | 0 | 0 | 0 | 0 | 0 | 0 | 0 | 0 | 0 | 0 | 0 | 0 | 0 | 0 | 0 | 0 | TRUE
17.71233681 | 281.1289944 | 1 | LiBOB | mol/l | mol | 0 | 0 | 0 | 0 | 0 | 0 | 0 | 1 | 0 | 0 | 0 | 0 | 0 | 0 | 0 | 0 | 0 | 0 | 0 | 0 | 0 | 0 | 0 | 0 | TRUE
16.10262028 | 273.9605731 | 1 | LiBOB | mol/l | mol | 0 | 0 | 0 | 0 | 0 | 0 | 0 | 1 | 0 | 0 | 0 | 0 | 0 | 0 | 0 | 0 | 0 | 0 | 0 | 0 | 0 | 0 | 0 | 0 | TRUE
13.95814116 | 270.4001765 | 1 | LiBOB | mol/l | mol | 0 | 0 | 0 | 0 | 0 | 0 | 0 | 1 | 0 | 0 | 0 | 0 | 0 | 0 | 0 | 0 | 0 | 0 | 0 | 0 | 0 | 0 | 0 | 0 | TRUE
12.68961003 | 266.1348279 | 1 | LiBOB | mol/l | mol | 0 | 0 | 0 | 0 | 0 | 0 | 0 | 1 | 0 | 0 | 0 | 0 | 0 | 0 | 0 | 0 | 0 | 0 | 0 | 0 | 0 | 0 | 0 | 0 | TRUE
11.175729 | 260.2705094 | 1 | LiBOB | mol/l | mol | 0 | 0 | 0 | 0 | 0 | 0 | 0 | 1 | 0 | 0 | 0 | 0 | 0 | 0 | 0 | 0 | 0 | 0 | 0 | 0 | 0 | 0 | 0 | 0 | TRUE
10.16006653 | 254.8443952 | 1 | LiBOB | mol/l | mol | 0 | 0 | 0 | 0 | 0 | 0 | 0 | 1 | 0 | 0 | 0 | 0 | 0 | 0 | 0 | 0 | 0 | 0 | 0 | 0 | 0 | 0 | 0 | 0 | TRUE
9.091189065 | 250.6964467 | 1 | LiBOB | mol/l | mol | 0 | 0 | 0 | 0 | 0 | 0 | 0 | 1 | 0 | 0 | 0 | 0 | 0 | 0 | 0 | 0 | 0 | 0 | 0 | 0 | 0 | 0 | 0 | 0 | TRUE
7.75631025 | 245.9940837 | 1 | LiBOB | mol/l | mol | 0 | 0 | 0 | 0 | 0 | 0 | 0 | 1 | 0 | 0 | 0 | 0 | 0 | 0 | 0 | 0 | 0 | 0 | 0 | 0 | 0 | 0 | 0 | 0 | TRUE
6.210169419 | 240.478949 | 1 | LiBOB | mol/l | mol | 0 | 0 | 0 | 0 | 0 | 0 | 0 | 1 | 0 | 0 | 0 | 0 | 0 | 0 | 0 | 0 | 0 | 0 | 0 | 0 | 0 | 0 | 0 | 0 | TRUE
4.972235891 | 235.0499553 | 1 | LiBOB | mol/l | mol | 0 | 0 | 0 | 0 | 0 | 0 | 0 | 1 | 0 | 0 | 0 | 0 | 0 | 0 | 0 | 0 | 0 | 0 | 0 | 0 | 0 | 0 | 0 | 0 | TRUE
3.918352005 | 229.5623709 | 1 | LiBOB | mol/l | mol | 0 | 0 | 0 | 0 | 0 | 0 | 0 | 1 | 0 | 0 | 0 | 0 | 0 | 0 | 0 | 0 | 0 | 0 | 0 | 0 | 0 | 0 | 0 | 0 | TRUE
3.187485926 | 224.4689712 | 1 | LiBOB | mol/l | mol | 0 | 0 | 0 | 0 | 0 | 0 | 0 | 1 | 0 | 0 | 0 | 0 | 0 | 0 | 0 | 0 | 0 | 0 | 0 | 0 | 0 | 0 | 0 | 0 | TRUE
2.579896064 | 342.1636336 | 0.5 | LiClO4 | mol/l | mol | 0 | 0 | 0 | 0 | 0 | 1 | 0 | 0 | 0 | 0 | 0 | 0 | 0 | 0 | 0 | 0 | 0 | 0 | 0 | 0 | 0 | 0 | 0 | 0 | TRUE
2.62959886 | 338.0551762 | 0.5 | LiClO4 | mol/l | mol | 0 | 0 | 0 | 0 | 0 | 1 | 0 | 0 | 0 | 0 | 0 | 0 | 0 | 0 | 0 | 0 | 0 | 0 | 0 | 0 | 0 | 0 | 0 | 0 | TRUE
2.680259201 | 333.0552761 | 0.5 | LiClO4 | mol/l | mol | 0 | 0 | 0 | 0 | 0 | 1 | 0 | 0 | 0 | 0 | 0 | 0 | 0 | 0 | 0 | 0 | 0 | 0 | 0 | 0 | 0 | 0 | 0 | 0 | TRUE
2.714573827 | 328.1997969 | 0.5 | LiClO4 | mol/l | mol | 0 | 0 | 0 | 0 | 0 | 1 | 0 | 0 | 0 | 0 | 0 | 0 | 0 | 0 | 0 | 0 | 0 | 0 | 0 | 0 | 0 | 0 | 0 | 0 | TRUE
2.749327774 | 323.4838556 | 0.5 | LiClO4 | mol/l | mol | 0 | 0 | 0 | 0 | 0 | 1 | 0 | 0 | 0 | 0 | 0 | 0 | 0 | 0 | 0 | 0 | 0 | 0 | 0 | 0 | 0 | 0 | 0 | 0 | TRUE
2.784526666 | 318.2249727 | 0.5 | LiClO4 | mol/l | mol | 0 | 0 | 0 | 0 | 0 | 1 | 0 | 0 | 0 | 0 | 0 | 0 | 0 | 0 | 0 | 0 | 0 | 0 | 0 | 0 | 0 | 0 | 0 | 0 | TRUE
2.820176199 | 313.3523897 | 0.5 | LiClO4 | mol/l | mol | 0 | 0 | 0 | 0 | 0 | 1 | 0 | 0 | 0 | 0 | 0 | 0 | 0 | 0 | 0 | 0 | 0 | 0 | 0 | 0 | 0 | 0 | 0 | 0 | TRUE
2.911309636 | 307.1556519 | 0.5 | LiClO4 | mol/l | mol | 0 | 0 | 0 | 0 | 0 | 1 | 0 | 0 | 0 | 0 | 0 | 0 | 0 | 0 | 0 | 0 | 0 | 0 | 0 | 0 | 0 | 0 | 0 | 0 | TRUE
2.948582337 | 303.021284 | 0.5 | LiClO4 | mol/l | mol | 0 | 0 | 0 | 0 | 0 | 1 | 0 | 0 | 0 | 0 | 0 | 0 | 0 | 0 | 0 | 0 | 0 | 0 | 0 | 0 | 0 | 0 | 0 | 0 | TRUE
2.986332231 | 298.0067029 | 0.5 | LiClO4 | mol/l | mol | 0 | 0 | 0 | 0 | 0 | 1 | 0 | 0 | 0 | 0 | 0 | 0 | 0 | 0 | 0 | 0 | 0 | 0 | 0 | 0 | 0 | 0 | 0 | 0 | TRUE
2.986332231 | 293.344378 | 0.5 | LiClO4 | mol/l | mol | 0 | 0 | 0 | 0 | 0 | 1 | 0 | 0 | 0 | 0 | 0 | 0 | 0 | 0 | 0 | 0 | 0 | 0 | 0 | 0 | 0 | 0 | 0 | 0 | TRUE
2.986332231 | 287.5338457 | 0.5 | LiClO4 | mol/l | mol | 0 | 0 | 0 | 0 | 0 | 1 | 0 | 0 | 0 | 0 | 0 | 0 | 0 | 0 | 0 | 0 | 0 | 0 | 0 | 0 | 0 | 0 | 0 | 0 | TRUE
2.911309636 | 282.831159 | 0.5 | LiClO4 | mol/l | mol | 0 | 0 | 0 | 0 | 0 | 1 | 0 | 0 | 0 | 0 | 0 | 0 | 0 | 0 | 0 | 0 | 0 | 0 | 0 | 0 | 0 | 0 | 0 | 0 | TRUE
2.802294743 | 277.9341762 | 0.5 | LiClO4 | mol/l | mol | 0 | 0 | 0 | 0 | 0 | 1 | 0 | 0 | 0 | 0 | 0 | 0 | 0 | 0 | 0 | 0 | 0 | 0 | 0 | 0 | 0 | 0 | 0 | 0 | TRUE
2.784526666 | 273.3744374 | 0.5 | LiClO4 | mol/l | mol | 0 | 0 | 0 | 0 | 0 | 1 | 0 | 0 | 0 | 0 | 0 | 0 | 0 | 0 | 0 | 0 | 0 | 0 | 0 | 0 | 0 | 0 | 0 | 0 | TRUE
2.714573827 | 267.9981574 | 0.5 | LiClO4 | mol/l | mol | 0 | 0 | 0 | 0 | 0 | 1 | 0 | 0 | 0 | 0 | 0 | 0 | 0 | 0 | 0 | 0 | 0 | 0 | 0 | 0 | 0 | 0 | 0 | 0 | TRUE
2.714573827 | 263.1400409 | 0.5 | LiClO4 | mol/l | mol | 0 | 0 | 0 | 0 | 0 | 1 | 0 | 0 | 0 | 0 | 0 | 0 | 0 | 0 | 0 | 0 | 0 | 0 | 0 | 0 | 0 | 0 | 0 | 0 | TRUE
2.596358393 | 257.41429 | 0.5 | LiClO4 | mol/l | mol | 0 | 0 | 0 | 0 | 0 | 1 | 0 | 0 | 0 | 0 | 0 | 0 | 0 | 0 | 0 | 0 | 0 | 0 | 0 | 0 | 0 | 0 | 0 | 0 | TRUE
2.531132715 | 252.3586002 | 0.5 | LiClO4 | mol/l | mol | 0 | 0 | 0 | 0 | 0 | 1 | 0 | 0 | 0 | 0 | 0 | 0 | 0 | 0 | 0 | 0 | 0 | 0 | 0 | 0 | 0 | 0 | 0 | 0 | TRUE
2.271713669 | 247.7604222 | 0.5 | LiClO4 | mol/l | mol | 0 | 0 | 0 | 0 | 0 | 1 | 0 | 0 | 0 | 0 | 0 | 0 | 0 | 0 | 0 | 0 | 0 | 0 | 0 | 0 | 0 | 0 | 0 | 0 | TRUE
1.541151395 | 242.7698113 | 0.5 | LiClO4 | mol/l | mol | 0 | 0 | 0 | 0 | 0 | 1 | 0 | 0 | 0 | 0 | 0 | 0 | 0 | 0 | 0 | 0 | 0 | 0 | 0 | 0 | 0 | 0 | 0 | 0 | TRUE
0.575000879 | 236.6597417 | 0.5 | LiClO4 | mol/l | mol | 0 | 0 | 0 | 0 | 0 | 1 | 0 | 0 | 0 | 0 | 0 | 0 | 0 | 0 | 0 | 0 | 0 | 0 | 0 | 0 | 0 | 0 | 0 | 0 | TRUE
0.454421178 | 231.2829745 | 0.5 | LiClO4 | mol/l | mol | 0 | 0 | 0 | 0 | 0 | 1 | 0 | 0 | 0 | 0 | 0 | 0 | 0 | 0 | 0 | 0 | 0 | 0 | 0 | 0 | 0 | 0 | 0 | 0 | TRUE
0.363725275 | 226.3738768 | 0.5 | LiClO4 | mol/l | mol | 0 | 0 | 0 | 0 | 0 | 1 | 0 | 0 | 0 | 0 | 0 | 0 | 0 | 0 | 0 | 0 | 0 | 0 | 0 | 0 | 0 | 0 | 0 | 0 | TRUE
0.308283497 | 221.8928866 | 0.5 | LiClO4 | mol/l | mol | 0 | 0 | 0 | 0 | 0 | 1 | 0 | 0 | 0 | 0 | 0 | 0 | 0 | 0 | 0 | 0 | 0 | 0 | 0 | 0 | 0 | 0 | 0 | 0 | TRUE
0.262959886 | 217.271265 | 0.5 | LiClO4 | mol/l | mol | 0 | 0 | 0 | 0 | 0 | 1 | 0 | 0 | 0 | 0 | 0 | 0 | 0 | 0 | 0 | 0 | 0 | 0 | 0 | 0 | 0 | 0 | 0 | 0 | TRUE
0.220060166 | 212.2342837 | 0.5 | LiClO4 | mol/l | mol | 0 | 0 | 0 | 0 | 0 | 1 | 0 | 0 | 0 | 0 | 0 | 0 | 0 | 0 | 0 | 0 | 0 | 0 | 0 | 0 | 0 | 0 | 0 | 0 | TRUE
10.25769363 | 338.3557034 | 0.5 | LiTFSI | mol/l | mol | 0 | 0 | 0 | 0 | 0 | 1 | 0 | 0 | 0 | 0 | 0 | 0 | 0 | 0 | 0 | 0 | 0 | 0 | 0 | 0 | 0 | 0 | 0 | 0 | TRUE
10.25769363 | 333.0961378 | 0.5 | LiTFSI | mol/l | mol | 0 | 0 | 0 | 0 | 0 | 1 | 0 | 0 | 0 | 0 | 0 | 0 | 0 | 0 | 0 | 0 | 0 | 0 | 0 | 0 | 0 | 0 | 0 | 0 | TRUE
10.25769363 | 328.2368302 | 0.5 | LiTFSI | mol/l | mol | 0 | 0 | 0 | 0 | 0 | 1 | 0 | 0 | 0 | 0 | 0 | 0 | 0 | 0 | 0 | 0 | 0 | 0 | 0 | 0 | 0 | 0 | 0 | 0 | TRUE
10.32314802 | 322.8222872 | 0.5 | LiTFSI | mol/l | mol | 0 | 0 | 0 | 0 | 0 | 1 | 0 | 0 | 0 | 0 | 0 | 0 | 0 | 0 | 0 | 0 | 0 | 0 | 0 | 0 | 0 | 0 | 0 | 0 | TRUE
10.32314802 | 317.8065302 | 0.5 | LiTFSI | mol/l | mol | 0 | 0 | 0 | 0 | 0 | 1 | 0 | 0 | 0 | 0 | 0 | 0 | 0 | 0 | 0 | 0 | 0 | 0 | 0 | 0 | 0 | 0 | 0 | 0 | TRUE
10 | 313.3740906 | 0.5 | LiTFSI | mol/l | mol | 0 | 0 | 0 | 0 | 0 | 1 | 0 | 0 | 0 | 0 | 0 | 0 | 0 | 0 | 0 | 0 | 0 | 0 | 0 | 0 | 0 | 0 | 0 | 0 | TRUE
10 | 308.4339357 | 0.5 | LiTFSI | mol/l | mol | 0 | 0 | 0 | 0 | 0 | 1 | 0 | 0 | 0 | 0 | 0 | 0 | 0 | 0 | 0 | 0 | 0 | 0 | 0 | 0 | 0 | 0 | 0 | 0 | TRUE
9.873591112 | 303.2356303 | 0.5 | LiTFSI | mol/l | mol | 0 | 0 | 0 | 0 | 0 | 1 | 0 | 0 | 0 | 0 | 0 | 0 | 0 | 0 | 0 | 0 | 0 | 0 | 0 | 0 | 0 | 0 | 0 | 0 | TRUE
9.748780144 | 297.4212537 | 0.5 | LiTFSI | mol/l | mol | 0 | 0 | 0 | 0 | 0 | 1 | 0 | 0 | 0 | 0 | 0 | 0 | 0 | 0 | 0 | 0 | 0 | 0 | 0 | 0 | 0 | 0 | 0 | 0 | TRUE
9.4436117 | 292.5814702 | 0.5 | LiTFSI | mol/l | mol | 0 | 0 | 0 | 0 | 0 | 1 | 0 | 0 | 0 | 0 | 0 | 0 | 0 | 0 | 0 | 0 | 0 | 0 | 0 | 0 | 0 | 0 | 0 | 0 | TRUE
9.147996017 | 287.5287705 | 0.5 | LiTFSI | mol/l | mol | 0 | 0 | 0 | 0 | 0 | 1 | 0 | 0 | 0 | 0 | 0 | 0 | 0 | 0 | 0 | 0 | 0 | 0 | 0 | 0 | 0 | 0 | 0 | 0 | TRUE
8.749615134 | 282.2910457 | 0.5 | LiTFSI | mol/l | mol | 0 | 0 | 0 | 0 | 0 | 1 | 0 | 0 | 0 | 0 | 0 | 0 | 0 | 0 | 0 | 0 | 0 | 0 | 0 | 0 | 0 | 0 | 0 | 0 | TRUE
8.421983081 | 277.7550436 | 0.5 | LiTFSI | mol/l | mol | 0 | 0 | 0 | 0 | 0 | 1 | 0 | 0 | 0 | 0 | 0 | 0 | 0 | 0 | 0 | 0 | 0 | 0 | 0 | 0 | 0 | 0 | 0 | 0 | TRUE
8.106619313 | 272.5347235 | 0.5 | LiTFSI | mol/l | mol | 0 | 0 | 0 | 0 | 0 | 1 | 0 | 0 | 0 | 0 | 0 | 0 | 0 | 0 | 0 | 0 | 0 | 0 | 0 | 0 | 0 | 0 | 0 | 0 | TRUE
7.558803207 | 267.3436967 | 0.5 | LiTFSI | mol/l | mol | 0 | 0 | 0 | 0 | 0 | 1 | 0 | 0 | 0 | 0 | 0 | 0 | 0 | 0 | 0 | 0 | 0 | 0 | 0 | 0 | 0 | 0 | 0 | 0 | TRUE
7.13824024 | 262.5014503 | 0.5 | LiTFSI | mol/l | mol | 0 | 0 | 0 | 0 | 0 | 1 | 0 | 0 | 0 | 0 | 0 | 0 | 0 | 0 | 0 | 0 | 0 | 0 | 0 | 0 | 0 | 0 | 0 | 0 | TRUE
6.741076905 | 258.1272857 | 0.5 | LiTFSI | mol/l | mol | 0 | 0 | 0 | 0 | 0 | 1 | 0 | 0 | 0 | 0 | 0 | 0 | 0 | 0 | 0 | 0 | 0 | 0 | 0 | 0 | 0 | 0 | 0 | 0 | TRUE
6.285539232 | 252.8961185 | 0.5 | LiTFSI | mol/l | mol | 0 | 0 | 0 | 0 | 0 | 1 | 0 | 0 | 0 | 0 | 0 | 0 | 0 | 0 | 0 | 0 | 0 | 0 | 0 | 0 | 0 | 0 | 0 | 0 | TRUE
5.713550593 | 247.0532567 | 0.5 | LiTFSI | mol/l | mol | 0 | 0 | 0 | 0 | 0 | 1 | 0 | 0 | 0 | 0 | 0 | 0 | 0 | 0 | 0 | 0 | 0 | 0 | 0 | 0 | 0 | 0 | 0 | 0 | TRUE
4.904646766 | 241.4678399 | 0.5 | LiTFSI | mol/l | mol | 0 | 0 | 0 | 0 | 0 | 1 | 0 | 0 | 0 | 0 | 0 | 0 | 0 | 0 | 0 | 0 | 0 | 0 | 0 | 0 | 0 | 0 | 0 | 0 | TRUE
4.130685208 | 235.0174568 | 0.5 | LiTFSI | mol/l | mol | 0 | 0 | 0 | 0 | 0 | 1 | 0 | 0 | 0 | 0 | 0 | 0 | 0 | 0 | 0 | 0 | 0 | 0 | 0 | 0 | 0 | 0 | 0 | 0 | TRUE
3.456798248 | 227.9743728 | 0.5 | LiTFSI | mol/l | mol | 0 | 0 | 0 | 0 | 0 | 1 | 0 | 0 | 0 | 0 | 0 | 0 | 0 | 0 | 0 | 0 | 0 | 0 | 0 | 0 | 0 | 0 | 0 | 0 | TRUE
3.005388031 | 221.9999346 | 0.5 | LiTFSI | mol/l | mol | 0 | 0 | 0 | 0 | 0 | 1 | 0 | 0 | 0 | 0 | 0 | 0 | 0 | 0 | 0 | 0 | 0 | 0 | 0 | 0 | 0 | 0 | 0 | 0 | TRUE
2.62959886 | 217.3762197 | 0.5 | LiTFSI | mol/l | mol | 0 | 0 | 0 | 0 | 0 | 1 | 0 | 0 | 0 | 0 | 0 | 0 | 0 | 0 | 0 | 0 | 0 | 0 | 0 | 0 | 0 | 0 | 0 | 0 | TRUE
2.420905854 | 214.3657983 | 0.5 | LiTFSI | mol/l | mol | 0 | 0 | 0 | 0 | 0 | 1 | 0 | 0 | 0 | 0 | 0 | 0 | 0 | 0 | 0 | 0 | 0 | 0 | 0 | 0 | 0 | 0 | 0 | 0 | TRUE
2.271713669 | 211.8374067 | 0.5 | LiTFSI | mol/l | mol | 0 | 0 | 0 | 0 | 0 | 1 | 0 | 0 | 0 | 0 | 0 | 0 | 0 | 0 | 0 | 0 | 0 | 0 | 0 | 0 | 0 | 0 | 0 | 0 | TRUE
12.17966544 | 344.0861124 | 0.5 | LiBOB | mol/l | mol | 0 | 0 | 0 | 0 | 0 | 1 | 0 | 0 | 0 | 0 | 0 | 0 | 0 | 0 | 0 | 0 | 0 | 0 | 0 | 0 | 0 | 0 | 0 | 0 | TRUE
11.7984024 | 338.3866291 | 0.5 | LiBOB | mol/l | mol | 0 | 0 | 0 | 0 | 0 | 1 | 0 | 0 | 0 | 0 | 0 | 0 | 0 | 0 | 0 | 0 | 0 | 0 | 0 | 0 | 0 | 0 | 0 | 0 | TRUE
11.87368807 | 333.3742633 | 0.5 | LiBOB | mol/l | mol | 0 | 0 | 0 | 0 | 0 | 1 | 0 | 0 | 0 | 0 | 0 | 0 | 0 | 0 | 0 | 0 | 0 | 0 | 0 | 0 | 0 | 0 | 0 | 0 | TRUE
11.7984024 | 328.5055719 | 0.5 | LiBOB | mol/l | mol | 0 | 0 | 0 | 0 | 0 | 1 | 0 | 0 | 0 | 0 | 0 | 0 | 0 | 0 | 0 | 0 | 0 | 0 | 0 | 0 | 0 | 0 | 0 | 0 | TRUE
11.57539745 | 323.7744669 | 0.5 | LiBOB | mol/l | mol | 0 | 0 | 0 | 0 | 0 | 1 | 0 | 0 | 0 | 0 | 0 | 0 | 0 | 0 | 0 | 0 | 0 | 0 | 0 | 0 | 0 | 0 | 0 | 0 | TRUE
10.93135587 | 318.7180842 | 0.5 | LiBOB | mol/l | mol | 0 | 0 | 0 | 0 | 0 | 1 | 0 | 0 | 0 | 0 | 0 | 0 | 0 | 0 | 0 | 0 | 0 | 0 | 0 | 0 | 0 | 0 | 0 | 0 | TRUE
10.79317382 | 313.8256678 | 0.5 | LiBOB | mol/l | mol | 0 | 0 | 0 | 0 | 0 | 1 | 0 | 0 | 0 | 0 | 0 | 0 | 0 | 0 | 0 | 0 | 0 | 0 | 0 | 0 | 0 | 0 | 0 | 0 | TRUE
10.32314802 | 309.2877458 | 0.5 | LiBOB | mol/l | mol | 0 | 0 | 0 | 0 | 0 | 1 | 0 | 0 | 0 | 0 | 0 | 0 | 0 | 0 | 0 | 0 | 0 | 0 | 0 | 0 | 0 | 0 | 0 | 0 | TRUE
10.06381005 | 304.2641813 | 0.5 | LiBOB | mol/l | mol | 0 | 0 | 0 | 0 | 0 | 1 | 0 | 0 | 0 | 0 | 0 | 0 | 0 | 0 | 0 | 0 | 0 | 0 | 0 | 0 | 0 | 0 | 0 | 0 | TRUE
9.686967559 | 298.8025885 | 0.5 | LiBOB | mol/l | mol | 0 | 0 | 0 | 0 | 0 | 1 | 0 | 0 | 0 | 0 | 0 | 0 | 0 | 0 | 0 | 0 | 0 | 0 | 0 | 0 | 0 | 0 | 0 | 0 | TRUE
9.50387143 | 293.9202356 | 0.5 | LiBOB | mol/l | mol | 0 | 0 | 0 | 0 | 0 | 1 | 0 | 0 | 0 | 0 | 0 | 0 | 0 | 0 | 0 | 0 | 0 | 0 | 0 | 0 | 0 | 0 | 0 | 0 | TRUE
8.861634065 | 288.8154489 | 0.5 | LiBOB | mol/l | mol | 0 | 0 | 0 | 0 | 0 | 1 | 0 | 0 | 0 | 0 | 0 | 0 | 0 | 0 | 0 | 0 | 0 | 0 | 0 | 0 | 0 | 0 | 0 | 0 | TRUE
8.529807429 | 283.8899016 | 0.5 | LiBOB | mol/l | mol | 0 | 0 | 0 | 0 | 0 | 1 | 0 | 0 | 0 | 0 | 0 | 0 | 0 | 0 | 0 | 0 | 0 | 0 | 0 | 0 | 0 | 0 | 0 | 0 | TRUE
8.158347689 | 278.6101305 | 0.5 | LiBOB | mol/l | mol | 0 | 0 | 0 | 0 | 0 | 1 | 0 | 0 | 0 | 0 | 0 | 0 | 0 | 0 | 0 | 0 | 0 | 0 | 0 | 0 | 0 | 0 | 0 | 0 | TRUE
7.704426768 | 273.3551704 | 0.5 | LiBOB | mol/l | mol | 0 | 0 | 0 | 0 | 0 | 1 | 0 | 0 | 0 | 0 | 0 | 0 | 0 | 0 | 0 | 0 | 0 | 0 | 0 | 0 | 0 | 0 | 0 | 0 | TRUE
7.183789385 | 268.4530578 | 0.5 | LiBOB | mol/l | mol | 0 | 0 | 0 | 0 | 0 | 1 | 0 | 0 | 0 | 0 | 0 | 0 | 0 | 0 | 0 | 0 | 0 | 0 | 0 | 0 | 0 | 0 | 0 | 0 | TRUE
6.655863701 | 263.2599632 | 0.5 | LiBOB | mol/l | mol | 0 | 0 | 0 | 0 | 0 | 1 | 0 | 0 | 0 | 0 | 0 | 0 | 0 | 0 | 0 | 0 | 0 | 0 | 0 | 0 | 0 | 0 | 0 | 0 | TRUE
6.206084429 | 258.4130993 | 0.5 | LiBOB | mol/l | mol | 0 | 0 | 0 | 0 | 0 | 1 | 0 | 0 | 0 | 0 | 0 | 0 | 0 | 0 | 0 | 0 | 0 | 0 | 0 | 0 | 0 | 0 | 0 | 0 | TRUE
5.750008786 | 253.8838462 | 0.5 | LiBOB | mol/l | mol | 0 | 0 | 0 | 0 | 0 | 1 | 0 | 0 | 0 | 0 | 0 | 0 | 0 | 0 | 0 | 0 | 0 | 0 | 0 | 0 | 0 | 0 | 0 | 0 | TRUE
5.293670507 | 248.8200522 | 0.5 | LiBOB | mol/l | mol | 0 | 0 | 0 | 0 | 0 | 1 | 0 | 0 | 0 | 0 | 0 | 0 | 0 | 0 | 0 | 0 | 0 | 0 | 0 | 0 | 0 | 0 | 0 | 0 | TRUE
4.93594334 | 244.0880935 | 0.5 | LiBOB | mol/l | mol | 0 | 0 | 0 | 0 | 0 | 1 | 0 | 0 | 0 | 0 | 0 | 0 | 0 | 0 | 0 | 0 | 0 | 0 | 0 | 0 | 0 | 0 | 0 | 0 | TRUE
4.486768908 | 239.275212 | 0.5 | LiBOB | mol/l | mol | 0 | 0 | 0 | 0 | 0 | 1 | 0 | 0 | 0 | 0 | 0 | 0 | 0 | 0 | 0 | 0 | 0 | 0 | 0 | 0 | 0 | 0 | 0 | 0 | TRUE
3.950800344 | 234.2785974 | 0.5 | LiBOB | mol/l | mol | 0 | 0 | 0 | 0 | 0 | 1 | 0 | 0 | 0 | 0 | 0 | 0 | 0 | 0 | 0 | 0 | 0 | 0 | 0 | 0 | 0 | 0 | 0 | 0 | TRUE
3.545877737 | 229.6054282 | 0.5 | LiBOB | mol/l | mol | 0 | 0 | 0 | 0 | 0 | 1 | 0 | 0 | 0 | 0 | 0 | 0 | 0 | 0 | 0 | 0 | 0 | 0 | 0 | 0 | 0 | 0 | 0 | 0 | TRUE
3.082834966 | 224.9993785 | 0.5 | LiBOB | mol/l | mol | 0 | 0 | 0 | 0 | 0 | 1 | 0 | 0 | 0 | 0 | 0 | 0 | 0 | 0 | 0 | 0 | 0 | 0 | 0 | 0 | 0 | 0 | 0 | 0 | TRUE
2.646378343 | 219.9265022 | 0.5 | LiBOB | mol/l | mol | 0 | 0 | 0 | 0 | 0 | 1 | 0 | 0 | 0 | 0 | 0 | 0 | 0 | 0 | 0 | 0 | 0 | 0 | 0 | 0 | 0 | 0 | 0 | 0 | TRUE
1.80678334 | 212.417491 | 0.5 | LiBOB | mol/l | mol | 0 | 0 | 0 | 0 | 0 | 1 | 0 | 0 | 0 | 0 | 0 | 0 | 0 | 0 | 0 | 0 | 0 | 0 | 0 | 0 | 0 | 0 | 0 | 0 | TRUE
1 | 343.5157967 | 0.5 | LiCF3SO3 | mol/l | mol | 0 | 0 | 0 | 0 | 0 | 1 | 0 | 0 | 0 | 0 | 0 | 0 | 0 | 0 | 0 | 0 | 0 | 0 | 0 | 0 | 0 | 0 | 0 | 0 | TRUE
1.032314802 | 338.1028879 | 0.5 | LiCF3SO3 | mol/l | mol | 0 | 0 | 0 | 0 | 0 | 1 | 0 | 0 | 0 | 0 | 0 | 0 | 0 | 0 | 0 | 0 | 0 | 0 | 0 | 0 | 0 | 0 | 0 | 0 | TRUE
1.058916897 | 332.8565591 | 0.5 | LiCF3SO3 | mol/l | mol | 0 | 0 | 0 | 0 | 0 | 1 | 0 | 0 | 0 | 0 | 0 | 0 | 0 | 0 | 0 | 0 | 0 | 0 | 0 | 0 | 0 | 0 | 0 | 0 | TRUE
1.079317382 | 328.2474127 | 0.5 | LiCF3SO3 | mol/l | mol | 0 | 0 | 0 | 0 | 0 | 1 | 0 | 0 | 0 | 0 | 0 | 0 | 0 | 0 | 0 | 0 | 0 | 0 | 0 | 0 | 0 | 0 | 0 | 0 | TRUE
1.093135587 | 323.297676 | 0.5 | LiCF3SO3 | mol/l | mol | 0 | 0 | 0 | 0 | 0 | 1 | 0 | 0 | 0 | 0 | 0 | 0 | 0 | 0 | 0 | 0 | 0 | 0 | 0 | 0 | 0 | 0 | 0 | 0 | TRUE
1.11419531 | 318.2709817 | 0.5 | LiCF3SO3 | mol/l | mol | 0 | 0 | 0 | 0 | 0 | 1 | 0 | 0 | 0 | 0 | 0 | 0 | 0 | 0 | 0 | 0 | 0 | 0 | 0 | 0 | 0 | 0 | 0 | 0 | TRUE
1.135660757 | 313.1800949 | 0.5 | LiCF3SO3 | mol/l | mol | 0 | 0 | 0 | 0 | 0 | 1 | 0 | 0 | 0 | 0 | 0 | 0 | 0 | 0 | 0 | 0 | 0 | 0 | 0 | 0 | 0 | 0 | 0 | 0 | TRUE
1.157539745 | 308.4608014 | 0.5 | LiCF3SO3 | mol/l | mol | 0 | 0 | 0 | 0 | 0 | 1 | 0 | 0 | 0 | 0 | 0 | 0 | 0 | 0 | 0 | 0 | 0 | 0 | 0 | 0 | 0 | 0 | 0 | 0 | TRUE
1.202570365 | 303.4751538 | 0.5 | LiCF3SO3 | mol/l | mol | 0 | 0 | 0 | 0 | 0 | 1 | 0 | 0 | 0 | 0 | 0 | 0 | 0 | 0 | 0 | 0 | 0 | 0 | 0 | 0 | 0 | 0 | 0 | 0 | TRUE
1.225738395 | 298.2489546 | 0.5 | LiCF3SO3 | mol/l | mol | 0 | 0 | 0 | 0 | 0 | 1 | 0 | 0 | 0 | 0 | 0 | 0 | 0 | 0 | 0 | 0 | 0 | 0 | 0 | 0 | 0 | 0 | 0 | 0 | TRUE
1.217966544 | 293.3866436 | 0.5 | LiCF3SO3 | mol/l | mol | 0 | 0 | 0 | 0 | 0 | 1 | 0 | 0 | 0 | 0 | 0 | 0 | 0 | 0 | 0 | 0 | 0 | 0 | 0 | 0 | 0 | 0 | 0 | 0 | TRUE
1.225738395 | 288.1278587 | 0.5 | LiCF3SO3 | mol/l | mol | 0 | 0 | 0 | 0 | 0 | 1 | 0 | 0 | 0 | 0 | 0 | 0 | 0 | 0 | 0 | 0 | 0 | 0 | 0 | 0 | 0 | 0 | 0 | 0 | TRUE
1.233559837 | 283.4108117 | 0.5 | LiCF3SO3 | mol/l | mol | 0 | 0 | 0 | 0 | 0 | 1 | 0 | 0 | 0 | 0 | 0 | 0 | 0 | 0 | 0 | 0 | 0 | 0 | 0 | 0 | 0 | 0 | 0 | 0 | TRUE
1.257324893 | 278.3302237 | 0.5 | LiCF3SO3 | mol/l | mol | 0 | 0 | 0 | 0 | 0 | 1 | 0 | 0 | 0 | 0 | 0 | 0 | 0 | 0 | 0 | 0 | 0 | 0 | 0 | 0 | 0 | 0 | 0 | 0 | TRUE
1.265347889 | 273.4267471 | 0.5 | LiCF3SO3 | mol/l | mol | 0 | 0 | 0 | 0 | 0 | 1 | 0 | 0 | 0 | 0 | 0 | 0 | 0 | 0 | 0 | 0 | 0 | 0 | 0 | 0 | 0 | 0 | 0 | 0 | TRUE
1.249352767 | 268.2099579 | 0.5 | LiCF3SO3 | mol/l | mol | 0 | 0 | 0 | 0 | 0 | 1 | 0 | 0 | 0 | 0 | 0 | 0 | 0 | 0 | 0 | 0 | 0 | 0 | 0 | 0 | 0 | 0 | 0 | 0 | TRUE
1.249352767 | 263.498431 | 0.5 | LiCF3SO3 | mol/l | mol | 0 | 0 | 0 | 0 | 0 | 1 | 0 | 0 | 0 | 0 | 0 | 0 | 0 | 0 | 0 | 0 | 0 | 0 | 0 | 0 | 0 | 0 | 0 | 0 | TRUE
1.225738395 | 258.2042048 | 0.5 | LiCF3SO3 | mol/l | mol | 0 | 0 | 0 | 0 | 0 | 1 | 0 | 0 | 0 | 0 | 0 | 0 | 0 | 0 | 0 | 0 | 0 | 0 | 0 | 0 | 0 | 0 | 0 | 0 | TRUE
1.217966544 | 253.5479593 | 0.5 | LiCF3SO3 | mol/l | mol | 0 | 0 | 0 | 0 | 0 | 1 | 0 | 0 | 0 | 0 | 0 | 0 | 0 | 0 | 0 | 0 | 0 | 0 | 0 | 0 | 0 | 0 | 0 | 0 | TRUE
1.202570365 | 248.368604 | 0.5 | LiCF3SO3 | mol/l | mol | 0 | 0 | 0 | 0 | 0 | 1 | 0 | 0 | 0 | 0 | 0 | 0 | 0 | 0 | 0 | 0 | 0 | 0 | 0 | 0 | 0 | 0 | 0 | 0 | TRUE
1.187368807 | 243.2650379 | 0.5 | LiCF3SO3 | mol/l | mol | 0 | 0 | 0 | 0 | 0 | 1 | 0 | 0 | 0 | 0 | 0 | 0 | 0 | 0 | 0 | 0 | 0 | 0 | 0 | 0 | 0 | 0 | 0 | 0 | TRUE
1.150200311 | 238.4912246 | 0.5 | LiCF3SO3 | mol/l | mol | 0 | 0 | 0 | 0 | 0 | 1 | 0 | 0 | 0 | 0 | 0 | 0 | 0 | 0 | 0 | 0 | 0 | 0 | 0 | 0 | 0 | 0 | 0 | 0 | TRUE
1.121304995 | 233.5376728 | 0.5 | LiCF3SO3 | mol/l | mol | 0 | 0 | 0 | 0 | 0 | 1 | 0 | 0 | 0 | 0 | 0 | 0 | 0 | 0 | 0 | 0 | 0 | 0 | 0 | 0 | 0 | 0 | 0 | 0 | TRUE
1.072473921 | 228.435365 | 0.5 | LiCF3SO3 | mol/l | mol | 0 | 0 | 0 | 0 | 0 | 1 | 0 | 0 | 0 | 0 | 0 | 0 | 0 | 0 | 0 | 0 | 0 | 0 | 0 | 0 | 0 | 0 | 0 | 0 | TRUE
1.032314802 | 223.440852 | 0.5 | LiCF3SO3 | mol/l | mol | 0 | 0 | 0 | 0 | 0 | 1 | 0 | 0 | 0 | 0 | 0 | 0 | 0 | 0 | 0 | 0 | 0 | 0 | 0 | 0 | 0 | 0 | 0 | 0 | TRUE
0.968696756 | 219.0835342 | 0.5 | LiCF3SO3 | mol/l | mol | 0 | 0 | 0 | 0 | 0 | 1 | 0 | 0 | 0 | 0 | 0 | 0 | 0 | 0 | 0 | 0 | 0 | 0 | 0 | 0 | 0 | 0 | 0 | 0 | TRUE
0.932423605 | 215.9263226 | 0.5 | LiCF3SO3 | mol/l | mol | 0 | 0 | 0 | 0 | 0 | 1 | 0 | 0 | 0 | 0 | 0 | 0 | 0 | 0 | 0 | 0 | 0 | 0 | 0 | 0 | 0 | 0 | 0 | 0 | TRUE
20.11261445 | 392.4775143 | 0.5 | LiBOB | mol/l | mol | 0 | 0 | 0 | 0 | 0 | 0 | 1 | 0 | 0 | 0 | 0 | 0 | 0 | 0 | 0 | 0 | 0 | 0 | 0 | 0 | 0 | 0 | 0 | 0 | TRUE
19.00255756 | 387.0967742 | 0.5 | LiBOB | mol/l | mol | 0 | 0 | 0 | 0 | 0 | 0 | 1 | 0 | 0 | 0 | 0 | 0 | 0 | 0 | 0 | 0 | 0 | 0 | 0 | 0 | 0 | 0 | 0 | 0 | TRUE
18.13147216 | 382.4701195 | 0.5 | LiBOB | mol/l | mol | 0 | 0 | 0 | 0 | 0 | 0 | 1 | 0 | 0 | 0 | 0 | 0 | 0 | 0 | 0 | 0 | 0 | 0 | 0 | 0 | 0 | 0 | 0 | 0 | TRUE
17.25733087 | 377.5068816 | 0.5 | LiBOB | mol/l | mol | 0 | 0 | 0 | 0 | 0 | 0 | 1 | 0 | 0 | 0 | 0 | 0 | 0 | 0 | 0 | 0 | 0 | 0 | 0 | 0 | 0 | 0 | 0 | 0 | TRUE
16.30548708 | 372.960373 | 0.5 | LiBOB | mol/l | mol | 0 | 0 | 0 | 0 | 0 | 0 | 1 | 0 | 0 | 0 | 0 | 0 | 0 | 0 | 0 | 0 | 0 | 0 | 0 | 0 | 0 | 0 | 0 | 0 | TRUE
15.48081722 | 367.816092 | 0.5 | LiBOB | mol/l | mol | 0 | 0 | 0 | 0 | 0 | 0 | 1 | 0 | 0 | 0 | 0 | 0 | 0 | 0 | 0 | 0 | 0 | 0 | 0 | 0 | 0 | 0 | 0 | 0 | TRUE
14.62621222 | 362.9489603 | 0.5 | LiBOB | mol/l | mol | 0 | 0 | 0 | 0 | 0 | 0 | 1 | 0 | 0 | 0 | 0 | 0 | 0 | 0 | 0 | 0 | 0 | 0 | 0 | 0 | 0 | 0 | 0 | 0 | TRUE
13.85249963 | 358.075345 | 0.5 | LiBOB | mol/l | mol | 0 | 0 | 0 | 0 | 0 | 0 | 1 | 0 | 0 | 0 | 0 | 0 | 0 | 0 | 0 | 0 | 0 | 0 | 0 | 0 | 0 | 0 | 0 | 0 | TRUE
13.08761751 | 353.3308796 | 0.5 | LiBOB | mol/l | mol | 0 | 0 | 0 | 0 | 0 | 0 | 1 | 0 | 0 | 0 | 0 | 0 | 0 | 0 | 0 | 0 | 0 | 0 | 0 | 0 | 0 | 0 | 0 | 0 | TRUE
12.30391205 | 348.2045702 | 0.5 | LiBOB | mol/l | mol | 0 | 0 | 0 | 0 | 0 | 0 | 1 | 0 | 0 | 0 | 0 | 0 | 0 | 0 | 0 | 0 | 0 | 0 | 0 | 0 | 0 | 0 | 0 | 0 | TRUE
11.56669329 | 342.8571429 | 0.5 | LiBOB | mol/l | mol | 0 | 0 | 0 | 0 | 0 | 0 | 1 | 0 | 0 | 0 | 0 | 0 | 0 | 0 | 0 | 0 | 0 | 0 | 0 | 0 | 0 | 0 | 0 | 0 | TRUE
10.74196608 | 338.2663848 | 0.5 | LiBOB | mol/l | mol | 0 | 0 | 0 | 0 | 0 | 0 | 1 | 0 | 0 | 0 | 0 | 0 | 0 | 0 | 0 | 0 | 0 | 0 | 0 | 0 | 0 | 0 | 0 | 0 | TRUE
10.07375744 | 333.3333333 | 0.5 | LiBOB | mol/l | mol | 0 | 0 | 0 | 0 | 0 | 0 | 1 | 0 | 0 | 0 | 0 | 0 | 0 | 0 | 0 | 0 | 0 | 0 | 0 | 0 | 0 | 0 | 0 | 0 | TRUE
9.331757208 | 328.2051282 | 0.5 | LiBOB | mol/l | mol | 0 | 0 | 0 | 0 | 0 | 0 | 1 | 0 | 0 | 0 | 0 | 0 | 0 | 0 | 0 | 0 | 0 | 0 | 0 | 0 | 0 | 0 | 0 | 0 | TRUE
8.66561125 | 323.2323232 | 0.5 | LiBOB | mol/l | mol | 0 | 0 | 0 | 0 | 0 | 0 | 1 | 0 | 0 | 0 | 0 | 0 | 0 | 0 | 0 | 0 | 0 | 0 | 0 | 0 | 0 | 0 | 0 | 0 | TRUE
7.94916232 | 318.5136032 | 0.5 | LiBOB | mol/l | mol | 0 | 0 | 0 | 0 | 0 | 0 | 1 | 0 | 0 | 0 | 0 | 0 | 0 | 0 | 0 | 0 | 0 | 0 | 0 | 0 | 0 | 0 | 0 | 0 | TRUE
7.255755239 | 313.3159269 | 0.5 | LiBOB | mol/l | mol | 0 | 0 | 0 | 0 | 0 | 0 | 1 | 0 | 0 | 0 | 0 | 0 | 0 | 0 | 0 | 0 | 0 | 0 | 0 | 0 | 0 | 0 | 0 | 0 | TRUE
6.787673853 | 308.9797232 | 0.5 | LiBOB | mol/l | mol | 0 | 0 | 0 | 0 | 0 | 0 | 1 | 0 | 0 | 0 | 0 | 0 | 0 | 0 | 0 | 0 | 0 | 0 | 0 | 0 | 0 | 0 | 0 | 0 | TRUE
5.784150484 | 303.1259867 | 0.5 | LiBOB | mol/l | mol | 0 | 0 | 0 | 0 | 0 | 0 | 1 | 0 | 0 | 0 | 0 | 0 | 0 | 0 | 0 | 0 | 0 | 0 | 0 | 0 | 0 | 0 | 0 | 0 | TRUE
5.164543204 | 298.5074627 | 0.5 | LiBOB | mol/l | mol | 0 | 0 | 0 | 0 | 0 | 0 | 1 | 0 | 0 | 0 | 0 | 0 | 0 | 0 | 0 | 0 | 0 | 0 | 0 | 0 | 0 | 0 | 0 | 0 | TRUE
21.74982033 | 390.8794788 | 0.5 | LiTFSI | mol/l | mol | 0 | 0 | 0 | 0 | 0 | 0 | 1 | 0 | 0 | 0 | 0 | 0 | 0 | 0 | 0 | 0 | 0 | 0 | 0 | 0 | 0 | 0 | 0 | 0 | TRUE
21.26769988 | 386.3179074 | 0.5 | LiTFSI | mol/l | mol | 0 | 0 | 0 | 0 | 0 | 0 | 1 | 0 | 0 | 0 | 0 | 0 | 0 | 0 | 0 | 0 | 0 | 0 | 0 | 0 | 0 | 0 | 0 | 0 | TRUE
20.6447917 | 382.3178017 | 0.5 | LiTFSI | mol/l | mol | 0 | 0 | 0 | 0 | 0 | 0 | 1 | 0 | 0 | 0 | 0 | 0 | 0 | 0 | 0 | 0 | 0 | 0 | 0 | 0 | 0 | 0 | 0 | 0 | TRUE
19.79466216 | 377.5068816 | 0.5 | LiTFSI | mol/l | mol | 0 | 0 | 0 | 0 | 0 | 0 | 1 | 0 | 0 | 0 | 0 | 0 | 0 | 0 | 0 | 0 | 0 | 0 | 0 | 0 | 0 | 0 | 0 | 0 | TRUE
18.93213923 | 372.2373013 | 0.5 | LiTFSI | mol/l | mol | 0 | 0 | 0 | 0 | 0 | 0 | 1 | 0 | 0 | 0 | 0 | 0 | 0 | 0 | 0 | 0 | 0 | 0 | 0 | 0 | 0 | 0 | 0 | 0 | TRUE
18.19728718 | 367.816092 | 0.5 | LiTFSI | mol/l | mol | 0 | 0 | 0 | 0 | 0 | 0 | 1 | 0 | 0 | 0 | 0 | 0 | 0 | 0 | 0 | 0 | 0 | 0 | 0 | 0 | 0 | 0 | 0 | 0 | TRUE
17.27715765 | 362.9489603 | 0.5 | LiTFSI | mol/l | mol | 0 | 0 | 0 | 0 | 0 | 0 | 1 | 0 | 0 | 0 | 0 | 0 | 0 | 0 | 0 | 0 | 0 | 0 | 0 | 0 | 0 | 0 | 0 | 0 | TRUE
16.52433123 | 358.075345 | 0.5 | LiTFSI | mol/l | mol | 0 | 0 | 0 | 0 | 0 | 0 | 1 | 0 | 0 | 0 | 0 | 0 | 0 | 0 | 0 | 0 | 0 | 0 | 0 | 0 | 0 | 0 | 0 | 0 | TRUE
15.68819275 | 353.070982 | 0.5 | LiTFSI | mol/l | mol | 0 | 0 | 0 | 0 | 0 | 0 | 1 | 0 | 0 | 0 | 0 | 0 | 0 | 0 | 0 | 0 | 0 | 0 | 0 | 0 | 0 | 0 | 0 | 0 | TRUE
14.85773373 | 348.0783176 | 0.5 | LiTFSI | mol/l | mol | 0 | 0 | 0 | 0 | 0 | 0 | 1 | 0 | 0 | 0 | 0 | 0 | 0 | 0 | 0 | 0 | 0 | 0 | 0 | 0 | 0 | 0 | 0 | 0 | TRUE
14.03663008 | 343.1022159 | 0.5 | LiTFSI | mol/l | mol | 0 | 0 | 0 | 0 | 0 | 0 | 1 | 0 | 0 | 0 | 0 | 0 | 0 | 0 | 0 | 0 | 0 | 0 | 0 | 0 | 0 | 0 | 0 | 0 | TRUE
13.19609638 | 338.2663848 | 0.5 | LiTFSI | mol/l | mol | 0 | 0 | 0 | 0 | 0 | 0 | 1 | 0 | 0 | 0 | 0 | 0 | 0 | 0 | 0 | 0 | 0 | 0 | 0 | 0 | 0 | 0 | 0 | 0 | TRUE
12.40526196 | 333.1020125 | 0.5 | LiTFSI | mol/l | mol | 0 | 0 | 0 | 0 | 0 | 0 | 1 | 0 | 0 | 0 | 0 | 0 | 0 | 0 | 0 | 0 | 0 | 0 | 0 | 0 | 0 | 0 | 0 | 0 | TRUE
11.57643697 | 328.0929597 | 0.5 | LiTFSI | mol/l | mol | 0 | 0 | 0 | 0 | 0 | 0 | 1 | 0 | 0 | 0 | 0 | 0 | 0 | 0 | 0 | 0 | 0 | 0 | 0 | 0 | 0 | 0 | 0 | 0 | TRUE
10.80284991 | 323.1235274 | 0.5 | LiTFSI | mol/l | mol | 0 | 0 | 0 | 0 | 0 | 0 | 1 | 0 | 0 | 0 | 0 | 0 | 0 | 0 | 0 | 0 | 0 | 0 | 0 | 0 | 0 | 0 | 0 | 0 | TRUE
10.13059546 | 318.4079602 | 0.5 | LiTFSI | mol/l | mol | 0 | 0 | 0 | 0 | 0 | 0 | 1 | 0 | 0 | 0 | 0 | 0 | 0 | 0 | 0 | 0 | 0 | 0 | 0 | 0 | 0 | 0 | 0 | 0 | TRUE
9.338784136 | 313.9306736 | 0.5 | LiTFSI | mol/l | mol | 0 | 0 | 0 | 0 | 0 | 0 | 1 | 0 | 0 | 0 | 0 | 0 | 0 | 0 | 0 | 0 | 0 | 0 | 0 | 0 | 0 | 0 | 0 | 0 | TRUE
8.094589211 | 306.8072867 | 0.5 | LiTFSI | mol/l | mol | 0 | 0 | 0 | 0 | 0 | 0 | 1 | 0 | 0 | 0 | 0 | 0 | 0 | 0 | 0 | 0 | 0 | 0 | 0 | 0 | 0 | 0 | 0 | 0 | TRUE
7.388307989 | 301.7918893 | 0.5 | LiTFSI | mol/l | mol | 0 | 0 | 0 | 0 | 0 | 0 | 1 | 0 | 0 | 0 | 0 | 0 | 0 | 0 | 0 | 0 | 0 | 0 | 0 | 0 | 0 | 0 | 0 | 0 | TRUE
6.677899046 | 296.9378286 | 0.5 | LiTFSI | mol/l | mol | 0 | 0 | 0 | 0 | 0 | 0 | 1 | 0 | 0 | 0 | 0 | 0 | 0 | 0 | 0 | 0 | 0 | 0 | 0 | 0 | 0 | 0 | 0 | 0 | TRUE
21.12276002 | 392.6380368 | 0.5 | LiClO4 | mol/l | mol | 0 | 0 | 0 | 0 | 0 | 0 | 1 | 0 | 0 | 0 | 0 | 0 | 0 | 0 | 0 | 0 | 0 | 0 | 0 | 0 | 0 | 0 | 0 | 0 | TRUE
20.15345511 | 387.2529246 | 0.5 | LiClO4 | mol/l | mol | 0 | 0 | 0 | 0 | 0 | 0 | 1 | 0 | 0 | 0 | 0 | 0 | 0 | 0 | 0 | 0 | 0 | 0 | 0 | 0 | 0 | 0 | 0 | 0 | TRUE
19.41870666 | 382.4701195 | 0.5 | LiClO4 | mol/l | mol | 0 | 0 | 0 | 0 | 0 | 0 | 1 | 0 | 0 | 0 | 0 | 0 | 0 | 0 | 0 | 0 | 0 | 0 | 0 | 0 | 0 | 0 | 0 | 0 | TRUE
18.52783565 | 377.5068816 | 0.5 | LiClO4 | mol/l | mol | 0 | 0 | 0 | 0 | 0 | 0 | 1 | 0 | 0 | 0 | 0 | 0 | 0 | 0 | 0 | 0 | 0 | 0 | 0 | 0 | 0 | 0 | 0 | 0 | TRUE
17.72073888 | 372.3816912 | 0.5 | LiClO4 | mol/l | mol | 0 | 0 | 0 | 0 | 0 | 0 | 1 | 0 | 0 | 0 | 0 | 0 | 0 | 0 | 0 | 0 | 0 | 0 | 0 | 0 | 0 | 0 | 0 | 0 | TRUE
16.86682995 | 367.9570717 | 0.5 | LiClO4 | mol/l | mol | 0 | 0 | 0 | 0 | 0 | 0 | 1 | 0 | 0 | 0 | 0 | 0 | 0 | 0 | 0 | 0 | 0 | 0 | 0 | 0 | 0 | 0 | 0 | 0 | TRUE
16.13208876 | 363.086233 | 0.5 | LiClO4 | mol/l | mol | 0 | 0 | 0 | 0 | 0 | 0 | 1 | 0 | 0 | 0 | 0 | 0 | 0 | 0 | 0 | 0 | 0 | 0 | 0 | 0 | 0 | 0 | 0 | 0 | TRUE
15.05484182 | 357.5418994 | 0.5 | LiClO4 | mol/l | mol | 0 | 0 | 0 | 0 | 0 | 0 | 1 | 0 | 0 | 0 | 0 | 0 | 0 | 0 | 0 | 0 | 0 | 0 | 0 | 0 | 0 | 0 | 0 | 0 | TRUE
14.36325534 | 352.552332 | 0.5 | LiClO4 | mol/l | mol | 0 | 0 | 0 | 0 | 0 | 0 | 1 | 0 | 0 | 0 | 0 | 0 | 0 | 0 | 0 | 0 | 0 | 0 | 0 | 0 | 0 | 0 | 0 | 0 | TRUE
13.67008694 | 347.826087 | 0.5 | LiClO4 | mol/l | mol | 0 | 0 | 0 | 0 | 0 | 0 | 1 | 0 | 0 | 0 | 0 | 0 | 0 | 0 | 0 | 0 | 0 | 0 | 0 | 0 | 0 | 0 | 0 | 0 | TRUE
12.82006039 | 342.8571429 | 0.5 | LiClO4 | mol/l | mol | 0 | 0 | 0 | 0 | 0 | 0 | 1 | 0 | 0 | 0 | 0 | 0 | 0 | 0 | 0 | 0 | 0 | 0 | 0 | 0 | 0 | 0 | 0 | 0 | TRUE
12.11110397 | 337.6714738 | 0.5 | LiClO4 | mol/l | mol | 0 | 0 | 0 | 0 | 0 | 0 | 1 | 0 | 0 | 0 | 0 | 0 | 0 | 0 | 0 | 0 | 0 | 0 | 0 | 0 | 0 | 0 | 0 | 0 | TRUE
11.27456918 | 332.7556326 | 0.5 | LiClO4 | mol/l | mol | 0 | 0 | 0 | 0 | 0 | 0 | 1 | 0 | 0 | 0 | 0 | 0 | 0 | 0 | 0 | 0 | 0 | 0 | 0 | 0 | 0 | 0 | 0 | 0 | TRUE
10.59929645 | 328.0929597 | 0.5 | LiClO4 | mol/l | mol | 0 | 0 | 0 | 0 | 0 | 0 | 1 | 0 | 0 | 0 | 0 | 0 | 0 | 0 | 0 | 0 | 0 | 0 | 0 | 0 | 0 | 0 | 0 | 0 | TRUE
9.842290696 | 322.797579 | 0.5 | LiClO4 | mol/l | mol | 0 | 0 | 0 | 0 | 0 | 0 | 1 | 0 | 0 | 0 | 0 | 0 | 0 | 0 | 0 | 0 | 0 | 0 | 0 | 0 | 0 | 0 | 0 | 0 | TRUE
9.117921174 | 318.5136032 | 0.5 | LiClO4 | mol/l | mol | 0 | 0 | 0 | 0 | 0 | 0 | 1 | 0 | 0 | 0 | 0 | 0 | 0 | 0 | 0 | 0 | 0 | 0 | 0 | 0 | 0 | 0 | 0 | 0 | TRUE
8.487264375 | 313.3159269 | 0.5 | LiClO4 | mol/l | mol | 0 | 0 | 0 | 0 | 0 | 0 | 1 | 0 | 0 | 0 | 0 | 0 | 0 | 0 | 0 | 0 | 0 | 0 | 0 | 0 | 0 | 0 | 0 | 0 | TRUE
7.747215055 | 308.5824494 | 0.5 | LiClO4 | mol/l | mol | 0 | 0 | 0 | 0 | 0 | 0 | 1 | 0 | 0 | 0 | 0 | 0 | 0 | 0 | 0 | 0 | 0 | 0 | 0 | 0 | 0 | 0 | 0 | 0 | TRUE
7.088495664 | 303.4134008 | 0.5 | LiClO4 | mol/l | mol | 0 | 0 | 0 | 0 | 0 | 0 | 1 | 0 | 0 | 0 | 0 | 0 | 0 | 0 | 0 | 0 | 0 | 0 | 0 | 0 | 0 | 0 | 0 | 0 | TRUE
6.190368945 | 297.8591374 | 0.5 | LiClO4 | mol/l | mol | 0 | 0 | 0 | 0 | 0 | 0 | 1 | 0 | 0 | 0 | 0 | 0 | 0 | 0 | 0 | 0 | 0 | 0 | 0 | 0 | 0 | 0 | 0 | 0 | TRUE
12.56662773 | 392.6380368 | 0.5 | LiBPFPB | mol/l | mol | 0 | 0 | 0 | 0 | 0 | 0 | 1 | 0 | 0 | 0 | 0 | 0 | 0 | 0 | 0 | 0 | 0 | 0 | 0 | 0 | 0 | 0 | 0 | 0 | TRUE
11.93135968 | 387.2529246 | 0.5 | LiBPFPB | mol/l | mol | 0 | 0 | 0 | 0 | 0 | 0 | 1 | 0 | 0 | 0 | 0 | 0 | 0 | 0 | 0 | 0 | 0 | 0 | 0 | 0 | 0 | 0 | 0 | 0 | TRUE
11.32878381 | 382.6225588 | 0.5 | LiBPFPB | mol/l | mol | 0 | 0 | 0 | 0 | 0 | 0 | 1 | 0 | 0 | 0 | 0 | 0 | 0 | 0 | 0 | 0 | 0 | 0 | 0 | 0 | 0 | 0 | 0 | 0 | TRUE
10.67747414 | 377.6553895 | 0.5 | LiBPFPB | mol/l | mol | 0 | 0 | 0 | 0 | 0 | 0 | 1 | 0 | 0 | 0 | 0 | 0 | 0 | 0 | 0 | 0 | 0 | 0 | 0 | 0 | 0 | 0 | 0 | 0 | TRUE
10.06322413 | 372.3816912 | 0.5 | LiBPFPB | mol/l | mol | 0 | 0 | 0 | 0 | 0 | 0 | 1 | 0 | 0 | 0 | 0 | 0 | 0 | 0 | 0 | 0 | 0 | 0 | 0 | 0 | 0 | 0 | 0 | 0 | TRUE
9.531254023 | 367.6752202 | 0.5 | LiBPFPB | mol/l | mol | 0 | 0 | 0 | 0 | 0 | 0 | 1 | 0 | 0 | 0 | 0 | 0 | 0 | 0 | 0 | 0 | 0 | 0 | 0 | 0 | 0 | 0 | 0 | 0 | TRUE
8.939498686 | 363.2236095 | 0.5 | LiBPFPB | mol/l | mol | 0 | 0 | 0 | 0 | 0 | 0 | 1 | 0 | 0 | 0 | 0 | 0 | 0 | 0 | 0 | 0 | 0 | 0 | 0 | 0 | 0 | 0 | 0 | 0 | TRUE
8.425230319 | 358.3426652 | 0.5 | LiBPFPB | mol/l | mol | 0 | 0 | 0 | 0 | 0 | 0 | 1 | 0 | 0 | 0 | 0 | 0 | 0 | 0 | 0 | 0 | 0 | 0 | 0 | 0 | 0 | 0 | 0 | 0 | TRUE
7.805352279 | 353.3308796 | 0.5 | LiBPFPB | mol/l | mol | 0 | 0 | 0 | 0 | 0 | 0 | 1 | 0 | 0 | 0 | 0 | 0 | 0 | 0 | 0 | 0 | 0 | 0 | 0 | 0 | 0 | 0 | 0 | 0 | TRUE
7.337956501 | 348.2045702 | 0.5 | LiBPFPB | mol/l | mol | 0 | 0 | 0 | 0 | 0 | 0 | 1 | 0 | 0 | 0 | 0 | 0 | 0 | 0 | 0 | 0 | 0 | 0 | 0 | 0 | 0 | 0 | 0 | 0 | TRUE
6.881671338 | 343.2248838 | 0.5 | LiBPFPB | mol/l | mol | 0 | 0 | 0 | 0 | 0 | 0 | 1 | 0 | 0 | 0 | 0 | 0 | 0 | 0 | 0 | 0 | 0 | 0 | 0 | 0 | 0 | 0 | 0 | 0 | TRUE
6.422300211 | 338.5049365 | 0.5 | LiBPFPB | mol/l | mol | 0 | 0 | 0 | 0 | 0 | 0 | 1 | 0 | 0 | 0 | 0 | 0 | 0 | 0 | 0 | 0 | 0 | 0 | 0 | 0 | 0 | 0 | 0 | 0 | TRUE
5.949330355 | 333.3333333 | 0.5 | LiBPFPB | mol/l | mol | 0 | 0 | 0 | 0 | 0 | 0 | 1 | 0 | 0 | 0 | 0 | 0 | 0 | 0 | 0 | 0 | 0 | 0 | 0 | 0 | 0 | 0 | 0 | 0 | TRUE
5.511543904 | 328.8797533 | 0.5 | LiBPFPB | mol/l | mol | 0 | 0 | 0 | 0 | 0 | 0 | 1 | 0 | 0 | 0 | 0 | 0 | 0 | 0 | 0 | 0 | 0 | 0 | 0 | 0 | 0 | 0 | 0 | 0 | TRUE
5.055477592 | 323.3411923 | 0.5 | LiBPFPB | mol/l | mol | 0 | 0 | 0 | 0 | 0 | 0 | 1 | 0 | 0 | 0 | 0 | 0 | 0 | 0 | 0 | 0 | 0 | 0 | 0 | 0 | 0 | 0 | 0 | 0 | TRUE
4.648878358 | 318.6193163 | 0.5 | LiBPFPB | mol/l | mol | 0 | 0 | 0 | 0 | 0 | 0 | 1 | 0 | 0 | 0 | 0 | 0 | 0 | 0 | 0 | 0 | 0 | 0 | 0 | 0 | 0 | 0 | 0 | 0 | TRUE
4.243734711 | 314.1361257 | 0.5 | LiBPFPB | mol/l | mol | 0 | 0 | 0 | 0 | 0 | 0 | 1 | 0 | 0 | 0 | 0 | 0 | 0 | 0 | 0 | 0 | 0 | 0 | 0 | 0 | 0 | 0 | 0 | 0 | TRUE
3.854425564 | 308.681672 | 0.5 | LiBPFPB | mol/l | mol | 0 | 0 | 0 | 0 | 0 | 0 | 1 | 0 | 0 | 0 | 0 | 0 | 0 | 0 | 0 | 0 | 0 | 0 | 0 | 0 | 0 | 0 | 0 | 0 | TRUE
3.458258803 | 303.5093266 | 0.5 | LiBPFPB | mol/l | mol | 0 | 0 | 0 | 0 | 0 | 0 | 1 | 0 | 0 | 0 | 0 | 0 | 0 | 0 | 0 | 0 | 0 | 0 | 0 | 0 | 0 | 0 | 0 | 0 | TRUE
3.080564591 | 299.6254682 | 0.5 | LiBPFPB | mol/l | mol | 0 | 0 | 0 | 0 | 0 | 0 | 1 | 0 | 0 | 0 | 0 | 0 | 0 | 0 | 0 | 0 | 0 | 0 | 0 | 0 | 0 | 0 | 0 | 0 | TRUE
16.50621071 | 372.815534 | 0.5 | LiBMB | mol/l | mol | 0 | 0 | 0 | 0 | 0 | 0 | 1 | 0 | 0 | 0 | 0 | 0 | 0 | 0 | 0 | 0 | 0 | 0 | 0 | 0 | 0 | 0 | 0 | 0 | TRUE
15.59499976 | 367.816092 | 0.5 | LiBMB | mol/l | mol | 0 | 0 | 0 | 0 | 0 | 0 | 1 | 0 | 0 | 0 | 0 | 0 | 0 | 0 | 0 | 0 | 0 | 0 | 0 | 0 | 0 | 0 | 0 | 0 | TRUE
14.84276629 | 362.9489603 | 0.5 | LiBMB | mol/l | mol | 0 | 0 | 0 | 0 | 0 | 0 | 1 | 0 | 0 | 0 | 0 | 0 | 0 | 0 | 0 | 0 | 0 | 0 | 0 | 0 | 0 | 0 | 0 | 0 | TRUE
13.8866509 | 358.2089552 | 0.5 | LiBMB | mol/l | mol | 0 | 0 | 0 | 0 | 0 | 0 | 1 | 0 | 0 | 0 | 0 | 0 | 0 | 0 | 0 | 0 | 0 | 0 | 0 | 0 | 0 | 0 | 0 | 0 | TRUE
13.15105365 | 352.6818516 | 0.5 | LiBMB | mol/l | mol | 0 | 0 | 0 | 0 | 0 | 0 | 1 | 0 | 0 | 0 | 0 | 0 | 0 | 0 | 0 | 0 | 0 | 0 | 0 | 0 | 0 | 0 | 0 | 0 | TRUE
12.27334002 | 347.826087 | 0.5 | LiBMB | mol/l | mol | 0 | 0 | 0 | 0 | 0 | 0 | 1 | 0 | 0 | 0 | 0 | 0 | 0 | 0 | 0 | 0 | 0 | 0 | 0 | 0 | 0 | 0 | 0 | 0 | TRUE
11.56669329 | 342.8571429 | 0.5 | LiBMB | mol/l | mol | 0 | 0 | 0 | 0 | 0 | 0 | 1 | 0 | 0 | 0 | 0 | 0 | 0 | 0 | 0 | 0 | 0 | 0 | 0 | 0 | 0 | 0 | 0 | 0 | TRUE
10.79472135 | 338.2663848 | 0.5 | LiBMB | mol/l | mol | 0 | 0 | 0 | 0 | 0 | 0 | 1 | 0 | 0 | 0 | 0 | 0 | 0 | 0 | 0 | 0 | 0 | 0 | 0 | 0 | 0 | 0 | 0 | 0 | TRUE
9.975534391 | 333.3333333 | 0.5 | LiBMB | mol/l | mol | 0 | 0 | 0 | 0 | 0 | 0 | 1 | 0 | 0 | 0 | 0 | 0 | 0 | 0 | 0 | 0 | 0 | 0 | 0 | 0 | 0 | 0 | 0 | 0 | TRUE
9.127348573 | 327.3099216 | 0.5 | LiBMB | mol/l | mol | 0 | 0 | 0 | 0 | 0 | 0 | 1 | 0 | 0 | 0 | 0 | 0 | 0 | 0 | 0 | 0 | 0 | 0 | 0 | 0 | 0 | 0 | 0 | 0 | TRUE
8.393259089 | 322.4722875 | 0.5 | LiBMB | mol/l | mol | 0 | 0 | 0 | 0 | 0 | 0 | 1 | 0 | 0 | 0 | 0 | 0 | 0 | 0 | 0 | 0 | 0 | 0 | 0 | 0 | 0 | 0 | 0 | 0 | TRUE
7.680686594 | 317.9860881 | 0.5 | LiBMB | mol/l | mol | 0 | 0 | 0 | 0 | 0 | 0 | 1 | 0 | 0 | 0 | 0 | 0 | 0 | 0 | 0 | 0 | 0 | 0 | 0 | 0 | 0 | 0 | 0 | 0 | TRUE
7.097182825 | 312.9074316 | 0.5 | LiBMB | mol/l | mol | 0 | 0 | 0 | 0 | 0 | 0 | 1 | 0 | 0 | 0 | 0 | 0 | 0 | 0 | 0 | 0 | 0 | 0 | 0 | 0 | 0 | 0 | 0 | 0 | TRUE
6.462739737 | 308.4832905 | 0.5 | LiBMB | mol/l | mol | 0 | 0 | 0 | 0 | 0 | 0 | 1 | 0 | 0 | 0 | 0 | 0 | 0 | 0 | 0 | 0 | 0 | 0 | 0 | 0 | 0 | 0 | 0 | 0 | TRUE
5.826738557 | 303.030303 | 0.5 | LiBMB | mol/l | mol | 0 | 0 | 0 | 0 | 0 | 0 | 1 | 0 | 0 | 0 | 0 | 0 | 0 | 0 | 0 | 0 | 0 | 0 | 0 | 0 | 0 | 0 | 0 | 0 | TRUE
5.202237311 | 297.9515829 | 0.5 | LiBMB | mol/l | mol | 0 | 0 | 0 | 0 | 0 | 0 | 1 | 0 | 0 | 0 | 0 | 0 | 0 | 0 | 0 | 0 | 0 | 0 | 0 | 0 | 0 | 0 | 0 | 0 | TRUE
18.64188416 | 392.4775143 | 0.5 | LiCF3SO3 | mol/l | mol | 0 | 0 | 0 | 0 | 0 | 0 | 1 | 0 | 0 | 0 | 0 | 0 | 0 | 0 | 0 | 0 | 0 | 0 | 0 | 0 | 0 | 0 | 0 | 0 | TRUE
17.91784117 | 387.2529246 | 0.5 | LiCF3SO3 | mol/l | mol | 0 | 0 | 0 | 0 | 0 | 0 | 1 | 0 | 0 | 0 | 0 | 0 | 0 | 0 | 0 | 0 | 0 | 0 | 0 | 0 | 0 | 0 | 0 | 0 | TRUE
17.26437779 | 382.3178017 | 0.5 | LiCF3SO3 | mol/l | mol | 0 | 0 | 0 | 0 | 0 | 0 | 1 | 0 | 0 | 0 | 0 | 0 | 0 | 0 | 0 | 0 | 0 | 0 | 0 | 0 | 0 | 0 | 0 | 0 | TRUE
16.39183824 | 377.3584906 | 0.5 | LiCF3SO3 | mol/l | mol | 0 | 0 | 0 | 0 | 0 | 0 | 1 | 0 | 0 | 0 | 0 | 0 | 0 | 0 | 0 | 0 | 0 | 0 | 0 | 0 | 0 | 0 | 0 | 0 | TRUE
15.71804374 | 373.540856 | 0.5 | LiCF3SO3 | mol/l | mol | 0 | 0 | 0 | 0 | 0 | 0 | 1 | 0 | 0 | 0 | 0 | 0 | 0 | 0 | 0 | 0 | 0 | 0 | 0 | 0 | 0 | 0 | 0 | 0 | TRUE
14.99579989 | 367.9570717 | 0.5 | LiCF3SO3 | mol/l | mol | 0 | 0 | 0 | 0 | 0 | 0 | 1 | 0 | 0 | 0 | 0 | 0 | 0 | 0 | 0 | 0 | 0 | 0 | 0 | 0 | 0 | 0 | 0 | 0 | TRUE
14.30729074 | 362.9489603 | 0.5 | LiCF3SO3 | mol/l | mol | 0 | 0 | 0 | 0 | 0 | 0 | 1 | 0 | 0 | 0 | 0 | 0 | 0 | 0 | 0 | 0 | 0 | 0 | 0 | 0 | 0 | 0 | 0 | 0 | TRUE
13.58385539 | 358.2089552 | 0.5 | LiCF3SO3 | mol/l | mol | 0 | 0 | 0 | 0 | 0 | 0 | 1 | 0 | 0 | 0 | 0 | 0 | 0 | 0 | 0 | 0 | 0 | 0 | 0 | 0 | 0 | 0 | 0 | 0 | TRUE
12.89667083 | 353.3308796 | 0.5 | LiCF3SO3 | mol/l | mol | 0 | 0 | 0 | 0 | 0 | 0 | 1 | 0 | 0 | 0 | 0 | 0 | 0 | 0 | 0 | 0 | 0 | 0 | 0 | 0 | 0 | 0 | 0 | 0 | TRUE
12.15398031 | 348.0783176 | 0.5 | LiCF3SO3 | mol/l | mol | 0 | 0 | 0 | 0 | 0 | 0 | 1 | 0 | 0 | 0 | 0 | 0 | 0 | 0 | 0 | 0 | 0 | 0 | 0 | 0 | 0 | 0 | 0 | 0 | TRUE
11.51016529 | 342.8571429 | 0.5 | LiCF3SO3 | mol/l | mol | 0 | 0 | 0 | 0 | 0 | 0 | 1 | 0 | 0 | 0 | 0 | 0 | 0 | 0 | 0 | 0 | 0 | 0 | 0 | 0 | 0 | 0 | 0 | 0 | TRUE
10.71445487 | 337.1970495 | 0.5 | LiCF3SO3 | mol/l | mol | 0 | 0 | 0 | 0 | 0 | 0 | 1 | 0 | 0 | 0 | 0 | 0 | 0 | 0 | 0 | 0 | 0 | 0 | 0 | 0 | 0 | 0 | 0 | 0 | TRUE
10.04834216 | 332.6403326 | 0.5 | LiCF3SO3 | mol/l | mol | 0 | 0 | 0 | 0 | 0 | 0 | 1 | 0 | 0 | 0 | 0 | 0 | 0 | 0 | 0 | 0 | 0 | 0 | 0 | 0 | 0 | 0 | 0 | 0 | TRUE
9.469680534 | 327.9808678 | 0.5 | LiCF3SO3 | mol/l | mol | 0 | 0 | 0 | 0 | 0 | 0 | 1 | 0 | 0 | 0 | 0 | 0 | 0 | 0 | 0 | 0 | 0 | 0 | 0 | 0 | 0 | 0 | 0 | 0 | TRUE
8.601395697 | 322.4722875 | 0.5 | LiCF3SO3 | mol/l | mol | 0 | 0 | 0 | 0 | 0 | 0 | 1 | 0 | 0 | 0 | 0 | 0 | 0 | 0 | 0 | 0 | 0 | 0 | 0 | 0 | 0 | 0 | 0 | 0 | TRUE
8.006771724 | 317.4603175 | 0.5 | LiCF3SO3 | mol/l | mol | 0 | 0 | 0 | 0 | 0 | 0 | 1 | 0 | 0 | 0 | 0 | 0 | 0 | 0 | 0 | 0 | 0 | 0 | 0 | 0 | 0 | 0 | 0 | 0 | TRUE
7.380300155 | 312.2966818 | 0.5 | LiCF3SO3 | mol/l | mol | 0 | 0 | 0 | 0 | 0 | 0 | 1 | 0 | 0 | 0 | 0 | 0 | 0 | 0 | 0 | 0 | 0 | 0 | 0 | 0 | 0 | 0 | 0 | 0 | TRUE
6.836691235 | 307.7909586 | 0.5 | LiCF3SO3 | mol/l | mol | 0 | 0 | 0 | 0 | 0 | 0 | 1 | 0 | 0 | 0 | 0 | 0 | 0 | 0 | 0 | 0 | 0 | 0 | 0 | 0 | 0 | 0 | 0 | 0 | TRUE
6.332799594 | 303.030303 | 0.5 | LiCF3SO3 | mol/l | mol | 0 | 0 | 0 | 0 | 0 | 0 | 1 | 0 | 0 | 0 | 0 | 0 | 0 | 0 | 0 | 0 | 0 | 0 | 0 | 0 | 0 | 0 | 0 | 0 | TRUE
5.751698324 | 297.7667494 | 0.5 | LiCF3SO3 | mol/l | mol | 0 | 0 | 0 | 0 | 0 | 0 | 1 | 0 | 0 | 0 | 0 | 0 | 0 | 0 | 0 | 0 | 0 | 0 | 0 | 0 | 0 | 0 | 0 | 0 | TRUE
1.127619048 | 233.15 | 0.454460094 | LiPF6 | mol/kg | w | 0.2 | 0 | 0 | 0.8 | 0 | 0 | 0 | 0 | 0 | 0 | 0 | 0 | 0 | 0 | 0 | 0 | 0 | 0 | 0 | 0 | 0 | 0 | 0 | 0 | TRUE
1.188571429 | 233.15 | 0.621596244 | LiPF6 | mol/kg | w | 0.2 | 0 | 0 | 0.8 | 0 | 0 | 0 | 0 | 0 | 0 | 0 | 0 | 0 | 0 | 0 | 0 | 0 | 0 | 0 | 0 | 0 | 0 | 0 | 0 | TRUE
1.188571429 | 233.15 | 0.766197183 | LiPF6 | mol/kg | w | 0.2 | 0 | 0 | 0.8 | 0 | 0 | 0 | 0 | 0 | 0 | 0 | 0 | 0 | 0 | 0 | 0 | 0 | 0 | 0 | 0 | 0 | 0 | 0 | 0 | TRUE
1.097142857 | 233.15 | 0.914553991 | LiPF6 | mol/kg | w | 0.2 | 0 | 0 | 0.8 | 0 | 0 | 0 | 0 | 0 | 0 | 0 | 0 | 0 | 0 | 0 | 0 | 0 | 0 | 0 | 0 | 0 | 0 | 0 | 0 | TRUE
1.005714286 | 233.15 | 1.111737089 | LiPF6 | mol/kg | w | 0.2 | 0 | 0 | 0.8 | 0 | 0 | 0 | 0 | 0 | 0 | 0 | 0 | 0 | 0 | 0 | 0 | 0 | 0 | 0 | 0 | 0 | 0 | 0 | 0 | TRUE
0.700952381 | 233.15 | 1.399061033 | LiPF6 | mol/kg | w | 0.2 | 0 | 0 | 0.8 | 0 | 0 | 0 | 0 | 0 | 0 | 0 | 0 | 0 | 0 | 0 | 0 | 0 | 0 | 0 | 0 | 0 | 0 | 0 | 0 | TRUE
0.579047619 | 233.15 | 1.590610329 | LiPF6 | mol/kg | w | 0.2 | 0 | 0 | 0.8 | 0 | 0 | 0 | 0 | 0 | 0 | 0 | 0 | 0 | 0 | 0 | 0 | 0 | 0 | 0 | 0 | 0 | 0 | 0 | 0 | TRUE
1.645714286 | 243.15 | 0.454460094 | LiPF6 | mol/kg | w | 0.2 | 0 | 0 | 0.8 | 0 | 0 | 0 | 0 | 0 | 0 | 0 | 0 | 0 | 0 | 0 | 0 | 0 | 0 | 0 | 0 | 0 | 0 | 0 | 0 | TRUE
1.798095238 | 243.15 | 0.621596244 | LiPF6 | mol/kg | w | 0.2 | 0 | 0 | 0.8 | 0 | 0 | 0 | 0 | 0 | 0 | 0 | 0 | 0 | 0 | 0 | 0 | 0 | 0 | 0 | 0 | 0 | 0 | 0 | 0 | TRUE
1.859047619 | 243.15 | 0.768075117 | LiPF6 | mol/kg | w | 0.2 | 0 | 0 | 0.8 | 0 | 0 | 0 | 0 | 0 | 0 | 0 | 0 | 0 | 0 | 0 | 0 | 0 | 0 | 0 | 0 | 0 | 0 | 0 | 0 | TRUE
1.88952381 | 243.15 | 0.912676056 | LiPF6 | mol/kg | w | 0.2 | 0 | 0 | 0.8 | 0 | 0 | 0 | 0 | 0 | 0 | 0 | 0 | 0 | 0 | 0 | 0 | 0 | 0 | 0 | 0 | 0 | 0 | 0 | 0 | TRUE
1.676190476 | 243.15 | 1.107981221 | LiPF6 | mol/kg | w | 0.2 | 0 | 0 | 0.8 | 0 | 0 | 0 | 0 | 0 | 0 | 0 | 0 | 0 | 0 | 0 | 0 | 0 | 0 | 0 | 0 | 0 | 0 | 0 | 0 | TRUE
1.371428571 | 243.15 | 1.402816901 | LiPF6 | mol/kg | w | 0.2 | 0 | 0 | 0.8 | 0 | 0 | 0 | 0 | 0 | 0 | 0 | 0 | 0 | 0 | 0 | 0 | 0 | 0 | 0 | 0 | 0 | 0 | 0 | 0 | TRUE
1.127619048 | 243.15 | 1.588732394 | LiPF6 | mol/kg | w | 0.2 | 0 | 0 | 0.8 | 0 | 0 | 0 | 0 | 0 | 0 | 0 | 0 | 0 | 0 | 0 | 0 | 0 | 0 | 0 | 0 | 0 | 0 | 0 | 0 | TRUE
2.285714286 | 253.15 | 0.45258216 | LiPF6 | mol/kg | w | 0.2 | 0 | 0 | 0.8 | 0 | 0 | 0 | 0 | 0 | 0 | 0 | 0 | 0 | 0 | 0 | 0 | 0 | 0 | 0 | 0 | 0 | 0 | 0 | 0 | TRUE
2.59047619 | 253.15 | 0.621596244 | LiPF6 | mol/kg | w | 0.2 | 0 | 0 | 0.8 | 0 | 0 | 0 | 0 | 0 | 0 | 0 | 0 | 0 | 0 | 0 | 0 | 0 | 0 | 0 | 0 | 0 | 0 | 0 | 0 | TRUE
2.712380952 | 253.15 | 0.766197183 | LiPF6 | mol/kg | w | 0.2 | 0 | 0 | 0.8 | 0 | 0 | 0 | 0 | 0 | 0 | 0 | 0 | 0 | 0 | 0 | 0 | 0 | 0 | 0 | 0 | 0 | 0 | 0 | 0 | TRUE
2.712380952 | 253.15 | 0.910798122 | LiPF6 | mol/kg | w | 0.2 | 0 | 0 | 0.8 | 0 | 0 | 0 | 0 | 0 | 0 | 0 | 0 | 0 | 0 | 0 | 0 | 0 | 0 | 0 | 0 | 0 | 0 | 0 | 0 | TRUE
2.620952381 | 253.15 | 1.107981221 | LiPF6 | mol/kg | w | 0.2 | 0 | 0 | 0.8 | 0 | 0 | 0 | 0 | 0 | 0 | 0 | 0 | 0 | 0 | 0 | 0 | 0 | 0 | 0 | 0 | 0 | 0 | 0 | 0 | TRUE
2.194285714 | 253.15 | 1.399061033 | LiPF6 | mol/kg | w | 0.2 | 0 | 0 | 0.8 | 0 | 0 | 0 | 0 | 0 | 0 | 0 | 0 | 0 | 0 | 0 | 0 | 0 | 0 | 0 | 0 | 0 | 0 | 0 | 0 | TRUE
1.92 | 253.15 | 1.592488263 | LiPF6 | mol/kg | w | 0.2 | 0 | 0 | 0.8 | 0 | 0 | 0 | 0 | 0 | 0 | 0 | 0 | 0 | 0 | 0 | 0 | 0 | 0 | 0 | 0 | 0 | 0 | 0 | 0 | TRUE
2.956190476 | 263.15 | 0.456338028 | LiPF6 | mol/kg | w | 0.2 | 0 | 0 | 0.8 | 0 | 0 | 0 | 0 | 0 | 0 | 0 | 0 | 0 | 0 | 0 | 0 | 0 | 0 | 0 | 0 | 0 | 0 | 0 | 0 | TRUE
3.413333333 | 263.15 | 0.617840376 | LiPF6 | mol/kg | w | 0.2 | 0 | 0 | 0.8 | 0 | 0 | 0 | 0 | 0 | 0 | 0 | 0 | 0 | 0 | 0 | 0 | 0 | 0 | 0 | 0 | 0 | 0 | 0 | 0 | TRUE
3.657142857 | 263.15 | 0.768075117 | LiPF6 | mol/kg | w | 0.2 | 0 | 0 | 0.8 | 0 | 0 | 0 | 0 | 0 | 0 | 0 | 0 | 0 | 0 | 0 | 0 | 0 | 0 | 0 | 0 | 0 | 0 | 0 | 0 | TRUE
3.657142857 | 263.15 | 0.912676056 | LiPF6 | mol/kg | w | 0.2 | 0 | 0 | 0.8 | 0 | 0 | 0 | 0 | 0 | 0 | 0 | 0 | 0 | 0 | 0 | 0 | 0 | 0 | 0 | 0 | 0 | 0 | 0 | 0 | TRUE
3.657142857 | 263.15 | 1.111737089 | LiPF6 | mol/kg | w | 0.2 | 0 | 0 | 0.8 | 0 | 0 | 0 | 0 | 0 | 0 | 0 | 0 | 0 | 0 | 0 | 0 | 0 | 0 | 0 | 0 | 0 | 0 | 0 | 0 | TRUE
2.956190476 | 263.15 | 1.592488263 | LiPF6 | mol/kg | w | 0.2 | 0 | 0 | 0.8 | 0 | 0 | 0 | 0 | 0 | 0 | 0 | 0 | 0 | 0 | 0 | 0 | 0 | 0 | 0 | 0 | 0 | 0 | 0 | 0 | TRUE
3.687619048 | 263.15 | 0.458215962 | LiPF6 | mol/kg | w | 0.2 | 0 | 0 | 0.8 | 0 | 0 | 0 | 0 | 0 | 0 | 0 | 0 | 0 | 0 | 0 | 0 | 0 | 0 | 0 | 0 | 0 | 0 | 0 | 0 | TRUE
4.266666667 | 273.15 | 0.621596244 | LiPF6 | mol/kg | w | 0.2 | 0 | 0 | 0.8 | 0 | 0 | 0 | 0 | 0 | 0 | 0 | 0 | 0 | 0 | 0 | 0 | 0 | 0 | 0 | 0 | 0 | 0 | 0 | 0 | TRUE
4.632380952 | 273.15 | 0.768075117 | LiPF6 | mol/kg | w | 0.2 | 0 | 0 | 0.8 | 0 | 0 | 0 | 0 | 0 | 0 | 0 | 0 | 0 | 0 | 0 | 0 | 0 | 0 | 0 | 0 | 0 | 0 | 0 | 0 | TRUE
4.815238095 | 273.15 | 0.914553991 | LiPF6 | mol/kg | w | 0.2 | 0 | 0 | 0.8 | 0 | 0 | 0 | 0 | 0 | 0 | 0 | 0 | 0 | 0 | 0 | 0 | 0 | 0 | 0 | 0 | 0 | 0 | 0 | 0 | TRUE
4.876190476 | 273.15 | 1.113615023 | LiPF6 | mol/kg | w | 0.2 | 0 | 0 | 0.8 | 0 | 0 | 0 | 0 | 0 | 0 | 0 | 0 | 0 | 0 | 0 | 0 | 0 | 0 | 0 | 0 | 0 | 0 | 0 | 0 | TRUE
4.540952381 | 273.15 | 1.400938967 | LiPF6 | mol/kg | w | 0.2 | 0 | 0 | 0.8 | 0 | 0 | 0 | 0 | 0 | 0 | 0 | 0 | 0 | 0 | 0 | 0 | 0 | 0 | 0 | 0 | 0 | 0 | 0 | 0 | TRUE
4.205714286 | 273.15 | 1.592488263 | LiPF6 | mol/kg | w | 0.2 | 0 | 0 | 0.8 | 0 | 0 | 0 | 0 | 0 | 0 | 0 | 0 | 0 | 0 | 0 | 0 | 0 | 0 | 0 | 0 | 0 | 0 | 0 | 0 | TRUE
4.48 | 273.15 | 0.454460094 | LiPF6 | mol/kg | w | 0.2 | 0 | 0 | 0.8 | 0 | 0 | 0 | 0 | 0 | 0 | 0 | 0 | 0 | 0 | 0 | 0 | 0 | 0 | 0 | 0 | 0 | 0 | 0 | 0 | TRUE
5.241904762 | 283.15 | 0.623474178 | LiPF6 | mol/kg | w | 0.2 | 0 | 0 | 0.8 | 0 | 0 | 0 | 0 | 0 | 0 | 0 | 0 | 0 | 0 | 0 | 0 | 0 | 0 | 0 | 0 | 0 | 0 | 0 | 0 | TRUE
5.699047619 | 283.15 | 0.768075117 | LiPF6 | mol/kg | w | 0.2 | 0 | 0 | 0.8 | 0 | 0 | 0 | 0 | 0 | 0 | 0 | 0 | 0 | 0 | 0 | 0 | 0 | 0 | 0 | 0 | 0 | 0 | 0 | 0 | TRUE
5.973333333 | 283.15 | 0.912676056 | LiPF6 | mol/kg | w | 0.2 | 0 | 0 | 0.8 | 0 | 0 | 0 | 0 | 0 | 0 | 0 | 0 | 0 | 0 | 0 | 0 | 0 | 0 | 0 | 0 | 0 | 0 | 0 | 0 | TRUE
6.125714286 | 283.15 | 1.109859155 | LiPF6 | mol/kg | w | 0.2 | 0 | 0 | 0.8 | 0 | 0 | 0 | 0 | 0 | 0 | 0 | 0 | 0 | 0 | 0 | 0 | 0 | 0 | 0 | 0 | 0 | 0 | 0 | 0 | TRUE
5.851428571 | 283.15 | 1.400938967 | LiPF6 | mol/kg | w | 0.2 | 0 | 0 | 0.8 | 0 | 0 | 0 | 0 | 0 | 0 | 0 | 0 | 0 | 0 | 0 | 0 | 0 | 0 | 0 | 0 | 0 | 0 | 0 | 0 | TRUE
5.516190476 | 283.15 | 1.592488263 | LiPF6 | mol/kg | w | 0.2 | 0 | 0 | 0.8 | 0 | 0 | 0 | 0 | 0 | 0 | 0 | 0 | 0 | 0 | 0 | 0 | 0 | 0 | 0 | 0 | 0 | 0 | 0 | 0 | TRUE
5.211428571 | 283.15 | 0.456338028 | LiPF6 | mol/kg | w | 0.2 | 0 | 0 | 0.8 | 0 | 0 | 0 | 0 | 0 | 0 | 0 | 0 | 0 | 0 | 0 | 0 | 0 | 0 | 0 | 0 | 0 | 0 | 0 | 0 | TRUE
6.217142857 | 293.15 | 0.61971831 | LiPF6 | mol/kg | w | 0.2 | 0 | 0 | 0.8 | 0 | 0 | 0 | 0 | 0 | 0 | 0 | 0 | 0 | 0 | 0 | 0 | 0 | 0 | 0 | 0 | 0 | 0 | 0 | 0 | TRUE
6.765714286 | 293.15 | 0.766197183 | LiPF6 | mol/kg | w | 0.2 | 0 | 0 | 0.8 | 0 | 0 | 0 | 0 | 0 | 0 | 0 | 0 | 0 | 0 | 0 | 0 | 0 | 0 | 0 | 0 | 0 | 0 | 0 | 0 | TRUE
7.161904762 | 293.15 | 0.912676056 | LiPF6 | mol/kg | w | 0.2 | 0 | 0 | 0.8 | 0 | 0 | 0 | 0 | 0 | 0 | 0 | 0 | 0 | 0 | 0 | 0 | 0 | 0 | 0 | 0 | 0 | 0 | 0 | 0 | TRUE
7.466666667 | 293.15 | 1.109859155 | LiPF6 | mol/kg | w | 0.2 | 0 | 0 | 0.8 | 0 | 0 | 0 | 0 | 0 | 0 | 0 | 0 | 0 | 0 | 0 | 0 | 0 | 0 | 0 | 0 | 0 | 0 | 0 | 0 | TRUE
7.283809524 | 293.15 | 1.402816901 | LiPF6 | mol/kg | w | 0.2 | 0 | 0 | 0.8 | 0 | 0 | 0 | 0 | 0 | 0 | 0 | 0 | 0 | 0 | 0 | 0 | 0 | 0 | 0 | 0 | 0 | 0 | 0 | 0 | TRUE
6.948571429 | 293.15 | 1.592488263 | LiPF6 | mol/kg | w | 0.2 | 0 | 0 | 0.8 | 0 | 0 | 0 | 0 | 0 | 0 | 0 | 0 | 0 | 0 | 0 | 0 | 0 | 0 | 0 | 0 | 0 | 0 | 0 | 0 | TRUE
5.942857143 | 293.15 | 0.454460094 | LiPF6 | mol/kg | w | 0.2 | 0 | 0 | 0.8 | 0 | 0 | 0 | 0 | 0 | 0 | 0 | 0 | 0 | 0 | 0 | 0 | 0 | 0 | 0 | 0 | 0 | 0 | 0 | 0 | TRUE
7.161904762 | 303.15 | 0.617840376 | LiPF6 | mol/kg | w | 0.2 | 0 | 0 | 0.8 | 0 | 0 | 0 | 0 | 0 | 0 | 0 | 0 | 0 | 0 | 0 | 0 | 0 | 0 | 0 | 0 | 0 | 0 | 0 | 0 | TRUE
7.862857143 | 303.15 | 0.768075117 | LiPF6 | mol/kg | w | 0.2 | 0 | 0 | 0.8 | 0 | 0 | 0 | 0 | 0 | 0 | 0 | 0 | 0 | 0 | 0 | 0 | 0 | 0 | 0 | 0 | 0 | 0 | 0 | 0 | TRUE
8.441904762 | 303.15 | 0.910798122 | LiPF6 | mol/kg | w | 0.2 | 0 | 0 | 0.8 | 0 | 0 | 0 | 0 | 0 | 0 | 0 | 0 | 0 | 0 | 0 | 0 | 0 | 0 | 0 | 0 | 0 | 0 | 0 | 0 | TRUE
8.746666667 | 303.15 | 1.109859155 | LiPF6 | mol/kg | w | 0.2 | 0 | 0 | 0.8 | 0 | 0 | 0 | 0 | 0 | 0 | 0 | 0 | 0 | 0 | 0 | 0 | 0 | 0 | 0 | 0 | 0 | 0 | 0 | 0 | TRUE
8.746666667 | 303.15 | 1.399061033 | LiPF6 | mol/kg | w | 0.2 | 0 | 0 | 0.8 | 0 | 0 | 0 | 0 | 0 | 0 | 0 | 0 | 0 | 0 | 0 | 0 | 0 | 0 | 0 | 0 | 0 | 0 | 0 | 0 | TRUE
8.472380952 | 303.15 | 1.590610329 | LiPF6 | mol/kg | w | 0.2 | 0 | 0 | 0.8 | 0 | 0 | 0 | 0 | 0 | 0 | 0 | 0 | 0 | 0 | 0 | 0 | 0 | 0 | 0 | 0 | 0 | 0 | 0 | 0 | TRUE
6.765714286 | 303.15 | 0.454460094 | LiPF6 | mol/kg | w | 0.2 | 0 | 0 | 0.8 | 0 | 0 | 0 | 0 | 0 | 0 | 0 | 0 | 0 | 0 | 0 | 0 | 0 | 0 | 0 | 0 | 0 | 0 | 0 | 0 | TRUE
8.106666667 | 313.15 | 0.621596244 | LiPF6 | mol/kg | w | 0.2 | 0 | 0 | 0.8 | 0 | 0 | 0 | 0 | 0 | 0 | 0 | 0 | 0 | 0 | 0 | 0 | 0 | 0 | 0 | 0 | 0 | 0 | 0 | 0 | TRUE
8.96 | 313.15 | 0.766197183 | LiPF6 | mol/kg | w | 0.2 | 0 | 0 | 0.8 | 0 | 0 | 0 | 0 | 0 | 0 | 0 | 0 | 0 | 0 | 0 | 0 | 0 | 0 | 0 | 0 | 0 | 0 | 0 | 0 | TRUE
9.56952381 | 313.15 | 0.912676056 | LiPF6 | mol/kg | w | 0.2 | 0 | 0 | 0.8 | 0 | 0 | 0 | 0 | 0 | 0 | 0 | 0 | 0 | 0 | 0 | 0 | 0 | 0 | 0 | 0 | 0 | 0 | 0 | 0 | TRUE
10.08761905 | 313.15 | 1.111737089 | LiPF6 | mol/kg | w | 0.2 | 0 | 0 | 0.8 | 0 | 0 | 0 | 0 | 0 | 0 | 0 | 0 | 0 | 0 | 0 | 0 | 0 | 0 | 0 | 0 | 0 | 0 | 0 | 0 | TRUE
10.20952381 | 313.15 | 1.400938967 | LiPF6 | mol/kg | w | 0.2 | 0 | 0 | 0.8 | 0 | 0 | 0 | 0 | 0 | 0 | 0 | 0 | 0 | 0 | 0 | 0 | 0 | 0 | 0 | 0 | 0 | 0 | 0 | 0 | TRUE
10.05714286 | 313.15 | 1.590610329 | LiPF6 | mol/kg | w | 0.2 | 0 | 0 | 0.8 | 0 | 0 | 0 | 0 | 0 | 0 | 0 | 0 | 0 | 0 | 0 | 0 | 0 | 0 | 0 | 0 | 0 | 0 | 0 | 0 | TRUE
7.466666667 | 313.15 | 0.454460094 | LiPF6 | mol/kg | w | 0.2 | 0 | 0 | 0.8 | 0 | 0 | 0 | 0 | 0 | 0 | 0 | 0 | 0 | 0 | 0 | 0 | 0 | 0 | 0 | 0 | 0 | 0 | 0 | 0 | TRUE
8.99047619 | 323.15 | 0.61971831 | LiPF6 | mol/kg | w | 0.2 | 0 | 0 | 0.8 | 0 | 0 | 0 | 0 | 0 | 0 | 0 | 0 | 0 | 0 | 0 | 0 | 0 | 0 | 0 | 0 | 0 | 0 | 0 | 0 | TRUE
10.02666667 | 323.15 | 0.768075117 | LiPF6 | mol/kg | w | 0.2 | 0 | 0 | 0.8 | 0 | 0 | 0 | 0 | 0 | 0 | 0 | 0 | 0 | 0 | 0 | 0 | 0 | 0 | 0 | 0 | 0 | 0 | 0 | 0 | TRUE
10.75809524 | 323.15 | 0.914553991 | LiPF6 | mol/kg | w | 0.2 | 0 | 0 | 0.8 | 0 | 0 | 0 | 0 | 0 | 0 | 0 | 0 | 0 | 0 | 0 | 0 | 0 | 0 | 0 | 0 | 0 | 0 | 0 | 0 | TRUE
11.36761905 | 323.15 | 1.109859155 | LiPF6 | mol/kg | w | 0.2 | 0 | 0 | 0.8 | 0 | 0 | 0 | 0 | 0 | 0 | 0 | 0 | 0 | 0 | 0 | 0 | 0 | 0 | 0 | 0 | 0 | 0 | 0 | 0 | TRUE
11.70285714 | 323.15 | 1.399061033 | LiPF6 | mol/kg | w | 0.2 | 0 | 0 | 0.8 | 0 | 0 | 0 | 0 | 0 | 0 | 0 | 0 | 0 | 0 | 0 | 0 | 0 | 0 | 0 | 0 | 0 | 0 | 0 | 0 | TRUE
11.58095238 | 323.15 | 1.592488263 | LiPF6 | mol/kg | w | 0.2 | 0 | 0 | 0.8 | 0 | 0 | 0 | 0 | 0 | 0 | 0 | 0 | 0 | 0 | 0 | 0 | 0 | 0 | 0 | 0 | 0 | 0 | 0 | 0 | TRUE
8.228571429 | 323.15 | 0.454460094 | LiPF6 | mol/kg | w | 0.2 | 0 | 0 | 0.8 | 0 | 0 | 0 | 0 | 0 | 0 | 0 | 0 | 0 | 0 | 0 | 0 | 0 | 0 | 0 | 0 | 0 | 0 | 0 | 0 | TRUE
9.813333333 | 333.15 | 0.61971831 | LiPF6 | mol/kg | w | 0.2 | 0 | 0 | 0.8 | 0 | 0 | 0 | 0 | 0 | 0 | 0 | 0 | 0 | 0 | 0 | 0 | 0 | 0 | 0 | 0 | 0 | 0 | 0 | 0 | TRUE
11.06285714 | 333.15 | 0.766197183 | LiPF6 | mol/kg | w | 0.2 | 0 | 0 | 0.8 | 0 | 0 | 0 | 0 | 0 | 0 | 0 | 0 | 0 | 0 | 0 | 0 | 0 | 0 | 0 | 0 | 0 | 0 | 0 | 0 | TRUE
11.88571429 | 333.15 | 0.912676056 | LiPF6 | mol/kg | w | 0.2 | 0 | 0 | 0.8 | 0 | 0 | 0 | 0 | 0 | 0 | 0 | 0 | 0 | 0 | 0 | 0 | 0 | 0 | 0 | 0 | 0 | 0 | 0 | 0 | TRUE
12.64761905 | 333.15 | 1.107981221 | LiPF6 | mol/kg | w | 0.2 | 0 | 0 | 0.8 | 0 | 0 | 0 | 0 | 0 | 0 | 0 | 0 | 0 | 0 | 0 | 0 | 0 | 0 | 0 | 0 | 0 | 0 | 0 | 0 | TRUE
13.16571429 | 333.15 | 1.400938967 | LiPF6 | mol/kg | w | 0.2 | 0 | 0 | 0.8 | 0 | 0 | 0 | 0 | 0 | 0 | 0 | 0 | 0 | 0 | 0 | 0 | 0 | 0 | 0 | 0 | 0 | 0 | 0 | 0 | TRUE
13.1047619 | 333.15 | 1.590610329 | LiPF6 | mol/kg | w | 0.2 | 0 | 0 | 0.8 | 0 | 0 | 0 | 0 | 0 | 0 | 0 | 0 | 0 | 0 | 0 | 0 | 0 | 0 | 0 | 0 | 0 | 0 | 0 | 0 | TRUE
3.260952381 | 333.15 | 1.402816901 | LiPF6 | mol/kg | w | 0.2 | 0 | 0 | 0.8 | 0 | 0 | 0 | 0 | 0 | 0 | 0 | 0 | 0 | 0 | 0 | 0 | 0 | 0 | 0 | 0 | 0 | 0 | 0 | 0 | TRUE
1.24952381 | 233.15 | 0.442990654 | LiPF6 | mol/kg | w | 0.3 | 0 | 0 | 0.7 | 0 | 0 | 0 | 0 | 0 | 0 | 0 | 0 | 0 | 0 | 0 | 0 | 0 | 0 | 0 | 0 | 0 | 0 | 0 | 0 | TRUE
1.24952381 | 233.15 | 0.614953271 | LiPF6 | mol/kg | w | 0.3 | 0 | 0 | 0.7 | 0 | 0 | 0 | 0 | 0 | 0 | 0 | 0 | 0 | 0 | 0 | 0 | 0 | 0 | 0 | 0 | 0 | 0 | 0 | 0 | TRUE
1.28 | 233.15 | 0.762616822 | LiPF6 | mol/kg | w | 0.3 | 0 | 0 | 0.7 | 0 | 0 | 0 | 0 | 0 | 0 | 0 | 0 | 0 | 0 | 0 | 0 | 0 | 0 | 0 | 0 | 0 | 0 | 0 | 0 | TRUE
1.097142857 | 233.15 | 0.917757009 | LiPF6 | mol/kg | w | 0.3 | 0 | 0 | 0.7 | 0 | 0 | 0 | 0 | 0 | 0 | 0 | 0 | 0 | 0 | 0 | 0 | 0 | 0 | 0 | 0 | 0 | 0 | 0 | 0 | TRUE
0.822857143 | 233.15 | 1.114018692 | LiPF6 | mol/kg | w | 0.3 | 0 | 0 | 0.7 | 0 | 0 | 0 | 0 | 0 | 0 | 0 | 0 | 0 | 0 | 0 | 0 | 0 | 0 | 0 | 0 | 0 | 0 | 0 | 0 | TRUE
0.67047619 | 233.15 | 1.26728972 | LiPF6 | mol/kg | w | 0.3 | 0 | 0 | 0.7 | 0 | 0 | 0 | 0 | 0 | 0 | 0 | 0 | 0 | 0 | 0 | 0 | 0 | 0 | 0 | 0 | 0 | 0 | 0 | 0 | TRUE
0.579047619 | 233.15 | 1.41682243 | LiPF6 | mol/kg | w | 0.3 | 0 | 0 | 0.7 | 0 | 0 | 0 | 0 | 0 | 0 | 0 | 0 | 0 | 0 | 0 | 0 | 0 | 0 | 0 | 0 | 0 | 0 | 0 | 0 | TRUE
0.365714286 | 233.15 | 1.611214953 | LiPF6 | mol/kg | w | 0.3 | 0 | 0 | 0.7 | 0 | 0 | 0 | 0 | 0 | 0 | 0 | 0 | 0 | 0 | 0 | 0 | 0 | 0 | 0 | 0 | 0 | 0 | 0 | 0 | TRUE
1.88952381 | 243.15 | 0.442990654 | LiPF6 | mol/kg | w | 0.3 | 0 | 0 | 0.7 | 0 | 0 | 0 | 0 | 0 | 0 | 0 | 0 | 0 | 0 | 0 | 0 | 0 | 0 | 0 | 0 | 0 | 0 | 0 | 0 | TRUE
2.011428571 | 243.15 | 0.613084112 | LiPF6 | mol/kg | w | 0.3 | 0 | 0 | 0.7 | 0 | 0 | 0 | 0 | 0 | 0 | 0 | 0 | 0 | 0 | 0 | 0 | 0 | 0 | 0 | 0 | 0 | 0 | 0 | 0 | TRUE
1.980952381 | 243.15 | 0.762616822 | LiPF6 | mol/kg | w | 0.3 | 0 | 0 | 0.7 | 0 | 0 | 0 | 0 | 0 | 0 | 0 | 0 | 0 | 0 | 0 | 0 | 0 | 0 | 0 | 0 | 0 | 0 | 0 | 0 | TRUE
1.828571429 | 243.15 | 0.917757009 | LiPF6 | mol/kg | w | 0.3 | 0 | 0 | 0.7 | 0 | 0 | 0 | 0 | 0 | 0 | 0 | 0 | 0 | 0 | 0 | 0 | 0 | 0 | 0 | 0 | 0 | 0 | 0 | 0 | TRUE
1.523809524 | 243.15 | 1.112149533 | LiPF6 | mol/kg | w | 0.3 | 0 | 0 | 0.7 | 0 | 0 | 0 | 0 | 0 | 0 | 0 | 0 | 0 | 0 | 0 | 0 | 0 | 0 | 0 | 0 | 0 | 0 | 0 | 0 | TRUE
1.401904762 | 243.15 | 1.265420561 | LiPF6 | mol/kg | w | 0.3 | 0 | 0 | 0.7 | 0 | 0 | 0 | 0 | 0 | 0 | 0 | 0 | 0 | 0 | 0 | 0 | 0 | 0 | 0 | 0 | 0 | 0 | 0 | 0 | TRUE
1.127619048 | 243.15 | 1.41682243 | LiPF6 | mol/kg | w | 0.3 | 0 | 0 | 0.7 | 0 | 0 | 0 | 0 | 0 | 0 | 0 | 0 | 0 | 0 | 0 | 0 | 0 | 0 | 0 | 0 | 0 | 0 | 0 | 0 | TRUE
0.853333333 | 243.15 | 1.611214953 | LiPF6 | mol/kg | w | 0.3 | 0 | 0 | 0.7 | 0 | 0 | 0 | 0 | 0 | 0 | 0 | 0 | 0 | 0 | 0 | 0 | 0 | 0 | 0 | 0 | 0 | 0 | 0 | 0 | TRUE
2.651428571 | 253.15 | 0.444859813 | LiPF6 | mol/kg | w | 0.3 | 0 | 0 | 0.7 | 0 | 0 | 0 | 0 | 0 | 0 | 0 | 0 | 0 | 0 | 0 | 0 | 0 | 0 | 0 | 0 | 0 | 0 | 0 | 0 | TRUE
2.864761905 | 253.15 | 0.613084112 | LiPF6 | mol/kg | w | 0.3 | 0 | 0 | 0.7 | 0 | 0 | 0 | 0 | 0 | 0 | 0 | 0 | 0 | 0 | 0 | 0 | 0 | 0 | 0 | 0 | 0 | 0 | 0 | 0 | TRUE
2.925714286 | 253.15 | 0.760747664 | LiPF6 | mol/kg | w | 0.3 | 0 | 0 | 0.7 | 0 | 0 | 0 | 0 | 0 | 0 | 0 | 0 | 0 | 0 | 0 | 0 | 0 | 0 | 0 | 0 | 0 | 0 | 0 | 0 | TRUE
2.803809524 | 253.15 | 0.91588785 | LiPF6 | mol/kg | w | 0.3 | 0 | 0 | 0.7 | 0 | 0 | 0 | 0 | 0 | 0 | 0 | 0 | 0 | 0 | 0 | 0 | 0 | 0 | 0 | 0 | 0 | 0 | 0 | 0 | TRUE
2.499047619 | 253.15 | 1.112149533 | LiPF6 | mol/kg | w | 0.3 | 0 | 0 | 0.7 | 0 | 0 | 0 | 0 | 0 | 0 | 0 | 0 | 0 | 0 | 0 | 0 | 0 | 0 | 0 | 0 | 0 | 0 | 0 | 0 | TRUE
2.255238095 | 253.15 | 1.265420561 | LiPF6 | mol/kg | w | 0.3 | 0 | 0 | 0.7 | 0 | 0 | 0 | 0 | 0 | 0 | 0 | 0 | 0 | 0 | 0 | 0 | 0 | 0 | 0 | 0 | 0 | 0 | 0 | 0 | TRUE
2.011428571 | 253.15 | 1.414953271 | LiPF6 | mol/kg | w | 0.3 | 0 | 0 | 0.7 | 0 | 0 | 0 | 0 | 0 | 0 | 0 | 0 | 0 | 0 | 0 | 0 | 0 | 0 | 0 | 0 | 0 | 0 | 0 | 0 | TRUE
1.584761905 | 253.15 | 1.611214953 | LiPF6 | mol/kg | w | 0.3 | 0 | 0 | 0.7 | 0 | 0 | 0 | 0 | 0 | 0 | 0 | 0 | 0 | 0 | 0 | 0 | 0 | 0 | 0 | 0 | 0 | 0 | 0 | 0 | TRUE
3.504761905 | 263.15 | 0.444859813 | LiPF6 | mol/kg | w | 0.3 | 0 | 0 | 0.7 | 0 | 0 | 0 | 0 | 0 | 0 | 0 | 0 | 0 | 0 | 0 | 0 | 0 | 0 | 0 | 0 | 0 | 0 | 0 | 0 | TRUE
3.87047619 | 263.15 | 0.614953271 | LiPF6 | mol/kg | w | 0.3 | 0 | 0 | 0.7 | 0 | 0 | 0 | 0 | 0 | 0 | 0 | 0 | 0 | 0 | 0 | 0 | 0 | 0 | 0 | 0 | 0 | 0 | 0 | 0 | TRUE
3.992380952 | 263.15 | 0.762616822 | LiPF6 | mol/kg | w | 0.3 | 0 | 0 | 0.7 | 0 | 0 | 0 | 0 | 0 | 0 | 0 | 0 | 0 | 0 | 0 | 0 | 0 | 0 | 0 | 0 | 0 | 0 | 0 | 0 | TRUE
3.961904762 | 263.15 | 0.914018692 | LiPF6 | mol/kg | w | 0.3 | 0 | 0 | 0.7 | 0 | 0 | 0 | 0 | 0 | 0 | 0 | 0 | 0 | 0 | 0 | 0 | 0 | 0 | 0 | 0 | 0 | 0 | 0 | 0 | TRUE
3.657142857 | 263.15 | 1.110280374 | LiPF6 | mol/kg | w | 0.3 | 0 | 0 | 0.7 | 0 | 0 | 0 | 0 | 0 | 0 | 0 | 0 | 0 | 0 | 0 | 0 | 0 | 0 | 0 | 0 | 0 | 0 | 0 | 0 | TRUE
3.413333333 | 263.15 | 1.263551402 | LiPF6 | mol/kg | w | 0.3 | 0 | 0 | 0.7 | 0 | 0 | 0 | 0 | 0 | 0 | 0 | 0 | 0 | 0 | 0 | 0 | 0 | 0 | 0 | 0 | 0 | 0 | 0 | 0 | TRUE
3.108571429 | 263.15 | 1.41682243 | LiPF6 | mol/kg | w | 0.3 | 0 | 0 | 0.7 | 0 | 0 | 0 | 0 | 0 | 0 | 0 | 0 | 0 | 0 | 0 | 0 | 0 | 0 | 0 | 0 | 0 | 0 | 0 | 0 | TRUE
2.651428571 | 263.15 | 1.611214953 | LiPF6 | mol/kg | w | 0.3 | 0 | 0 | 0.7 | 0 | 0 | 0 | 0 | 0 | 0 | 0 | 0 | 0 | 0 | 0 | 0 | 0 | 0 | 0 | 0 | 0 | 0 | 0 | 0 | TRUE
4.44952381 | 273.15 | 0.444859813 | LiPF6 | mol/kg | w | 0.3 | 0 | 0 | 0.7 | 0 | 0 | 0 | 0 | 0 | 0 | 0 | 0 | 0 | 0 | 0 | 0 | 0 | 0 | 0 | 0 | 0 | 0 | 0 | 0 | TRUE
4.998095238 | 273.15 | 0.614953271 | LiPF6 | mol/kg | w | 0.3 | 0 | 0 | 0.7 | 0 | 0 | 0 | 0 | 0 | 0 | 0 | 0 | 0 | 0 | 0 | 0 | 0 | 0 | 0 | 0 | 0 | 0 | 0 | 0 | TRUE
5.15047619 | 273.15 | 0.762616822 | LiPF6 | mol/kg | w | 0.3 | 0 | 0 | 0.7 | 0 | 0 | 0 | 0 | 0 | 0 | 0 | 0 | 0 | 0 | 0 | 0 | 0 | 0 | 0 | 0 | 0 | 0 | 0 | 0 | TRUE
5.302857143 | 273.15 | 0.917757009 | LiPF6 | mol/kg | w | 0.3 | 0 | 0 | 0.7 | 0 | 0 | 0 | 0 | 0 | 0 | 0 | 0 | 0 | 0 | 0 | 0 | 0 | 0 | 0 | 0 | 0 | 0 | 0 | 0 | TRUE
4.998095238 | 273.15 | 1.112149533 | LiPF6 | mol/kg | w | 0.3 | 0 | 0 | 0.7 | 0 | 0 | 0 | 0 | 0 | 0 | 0 | 0 | 0 | 0 | 0 | 0 | 0 | 0 | 0 | 0 | 0 | 0 | 0 | 0 | TRUE
4.754285714 | 273.15 | 1.26728972 | LiPF6 | mol/kg | w | 0.3 | 0 | 0 | 0.7 | 0 | 0 | 0 | 0 | 0 | 0 | 0 | 0 | 0 | 0 | 0 | 0 | 0 | 0 | 0 | 0 | 0 | 0 | 0 | 0 | TRUE
4.388571429 | 273.15 | 1.414953271 | LiPF6 | mol/kg | w | 0.3 | 0 | 0 | 0.7 | 0 | 0 | 0 | 0 | 0 | 0 | 0 | 0 | 0 | 0 | 0 | 0 | 0 | 0 | 0 | 0 | 0 | 0 | 0 | 0 | TRUE
3.84 | 273.15 | 1.611214953 | LiPF6 | mol/kg | w | 0.3 | 0 | 0 | 0.7 | 0 | 0 | 0 | 0 | 0 | 0 | 0 | 0 | 0 | 0 | 0 | 0 | 0 | 0 | 0 | 0 | 0 | 0 | 0 | 0 | TRUE
5.485714286 | 283.15 | 0.444859813 | LiPF6 | mol/kg | w | 0.3 | 0 | 0 | 0.7 | 0 | 0 | 0 | 0 | 0 | 0 | 0 | 0 | 0 | 0 | 0 | 0 | 0 | 0 | 0 | 0 | 0 | 0 | 0 | 0 | TRUE
6.156190476 | 283.15 | 0.614953271 | LiPF6 | mol/kg | w | 0.3 | 0 | 0 | 0.7 | 0 | 0 | 0 | 0 | 0 | 0 | 0 | 0 | 0 | 0 | 0 | 0 | 0 | 0 | 0 | 0 | 0 | 0 | 0 | 0 | TRUE
6.43047619 | 283.15 | 0.762616822 | LiPF6 | mol/kg | w | 0.3 | 0 | 0 | 0.7 | 0 | 0 | 0 | 0 | 0 | 0 | 0 | 0 | 0 | 0 | 0 | 0 | 0 | 0 | 0 | 0 | 0 | 0 | 0 | 0 | TRUE
6.704761905 | 283.15 | 0.917757009 | LiPF6 | mol/kg | w | 0.3 | 0 | 0 | 0.7 | 0 | 0 | 0 | 0 | 0 | 0 | 0 | 0 | 0 | 0 | 0 | 0 | 0 | 0 | 0 | 0 | 0 | 0 | 0 | 0 | TRUE
6.460952381 | 283.15 | 1.112149533 | LiPF6 | mol/kg | w | 0.3 | 0 | 0 | 0.7 | 0 | 0 | 0 | 0 | 0 | 0 | 0 | 0 | 0 | 0 | 0 | 0 | 0 | 0 | 0 | 0 | 0 | 0 | 0 | 0 | TRUE
6.217142857 | 283.15 | 1.265420561 | LiPF6 | mol/kg | w | 0.3 | 0 | 0 | 0.7 | 0 | 0 | 0 | 0 | 0 | 0 | 0 | 0 | 0 | 0 | 0 | 0 | 0 | 0 | 0 | 0 | 0 | 0 | 0 | 0 | TRUE
5.912380952 | 283.15 | 1.414953271 | LiPF6 | mol/kg | w | 0.3 | 0 | 0 | 0.7 | 0 | 0 | 0 | 0 | 0 | 0 | 0 | 0 | 0 | 0 | 0 | 0 | 0 | 0 | 0 | 0 | 0 | 0 | 0 | 0 | TRUE
5.333333333 | 283.15 | 1.613084112 | LiPF6 | mol/kg | w | 0.3 | 0 | 0 | 0.7 | 0 | 0 | 0 | 0 | 0 | 0 | 0 | 0 | 0 | 0 | 0 | 0 | 0 | 0 | 0 | 0 | 0 | 0 | 0 | 0 | TRUE
6.43047619 | 293.15 | 0.442990654 | LiPF6 | mol/kg | w | 0.3 | 0 | 0 | 0.7 | 0 | 0 | 0 | 0 | 0 | 0 | 0 | 0 | 0 | 0 | 0 | 0 | 0 | 0 | 0 | 0 | 0 | 0 | 0 | 0 | TRUE
7.375238095 | 293.15 | 0.614953271 | LiPF6 | mol/kg | w | 0.3 | 0 | 0 | 0.7 | 0 | 0 | 0 | 0 | 0 | 0 | 0 | 0 | 0 | 0 | 0 | 0 | 0 | 0 | 0 | 0 | 0 | 0 | 0 | 0 | TRUE
7.740952381 | 293.15 | 0.762616822 | LiPF6 | mol/kg | w | 0.3 | 0 | 0 | 0.7 | 0 | 0 | 0 | 0 | 0 | 0 | 0 | 0 | 0 | 0 | 0 | 0 | 0 | 0 | 0 | 0 | 0 | 0 | 0 | 0 | TRUE
8.137142857 | 293.15 | 0.917757009 | LiPF6 | mol/kg | w | 0.3 | 0 | 0 | 0.7 | 0 | 0 | 0 | 0 | 0 | 0 | 0 | 0 | 0 | 0 | 0 | 0 | 0 | 0 | 0 | 0 | 0 | 0 | 0 | 0 | TRUE
8.015238095 | 293.15 | 1.110280374 | LiPF6 | mol/kg | w | 0.3 | 0 | 0 | 0.7 | 0 | 0 | 0 | 0 | 0 | 0 | 0 | 0 | 0 | 0 | 0 | 0 | 0 | 0 | 0 | 0 | 0 | 0 | 0 | 0 | TRUE
7.832380952 | 293.15 | 1.26728972 | LiPF6 | mol/kg | w | 0.3 | 0 | 0 | 0.7 | 0 | 0 | 0 | 0 | 0 | 0 | 0 | 0 | 0 | 0 | 0 | 0 | 0 | 0 | 0 | 0 | 0 | 0 | 0 | 0 | TRUE
7.466666667 | 293.15 | 1.413084112 | LiPF6 | mol/kg | w | 0.3 | 0 | 0 | 0.7 | 0 | 0 | 0 | 0 | 0 | 0 | 0 | 0 | 0 | 0 | 0 | 0 | 0 | 0 | 0 | 0 | 0 | 0 | 0 | 0 | TRUE
6.918095238 | 293.15 | 1.611214953 | LiPF6 | mol/kg | w | 0.3 | 0 | 0 | 0.7 | 0 | 0 | 0 | 0 | 0 | 0 | 0 | 0 | 0 | 0 | 0 | 0 | 0 | 0 | 0 | 0 | 0 | 0 | 0 | 0 | TRUE
7.527619048 | 303.15 | 0.442990654 | LiPF6 | mol/kg | w | 0.3 | 0 | 0 | 0.7 | 0 | 0 | 0 | 0 | 0 | 0 | 0 | 0 | 0 | 0 | 0 | 0 | 0 | 0 | 0 | 0 | 0 | 0 | 0 | 0 | TRUE
8.624761905 | 303.15 | 0.614953271 | LiPF6 | mol/kg | w | 0.3 | 0 | 0 | 0.7 | 0 | 0 | 0 | 0 | 0 | 0 | 0 | 0 | 0 | 0 | 0 | 0 | 0 | 0 | 0 | 0 | 0 | 0 | 0 | 0 | TRUE
9.081904762 | 303.15 | 0.762616822 | LiPF6 | mol/kg | w | 0.3 | 0 | 0 | 0.7 | 0 | 0 | 0 | 0 | 0 | 0 | 0 | 0 | 0 | 0 | 0 | 0 | 0 | 0 | 0 | 0 | 0 | 0 | 0 | 0 | TRUE
9.660952381 | 303.15 | 0.917757009 | LiPF6 | mol/kg | w | 0.3 | 0 | 0 | 0.7 | 0 | 0 | 0 | 0 | 0 | 0 | 0 | 0 | 0 | 0 | 0 | 0 | 0 | 0 | 0 | 0 | 0 | 0 | 0 | 0 | TRUE
9.660952381 | 303.15 | 1.110280374 | LiPF6 | mol/kg | w | 0.3 | 0 | 0 | 0.7 | 0 | 0 | 0 | 0 | 0 | 0 | 0 | 0 | 0 | 0 | 0 | 0 | 0 | 0 | 0 | 0 | 0 | 0 | 0 | 0 | TRUE
9.539047619 | 303.15 | 1.265420561 | LiPF6 | mol/kg | w | 0.3 | 0 | 0 | 0.7 | 0 | 0 | 0 | 0 | 0 | 0 | 0 | 0 | 0 | 0 | 0 | 0 | 0 | 0 | 0 | 0 | 0 | 0 | 0 | 0 | TRUE
9.203809524 | 303.15 | 1.411214953 | LiPF6 | mol/kg | w | 0.3 | 0 | 0 | 0.7 | 0 | 0 | 0 | 0 | 0 | 0 | 0 | 0 | 0 | 0 | 0 | 0 | 0 | 0 | 0 | 0 | 0 | 0 | 0 | 0 | TRUE
8.655238095 | 303.15 | 1.611214953 | LiPF6 | mol/kg | w | 0.3 | 0 | 0 | 0.7 | 0 | 0 | 0 | 0 | 0 | 0 | 0 | 0 | 0 | 0 | 0 | 0 | 0 | 0 | 0 | 0 | 0 | 0 | 0 | 0 | TRUE
8.563809524 | 313.15 | 0.444859813 | LiPF6 | mol/kg | w | 0.3 | 0 | 0 | 0.7 | 0 | 0 | 0 | 0 | 0 | 0 | 0 | 0 | 0 | 0 | 0 | 0 | 0 | 0 | 0 | 0 | 0 | 0 | 0 | 0 | TRUE
9.813333333 | 313.15 | 0.61682243 | LiPF6 | mol/kg | w | 0.3 | 0 | 0 | 0.7 | 0 | 0 | 0 | 0 | 0 | 0 | 0 | 0 | 0 | 0 | 0 | 0 | 0 | 0 | 0 | 0 | 0 | 0 | 0 | 0 | TRUE
10.36190476 | 313.15 | 0.760747664 | LiPF6 | mol/kg | w | 0.3 | 0 | 0 | 0.7 | 0 | 0 | 0 | 0 | 0 | 0 | 0 | 0 | 0 | 0 | 0 | 0 | 0 | 0 | 0 | 0 | 0 | 0 | 0 | 0 | TRUE
11.24571429 | 313.15 | 0.917757009 | LiPF6 | mol/kg | w | 0.3 | 0 | 0 | 0.7 | 0 | 0 | 0 | 0 | 0 | 0 | 0 | 0 | 0 | 0 | 0 | 0 | 0 | 0 | 0 | 0 | 0 | 0 | 0 | 0 | TRUE
11.24571429 | 313.15 | 1.110280374 | LiPF6 | mol/kg | w | 0.3 | 0 | 0 | 0.7 | 0 | 0 | 0 | 0 | 0 | 0 | 0 | 0 | 0 | 0 | 0 | 0 | 0 | 0 | 0 | 0 | 0 | 0 | 0 | 0 | TRUE
11.2152381 | 313.15 | 1.263551402 | LiPF6 | mol/kg | w | 0.3 | 0 | 0 | 0.7 | 0 | 0 | 0 | 0 | 0 | 0 | 0 | 0 | 0 | 0 | 0 | 0 | 0 | 0 | 0 | 0 | 0 | 0 | 0 | 0 | TRUE
10.97142857 | 313.15 | 1.414953271 | LiPF6 | mol/kg | w | 0.3 | 0 | 0 | 0.7 | 0 | 0 | 0 | 0 | 0 | 0 | 0 | 0 | 0 | 0 | 0 | 0 | 0 | 0 | 0 | 0 | 0 | 0 | 0 | 0 | TRUE
10.45333333 | 313.15 | 1.611214953 | LiPF6 | mol/kg | w | 0.3 | 0 | 0 | 0.7 | 0 | 0 | 0 | 0 | 0 | 0 | 0 | 0 | 0 | 0 | 0 | 0 | 0 | 0 | 0 | 0 | 0 | 0 | 0 | 0 | TRUE
9.539047619 | 323.15 | 0.442990654 | LiPF6 | mol/kg | w | 0.3 | 0 | 0 | 0.7 | 0 | 0 | 0 | 0 | 0 | 0 | 0 | 0 | 0 | 0 | 0 | 0 | 0 | 0 | 0 | 0 | 0 | 0 | 0 | 0 | TRUE
11.03238095 | 323.15 | 0.613084112 | LiPF6 | mol/kg | w | 0.3 | 0 | 0 | 0.7 | 0 | 0 | 0 | 0 | 0 | 0 | 0 | 0 | 0 | 0 | 0 | 0 | 0 | 0 | 0 | 0 | 0 | 0 | 0 | 0 | TRUE
11.67238095 | 323.15 | 0.762616822 | LiPF6 | mol/kg | w | 0.3 | 0 | 0 | 0.7 | 0 | 0 | 0 | 0 | 0 | 0 | 0 | 0 | 0 | 0 | 0 | 0 | 0 | 0 | 0 | 0 | 0 | 0 | 0 | 0 | TRUE
12.73904762 | 323.15 | 0.91588785 | LiPF6 | mol/kg | w | 0.3 | 0 | 0 | 0.7 | 0 | 0 | 0 | 0 | 0 | 0 | 0 | 0 | 0 | 0 | 0 | 0 | 0 | 0 | 0 | 0 | 0 | 0 | 0 | 0 | TRUE
12.89142857 | 323.15 | 1.110280374 | LiPF6 | mol/kg | w | 0.3 | 0 | 0 | 0.7 | 0 | 0 | 0 | 0 | 0 | 0 | 0 | 0 | 0 | 0 | 0 | 0 | 0 | 0 | 0 | 0 | 0 | 0 | 0 | 0 | TRUE
12.89142857 | 323.15 | 1.265420561 | LiPF6 | mol/kg | w | 0.3 | 0 | 0 | 0.7 | 0 | 0 | 0 | 0 | 0 | 0 | 0 | 0 | 0 | 0 | 0 | 0 | 0 | 0 | 0 | 0 | 0 | 0 | 0 | 0 | TRUE
12.73904762 | 323.15 | 1.413084112 | LiPF6 | mol/kg | w | 0.3 | 0 | 0 | 0.7 | 0 | 0 | 0 | 0 | 0 | 0 | 0 | 0 | 0 | 0 | 0 | 0 | 0 | 0 | 0 | 0 | 0 | 0 | 0 | 0 | TRUE
12.31238095 | 323.15 | 1.611214953 | LiPF6 | mol/kg | w | 0.3 | 0 | 0 | 0.7 | 0 | 0 | 0 | 0 | 0 | 0 | 0 | 0 | 0 | 0 | 0 | 0 | 0 | 0 | 0 | 0 | 0 | 0 | 0 | 0 | TRUE
10.5447619 | 333.15 | 0.444859813 | LiPF6 | mol/kg | w | 0.3 | 0 | 0 | 0.7 | 0 | 0 | 0 | 0 | 0 | 0 | 0 | 0 | 0 | 0 | 0 | 0 | 0 | 0 | 0 | 0 | 0 | 0 | 0 | 0 | TRUE
12.25142857 | 333.15 | 0.613084112 | LiPF6 | mol/kg | w | 0.3 | 0 | 0 | 0.7 | 0 | 0 | 0 | 0 | 0 | 0 | 0 | 0 | 0 | 0 | 0 | 0 | 0 | 0 | 0 | 0 | 0 | 0 | 0 | 0 | TRUE
12.98285714 | 333.15 | 0.762616822 | LiPF6 | mol/kg | w | 0.3 | 0 | 0 | 0.7 | 0 | 0 | 0 | 0 | 0 | 0 | 0 | 0 | 0 | 0 | 0 | 0 | 0 | 0 | 0 | 0 | 0 | 0 | 0 | 0 | TRUE
14.20190476 | 333.15 | 0.91588785 | LiPF6 | mol/kg | w | 0.3 | 0 | 0 | 0.7 | 0 | 0 | 0 | 0 | 0 | 0 | 0 | 0 | 0 | 0 | 0 | 0 | 0 | 0 | 0 | 0 | 0 | 0 | 0 | 0 | TRUE
14.50666667 | 333.15 | 1.106542056 | LiPF6 | mol/kg | w | 0.3 | 0 | 0 | 0.7 | 0 | 0 | 0 | 0 | 0 | 0 | 0 | 0 | 0 | 0 | 0 | 0 | 0 | 0 | 0 | 0 | 0 | 0 | 0 | 0 | TRUE
14.53714286 | 333.15 | 1.26728972 | LiPF6 | mol/kg | w | 0.3 | 0 | 0 | 0.7 | 0 | 0 | 0 | 0 | 0 | 0 | 0 | 0 | 0 | 0 | 0 | 0 | 0 | 0 | 0 | 0 | 0 | 0 | 0 | 0 | TRUE
14.50666667 | 333.15 | 1.414953271 | LiPF6 | mol/kg | w | 0.3 | 0 | 0 | 0.7 | 0 | 0 | 0 | 0 | 0 | 0 | 0 | 0 | 0 | 0 | 0 | 0 | 0 | 0 | 0 | 0 | 0 | 0 | 0 | 0 | TRUE
14.11047619 | 333.15 | 1.611214953 | LiPF6 | mol/kg | w | 0.3 | 0 | 0 | 0.7 | 0 | 0 | 0 | 0 | 0 | 0 | 0 | 0 | 0 | 0 | 0 | 0 | 0 | 0 | 0 | 0 | 0 | 0 | 0 | 0 | TRUE
1.859649123 | 243.15 | 0.428213166 | LiPF6 | mol/kg | w | 0.4 | 0 | 0 | 0.6 | 0 | 0 | 0 | 0 | 0 | 0 | 0 | 0 | 0 | 0 | 0 | 0 | 0 | 0 | 0 | 0 | 0 | 0 | 0 | 0 | TRUE
1.929824561 | 243.15 | 0.603134796 | LiPF6 | mol/kg | w | 0.4 | 0 | 0 | 0.6 | 0 | 0 | 0 | 0 | 0 | 0 | 0 | 0 | 0 | 0 | 0 | 0 | 0 | 0 | 0 | 0 | 0 | 0 | 0 | 0 | TRUE
1.859649123 | 243.15 | 0.755485893 | LiPF6 | mol/kg | w | 0.4 | 0 | 0 | 0.6 | 0 | 0 | 0 | 0 | 0 | 0 | 0 | 0 | 0 | 0 | 0 | 0 | 0 | 0 | 0 | 0 | 0 | 0 | 0 | 0 | TRUE
1.684210526 | 243.15 | 0.890909091 | LiPF6 | mol/kg | w | 0.4 | 0 | 0 | 0.6 | 0 | 0 | 0 | 0 | 0 | 0 | 0 | 0 | 0 | 0 | 0 | 0 | 0 | 0 | 0 | 0 | 0 | 0 | 0 | 0 | TRUE
1.438596491 | 243.15 | 1.078996865 | LiPF6 | mol/kg | w | 0.4 | 0 | 0 | 0.6 | 0 | 0 | 0 | 0 | 0 | 0 | 0 | 0 | 0 | 0 | 0 | 0 | 0 | 0 | 0 | 0 | 0 | 0 | 0 | 0 | TRUE
1.192982456 | 243.15 | 1.214420063 | LiPF6 | mol/kg | w | 0.4 | 0 | 0 | 0.6 | 0 | 0 | 0 | 0 | 0 | 0 | 0 | 0 | 0 | 0 | 0 | 0 | 0 | 0 | 0 | 0 | 0 | 0 | 0 | 0 | TRUE
1.052631579 | 243.15 | 1.332915361 | LiPF6 | mol/kg | w | 0.4 | 0 | 0 | 0.6 | 0 | 0 | 0 | 0 | 0 | 0 | 0 | 0 | 0 | 0 | 0 | 0 | 0 | 0 | 0 | 0 | 0 | 0 | 0 | 0 | TRUE
0.631578947 | 243.15 | 1.573667712 | LiPF6 | mol/kg | w | 0.4 | 0 | 0 | 0.6 | 0 | 0 | 0 | 0 | 0 | 0 | 0 | 0 | 0 | 0 | 0 | 0 | 0 | 0 | 0 | 0 | 0 | 0 | 0 | 0 | TRUE
2.701754386 | 253.15 | 0.430094044 | LiPF6 | mol/kg | w | 0.4 | 0 | 0 | 0.6 | 0 | 0 | 0 | 0 | 0 | 0 | 0 | 0 | 0 | 0 | 0 | 0 | 0 | 0 | 0 | 0 | 0 | 0 | 0 | 0 | TRUE
2.877192982 | 253.15 | 0.601253918 | LiPF6 | mol/kg | w | 0.4 | 0 | 0 | 0.6 | 0 | 0 | 0 | 0 | 0 | 0 | 0 | 0 | 0 | 0 | 0 | 0 | 0 | 0 | 0 | 0 | 0 | 0 | 0 | 0 | TRUE
2.807017544 | 253.15 | 0.757366771 | LiPF6 | mol/kg | w | 0.4 | 0 | 0 | 0.6 | 0 | 0 | 0 | 0 | 0 | 0 | 0 | 0 | 0 | 0 | 0 | 0 | 0 | 0 | 0 | 0 | 0 | 0 | 0 | 0 | TRUE
2.701754386 | 253.15 | 0.887147335 | LiPF6 | mol/kg | w | 0.4 | 0 | 0 | 0.6 | 0 | 0 | 0 | 0 | 0 | 0 | 0 | 0 | 0 | 0 | 0 | 0 | 0 | 0 | 0 | 0 | 0 | 0 | 0 | 0 | TRUE
2.385964912 | 253.15 | 1.077115987 | LiPF6 | mol/kg | w | 0.4 | 0 | 0 | 0.6 | 0 | 0 | 0 | 0 | 0 | 0 | 0 | 0 | 0 | 0 | 0 | 0 | 0 | 0 | 0 | 0 | 0 | 0 | 0 | 0 | TRUE
2.105263158 | 253.15 | 1.21630094 | LiPF6 | mol/kg | w | 0.4 | 0 | 0 | 0.6 | 0 | 0 | 0 | 0 | 0 | 0 | 0 | 0 | 0 | 0 | 0 | 0 | 0 | 0 | 0 | 0 | 0 | 0 | 0 | 0 | TRUE
1.894736842 | 253.15 | 1.331034483 | LiPF6 | mol/kg | w | 0.4 | 0 | 0 | 0.6 | 0 | 0 | 0 | 0 | 0 | 0 | 0 | 0 | 0 | 0 | 0 | 0 | 0 | 0 | 0 | 0 | 0 | 0 | 0 | 0 | TRUE
1.298245614 | 253.15 | 1.573667712 | LiPF6 | mol/kg | w | 0.4 | 0 | 0 | 0.6 | 0 | 0 | 0 | 0 | 0 | 0 | 0 | 0 | 0 | 0 | 0 | 0 | 0 | 0 | 0 | 0 | 0 | 0 | 0 | 0 | TRUE
3.684210526 | 263.15 | 0.430094044 | LiPF6 | mol/kg | w | 0.4 | 0 | 0 | 0.6 | 0 | 0 | 0 | 0 | 0 | 0 | 0 | 0 | 0 | 0 | 0 | 0 | 0 | 0 | 0 | 0 | 0 | 0 | 0 | 0 | TRUE
4.035087719 | 263.15 | 0.603134796 | LiPF6 | mol/kg | w | 0.4 | 0 | 0 | 0.6 | 0 | 0 | 0 | 0 | 0 | 0 | 0 | 0 | 0 | 0 | 0 | 0 | 0 | 0 | 0 | 0 | 0 | 0 | 0 | 0 | TRUE
4.035087719 | 263.15 | 0.755485893 | LiPF6 | mol/kg | w | 0.4 | 0 | 0 | 0.6 | 0 | 0 | 0 | 0 | 0 | 0 | 0 | 0 | 0 | 0 | 0 | 0 | 0 | 0 | 0 | 0 | 0 | 0 | 0 | 0 | TRUE
3.894736842 | 263.15 | 0.889028213 | LiPF6 | mol/kg | w | 0.4 | 0 | 0 | 0.6 | 0 | 0 | 0 | 0 | 0 | 0 | 0 | 0 | 0 | 0 | 0 | 0 | 0 | 0 | 0 | 0 | 0 | 0 | 0 | 0 | TRUE
3.578947368 | 263.15 | 1.077115987 | LiPF6 | mol/kg | w | 0.4 | 0 | 0 | 0.6 | 0 | 0 | 0 | 0 | 0 | 0 | 0 | 0 | 0 | 0 | 0 | 0 | 0 | 0 | 0 | 0 | 0 | 0 | 0 | 0 | TRUE
3.333333333 | 263.15 | 1.214420063 | LiPF6 | mol/kg | w | 0.4 | 0 | 0 | 0.6 | 0 | 0 | 0 | 0 | 0 | 0 | 0 | 0 | 0 | 0 | 0 | 0 | 0 | 0 | 0 | 0 | 0 | 0 | 0 | 0 | TRUE
2.98245614 | 263.15 | 1.332915361 | LiPF6 | mol/kg | w | 0.4 | 0 | 0 | 0.6 | 0 | 0 | 0 | 0 | 0 | 0 | 0 | 0 | 0 | 0 | 0 | 0 | 0 | 0 | 0 | 0 | 0 | 0 | 0 | 0 | TRUE
2.350877193 | 263.15 | 1.575548589 | LiPF6 | mol/kg | w | 0.4 | 0 | 0 | 0.6 | 0 | 0 | 0 | 0 | 0 | 0 | 0 | 0 | 0 | 0 | 0 | 0 | 0 | 0 | 0 | 0 | 0 | 0 | 0 | 0 | TRUE
4.666666667 | 273.15 | 0.428213166 | LiPF6 | mol/kg | w | 0.4 | 0 | 0 | 0.6 | 0 | 0 | 0 | 0 | 0 | 0 | 0 | 0 | 0 | 0 | 0 | 0 | 0 | 0 | 0 | 0 | 0 | 0 | 0 | 0 | TRUE
5.263157895 | 273.15 | 0.601253918 | LiPF6 | mol/kg | w | 0.4 | 0 | 0 | 0.6 | 0 | 0 | 0 | 0 | 0 | 0 | 0 | 0 | 0 | 0 | 0 | 0 | 0 | 0 | 0 | 0 | 0 | 0 | 0 | 0 | TRUE
5.368421053 | 273.15 | 0.753605016 | LiPF6 | mol/kg | w | 0.4 | 0 | 0 | 0.6 | 0 | 0 | 0 | 0 | 0 | 0 | 0 | 0 | 0 | 0 | 0 | 0 | 0 | 0 | 0 | 0 | 0 | 0 | 0 | 0 | TRUE
5.263157895 | 273.15 | 0.889028213 | LiPF6 | mol/kg | w | 0.4 | 0 | 0 | 0.6 | 0 | 0 | 0 | 0 | 0 | 0 | 0 | 0 | 0 | 0 | 0 | 0 | 0 | 0 | 0 | 0 | 0 | 0 | 0 | 0 | TRUE
4.947368421 | 273.15 | 1.077115987 | LiPF6 | mol/kg | w | 0.4 | 0 | 0 | 0.6 | 0 | 0 | 0 | 0 | 0 | 0 | 0 | 0 | 0 | 0 | 0 | 0 | 0 | 0 | 0 | 0 | 0 | 0 | 0 | 0 | TRUE
4.666666667 | 273.15 | 1.21630094 | LiPF6 | mol/kg | w | 0.4 | 0 | 0 | 0.6 | 0 | 0 | 0 | 0 | 0 | 0 | 0 | 0 | 0 | 0 | 0 | 0 | 0 | 0 | 0 | 0 | 0 | 0 | 0 | 0 | TRUE
4.350877193 | 273.15 | 1.331034483 | LiPF6 | mol/kg | w | 0.4 | 0 | 0 | 0.6 | 0 | 0 | 0 | 0 | 0 | 0 | 0 | 0 | 0 | 0 | 0 | 0 | 0 | 0 | 0 | 0 | 0 | 0 | 0 | 0 | TRUE
3.614035088 | 273.15 | 1.573667712 | LiPF6 | mol/kg | w | 0.4 | 0 | 0 | 0.6 | 0 | 0 | 0 | 0 | 0 | 0 | 0 | 0 | 0 | 0 | 0 | 0 | 0 | 0 | 0 | 0 | 0 | 0 | 0 | 0 | TRUE
5.754385965 | 283.15 | 0.428213166 | LiPF6 | mol/kg | w | 0.4 | 0 | 0 | 0.6 | 0 | 0 | 0 | 0 | 0 | 0 | 0 | 0 | 0 | 0 | 0 | 0 | 0 | 0 | 0 | 0 | 0 | 0 | 0 | 0 | TRUE
6.596491228 | 283.15 | 0.601253918 | LiPF6 | mol/kg | w | 0.4 | 0 | 0 | 0.6 | 0 | 0 | 0 | 0 | 0 | 0 | 0 | 0 | 0 | 0 | 0 | 0 | 0 | 0 | 0 | 0 | 0 | 0 | 0 | 0 | TRUE
6.771929825 | 283.15 | 0.757366771 | LiPF6 | mol/kg | w | 0.4 | 0 | 0 | 0.6 | 0 | 0 | 0 | 0 | 0 | 0 | 0 | 0 | 0 | 0 | 0 | 0 | 0 | 0 | 0 | 0 | 0 | 0 | 0 | 0 | TRUE
6.807017544 | 283.15 | 0.887147335 | LiPF6 | mol/kg | w | 0.4 | 0 | 0 | 0.6 | 0 | 0 | 0 | 0 | 0 | 0 | 0 | 0 | 0 | 0 | 0 | 0 | 0 | 0 | 0 | 0 | 0 | 0 | 0 | 0 | TRUE
6.596491228 | 283.15 | 1.078996865 | LiPF6 | mol/kg | w | 0.4 | 0 | 0 | 0.6 | 0 | 0 | 0 | 0 | 0 | 0 | 0 | 0 | 0 | 0 | 0 | 0 | 0 | 0 | 0 | 0 | 0 | 0 | 0 | 0 | TRUE
6.280701754 | 283.15 | 1.212539185 | LiPF6 | mol/kg | w | 0.4 | 0 | 0 | 0.6 | 0 | 0 | 0 | 0 | 0 | 0 | 0 | 0 | 0 | 0 | 0 | 0 | 0 | 0 | 0 | 0 | 0 | 0 | 0 | 0 | TRUE
5.929824561 | 283.15 | 1.331034483 | LiPF6 | mol/kg | w | 0.4 | 0 | 0 | 0.6 | 0 | 0 | 0 | 0 | 0 | 0 | 0 | 0 | 0 | 0 | 0 | 0 | 0 | 0 | 0 | 0 | 0 | 0 | 0 | 0 | TRUE
5.192982456 | 283.15 | 1.571786834 | LiPF6 | mol/kg | w | 0.4 | 0 | 0 | 0.6 | 0 | 0 | 0 | 0 | 0 | 0 | 0 | 0 | 0 | 0 | 0 | 0 | 0 | 0 | 0 | 0 | 0 | 0 | 0 | 0 | TRUE
6.98245614 | 293.15 | 0.430094044 | LiPF6 | mol/kg | w | 0.4 | 0 | 0 | 0.6 | 0 | 0 | 0 | 0 | 0 | 0 | 0 | 0 | 0 | 0 | 0 | 0 | 0 | 0 | 0 | 0 | 0 | 0 | 0 | 0 | TRUE
7.964912281 | 293.15 | 0.603134796 | LiPF6 | mol/kg | w | 0.4 | 0 | 0 | 0.6 | 0 | 0 | 0 | 0 | 0 | 0 | 0 | 0 | 0 | 0 | 0 | 0 | 0 | 0 | 0 | 0 | 0 | 0 | 0 | 0 | TRUE
8.385964912 | 293.15 | 0.757366771 | LiPF6 | mol/kg | w | 0.4 | 0 | 0 | 0.6 | 0 | 0 | 0 | 0 | 0 | 0 | 0 | 0 | 0 | 0 | 0 | 0 | 0 | 0 | 0 | 0 | 0 | 0 | 0 | 0 | TRUE
8.456140351 | 293.15 | 0.890909091 | LiPF6 | mol/kg | w | 0.4 | 0 | 0 | 0.6 | 0 | 0 | 0 | 0 | 0 | 0 | 0 | 0 | 0 | 0 | 0 | 0 | 0 | 0 | 0 | 0 | 0 | 0 | 0 | 0 | TRUE
8.245614035 | 293.15 | 1.073354232 | LiPF6 | mol/kg | w | 0.4 | 0 | 0 | 0.6 | 0 | 0 | 0 | 0 | 0 | 0 | 0 | 0 | 0 | 0 | 0 | 0 | 0 | 0 | 0 | 0 | 0 | 0 | 0 | 0 | TRUE
8.070175439 | 293.15 | 1.214420063 | LiPF6 | mol/kg | w | 0.4 | 0 | 0 | 0.6 | 0 | 0 | 0 | 0 | 0 | 0 | 0 | 0 | 0 | 0 | 0 | 0 | 0 | 0 | 0 | 0 | 0 | 0 | 0 | 0 | TRUE
7.684210526 | 293.15 | 1.331034483 | LiPF6 | mol/kg | w | 0.4 | 0 | 0 | 0.6 | 0 | 0 | 0 | 0 | 0 | 0 | 0 | 0 | 0 | 0 | 0 | 0 | 0 | 0 | 0 | 0 | 0 | 0 | 0 | 0 | TRUE
6.842105263 | 293.15 | 1.575548589 | LiPF6 | mol/kg | w | 0.4 | 0 | 0 | 0.6 | 0 | 0 | 0 | 0 | 0 | 0 | 0 | 0 | 0 | 0 | 0 | 0 | 0 | 0 | 0 | 0 | 0 | 0 | 0 | 0 | TRUE
8.140350877 | 303.15 | 0.424451411 | LiPF6 | mol/kg | w | 0.4 | 0 | 0 | 0.6 | 0 | 0 | 0 | 0 | 0 | 0 | 0 | 0 | 0 | 0 | 0 | 0 | 0 | 0 | 0 | 0 | 0 | 0 | 0 | 0 | TRUE
9.263157895 | 303.15 | 0.601253918 | LiPF6 | mol/kg | w | 0.4 | 0 | 0 | 0.6 | 0 | 0 | 0 | 0 | 0 | 0 | 0 | 0 | 0 | 0 | 0 | 0 | 0 | 0 | 0 | 0 | 0 | 0 | 0 | 0 | TRUE
9.929824561 | 303.15 | 0.753605016 | LiPF6 | mol/kg | w | 0.4 | 0 | 0 | 0.6 | 0 | 0 | 0 | 0 | 0 | 0 | 0 | 0 | 0 | 0 | 0 | 0 | 0 | 0 | 0 | 0 | 0 | 0 | 0 | 0 | TRUE
10.24561404 | 303.15 | 0.890909091 | LiPF6 | mol/kg | w | 0.4 | 0 | 0 | 0.6 | 0 | 0 | 0 | 0 | 0 | 0 | 0 | 0 | 0 | 0 | 0 | 0 | 0 | 0 | 0 | 0 | 0 | 0 | 0 | 0 | TRUE
10.03508772 | 303.15 | 1.077115987 | LiPF6 | mol/kg | w | 0.4 | 0 | 0 | 0.6 | 0 | 0 | 0 | 0 | 0 | 0 | 0 | 0 | 0 | 0 | 0 | 0 | 0 | 0 | 0 | 0 | 0 | 0 | 0 | 0 | TRUE
9.929824561 | 303.15 | 1.208777429 | LiPF6 | mol/kg | w | 0.4 | 0 | 0 | 0.6 | 0 | 0 | 0 | 0 | 0 | 0 | 0 | 0 | 0 | 0 | 0 | 0 | 0 | 0 | 0 | 0 | 0 | 0 | 0 | 0 | TRUE
9.578947368 | 303.15 | 1.332915361 | LiPF6 | mol/kg | w | 0.4 | 0 | 0 | 0.6 | 0 | 0 | 0 | 0 | 0 | 0 | 0 | 0 | 0 | 0 | 0 | 0 | 0 | 0 | 0 | 0 | 0 | 0 | 0 | 0 | TRUE
8.736842105 | 303.15 | 1.571786834 | LiPF6 | mol/kg | w | 0.4 | 0 | 0 | 0.6 | 0 | 0 | 0 | 0 | 0 | 0 | 0 | 0 | 0 | 0 | 0 | 0 | 0 | 0 | 0 | 0 | 0 | 0 | 0 | 0 | TRUE
9.368421053 | 313.15 | 0.428213166 | LiPF6 | mol/kg | w | 0.4 | 0 | 0 | 0.6 | 0 | 0 | 0 | 0 | 0 | 0 | 0 | 0 | 0 | 0 | 0 | 0 | 0 | 0 | 0 | 0 | 0 | 0 | 0 | 0 | TRUE
10.84210526 | 313.15 | 0.601253918 | LiPF6 | mol/kg | w | 0.4 | 0 | 0 | 0.6 | 0 | 0 | 0 | 0 | 0 | 0 | 0 | 0 | 0 | 0 | 0 | 0 | 0 | 0 | 0 | 0 | 0 | 0 | 0 | 0 | TRUE
11.61403509 | 313.15 | 0.757366771 | LiPF6 | mol/kg | w | 0.4 | 0 | 0 | 0.6 | 0 | 0 | 0 | 0 | 0 | 0 | 0 | 0 | 0 | 0 | 0 | 0 | 0 | 0 | 0 | 0 | 0 | 0 | 0 | 0 | TRUE
11.89473684 | 313.15 | 0.889028213 | LiPF6 | mol/kg | w | 0.4 | 0 | 0 | 0.6 | 0 | 0 | 0 | 0 | 0 | 0 | 0 | 0 | 0 | 0 | 0 | 0 | 0 | 0 | 0 | 0 | 0 | 0 | 0 | 0 | TRUE
11.85964912 | 313.15 | 1.07523511 | LiPF6 | mol/kg | w | 0.4 | 0 | 0 | 0.6 | 0 | 0 | 0 | 0 | 0 | 0 | 0 | 0 | 0 | 0 | 0 | 0 | 0 | 0 | 0 | 0 | 0 | 0 | 0 | 0 | TRUE
11.8245614 | 313.15 | 1.214420063 | LiPF6 | mol/kg | w | 0.4 | 0 | 0 | 0.6 | 0 | 0 | 0 | 0 | 0 | 0 | 0 | 0 | 0 | 0 | 0 | 0 | 0 | 0 | 0 | 0 | 0 | 0 | 0 | 0 | TRUE
11.50877193 | 313.15 | 1.332915361 | LiPF6 | mol/kg | w | 0.4 | 0 | 0 | 0.6 | 0 | 0 | 0 | 0 | 0 | 0 | 0 | 0 | 0 | 0 | 0 | 0 | 0 | 0 | 0 | 0 | 0 | 0 | 0 | 0 | TRUE
10.73684211 | 313.15 | 1.573667712 | LiPF6 | mol/kg | w | 0.4 | 0 | 0 | 0.6 | 0 | 0 | 0 | 0 | 0 | 0 | 0 | 0 | 0 | 0 | 0 | 0 | 0 | 0 | 0 | 0 | 0 | 0 | 0 | 0 | TRUE
10.59649123 | 323.15 | 0.426332288 | LiPF6 | mol/kg | w | 0.4 | 0 | 0 | 0.6 | 0 | 0 | 0 | 0 | 0 | 0 | 0 | 0 | 0 | 0 | 0 | 0 | 0 | 0 | 0 | 0 | 0 | 0 | 0 | 0 | TRUE
12.21052632 | 323.15 | 0.601253918 | LiPF6 | mol/kg | w | 0.4 | 0 | 0 | 0.6 | 0 | 0 | 0 | 0 | 0 | 0 | 0 | 0 | 0 | 0 | 0 | 0 | 0 | 0 | 0 | 0 | 0 | 0 | 0 | 0 | TRUE
13.22807018 | 323.15 | 0.755485893 | LiPF6 | mol/kg | w | 0.4 | 0 | 0 | 0.6 | 0 | 0 | 0 | 0 | 0 | 0 | 0 | 0 | 0 | 0 | 0 | 0 | 0 | 0 | 0 | 0 | 0 | 0 | 0 | 0 | TRUE
13.71929825 | 323.15 | 0.889028213 | LiPF6 | mol/kg | w | 0.4 | 0 | 0 | 0.6 | 0 | 0 | 0 | 0 | 0 | 0 | 0 | 0 | 0 | 0 | 0 | 0 | 0 | 0 | 0 | 0 | 0 | 0 | 0 | 0 | TRUE
13.71929825 | 323.15 | 1.077115987 | LiPF6 | mol/kg | w | 0.4 | 0 | 0 | 0.6 | 0 | 0 | 0 | 0 | 0 | 0 | 0 | 0 | 0 | 0 | 0 | 0 | 0 | 0 | 0 | 0 | 0 | 0 | 0 | 0 | TRUE
13.78947368 | 323.15 | 1.214420063 | LiPF6 | mol/kg | w | 0.4 | 0 | 0 | 0.6 | 0 | 0 | 0 | 0 | 0 | 0 | 0 | 0 | 0 | 0 | 0 | 0 | 0 | 0 | 0 | 0 | 0 | 0 | 0 | 0 | TRUE
13.47368421 | 323.15 | 1.336677116 | LiPF6 | mol/kg | w | 0.4 | 0 | 0 | 0.6 | 0 | 0 | 0 | 0 | 0 | 0 | 0 | 0 | 0 | 0 | 0 | 0 | 0 | 0 | 0 | 0 | 0 | 0 | 0 | 0 | TRUE
12.80701754 | 323.15 | 1.571786834 | LiPF6 | mol/kg | w | 0.4 | 0 | 0 | 0.6 | 0 | 0 | 0 | 0 | 0 | 0 | 0 | 0 | 0 | 0 | 0 | 0 | 0 | 0 | 0 | 0 | 0 | 0 | 0 | 0 | TRUE
11.8245614 | 333.15 | 0.428213166 | LiPF6 | mol/kg | w | 0.4 | 0 | 0 | 0.6 | 0 | 0 | 0 | 0 | 0 | 0 | 0 | 0 | 0 | 0 | 0 | 0 | 0 | 0 | 0 | 0 | 0 | 0 | 0 | 0 | TRUE
13.68421053 | 333.15 | 0.603134796 | LiPF6 | mol/kg | w | 0.4 | 0 | 0 | 0.6 | 0 | 0 | 0 | 0 | 0 | 0 | 0 | 0 | 0 | 0 | 0 | 0 | 0 | 0 | 0 | 0 | 0 | 0 | 0 | 0 | TRUE
14.80701754 | 333.15 | 0.753605016 | LiPF6 | mol/kg | w | 0.4 | 0 | 0 | 0.6 | 0 | 0 | 0 | 0 | 0 | 0 | 0 | 0 | 0 | 0 | 0 | 0 | 0 | 0 | 0 | 0 | 0 | 0 | 0 | 0 | TRUE
15.40350877 | 333.15 | 0.887147335 | LiPF6 | mol/kg | w | 0.4 | 0 | 0 | 0.6 | 0 | 0 | 0 | 0 | 0 | 0 | 0 | 0 | 0 | 0 | 0 | 0 | 0 | 0 | 0 | 0 | 0 | 0 | 0 | 0 | TRUE
15.61403509 | 333.15 | 1.07523511 | LiPF6 | mol/kg | w | 0.4 | 0 | 0 | 0.6 | 0 | 0 | 0 | 0 | 0 | 0 | 0 | 0 | 0 | 0 | 0 | 0 | 0 | 0 | 0 | 0 | 0 | 0 | 0 | 0 | TRUE
15.68421053 | 333.15 | 1.21630094 | LiPF6 | mol/kg | w | 0.4 | 0 | 0 | 0.6 | 0 | 0 | 0 | 0 | 0 | 0 | 0 | 0 | 0 | 0 | 0 | 0 | 0 | 0 | 0 | 0 | 0 | 0 | 0 | 0 | TRUE
15.47368421 | 333.15 | 1.332915361 | LiPF6 | mol/kg | w | 0.4 | 0 | 0 | 0.6 | 0 | 0 | 0 | 0 | 0 | 0 | 0 | 0 | 0 | 0 | 0 | 0 | 0 | 0 | 0 | 0 | 0 | 0 | 0 | 0 | TRUE
14.9122807 | 333.15 | 1.571786834 | LiPF6 | mol/kg | w | 0.4 | 0 | 0 | 0.6 | 0 | 0 | 0 | 0 | 0 | 0 | 0 | 0 | 0 | 0 | 0 | 0 | 0 | 0 | 0 | 0 | 0 | 0 | 0 | 0 | TRUE
1.88372093 | 243.15 | 0.540023337 | LiPF6 | mol/kg | w | 0.5 | 0 | 0 | 0.5 | 0 | 0 | 0 | 0 | 0 | 0 | 0 | 0 | 0 | 0 | 0 | 0 | 0 | 0 | 0 | 0 | 0 | 0 | 0 | 0 | TRUE
1.848837209 | 243.15 | 0.691248541 | LiPF6 | mol/kg | w | 0.5 | 0 | 0 | 0.5 | 0 | 0 | 0 | 0 | 0 | 0 | 0 | 0 | 0 | 0 | 0 | 0 | 0 | 0 | 0 | 0 | 0 | 0 | 0 | 0 | TRUE
1.534883721 | 243.15 | 0.887281214 | LiPF6 | mol/kg | w | 0.5 | 0 | 0 | 0.5 | 0 | 0 | 0 | 0 | 0 | 0 | 0 | 0 | 0 | 0 | 0 | 0 | 0 | 0 | 0 | 0 | 0 | 0 | 0 | 0 | TRUE
1.290697674 | 243.15 | 1.075845974 | LiPF6 | mol/kg | w | 0.5 | 0 | 0 | 0.5 | 0 | 0 | 0 | 0 | 0 | 0 | 0 | 0 | 0 | 0 | 0 | 0 | 0 | 0 | 0 | 0 | 0 | 0 | 0 | 0 | TRUE
1.081395349 | 243.15 | 1.212135356 | LiPF6 | mol/kg | w | 0.5 | 0 | 0 | 0.5 | 0 | 0 | 0 | 0 | 0 | 0 | 0 | 0 | 0 | 0 | 0 | 0 | 0 | 0 | 0 | 0 | 0 | 0 | 0 | 0 | TRUE
0.837209302 | 243.15 | 1.387631272 | LiPF6 | mol/kg | w | 0.5 | 0 | 0 | 0.5 | 0 | 0 | 0 | 0 | 0 | 0 | 0 | 0 | 0 | 0 | 0 | 0 | 0 | 0 | 0 | 0 | 0 | 0 | 0 | 0 | TRUE
0.558139535 | 243.15 | 1.576196033 | LiPF6 | mol/kg | w | 0.5 | 0 | 0 | 0.5 | 0 | 0 | 0 | 0 | 0 | 0 | 0 | 0 | 0 | 0 | 0 | 0 | 0 | 0 | 0 | 0 | 0 | 0 | 0 | 0 | TRUE
0.313953488 | 243.15 | 1.807701284 | LiPF6 | mol/kg | w | 0.5 | 0 | 0 | 0.5 | 0 | 0 | 0 | 0 | 0 | 0 | 0 | 0 | 0 | 0 | 0 | 0 | 0 | 0 | 0 | 0 | 0 | 0 | 0 | 0 | TRUE
2.755813953 | 253.15 | 0.540023337 | LiPF6 | mol/kg | w | 0.5 | 0 | 0 | 0.5 | 0 | 0 | 0 | 0 | 0 | 0 | 0 | 0 | 0 | 0 | 0 | 0 | 0 | 0 | 0 | 0 | 0 | 0 | 0 | 0 | TRUE
2.825581395 | 253.15 | 0.693115519 | LiPF6 | mol/kg | w | 0.5 | 0 | 0 | 0.5 | 0 | 0 | 0 | 0 | 0 | 0 | 0 | 0 | 0 | 0 | 0 | 0 | 0 | 0 | 0 | 0 | 0 | 0 | 0 | 0 | TRUE
2.546511628 | 253.15 | 0.883547258 | LiPF6 | mol/kg | w | 0.5 | 0 | 0 | 0.5 | 0 | 0 | 0 | 0 | 0 | 0 | 0 | 0 | 0 | 0 | 0 | 0 | 0 | 0 | 0 | 0 | 0 | 0 | 0 | 0 | TRUE
2.26744186 | 253.15 | 1.072112019 | LiPF6 | mol/kg | w | 0.5 | 0 | 0 | 0.5 | 0 | 0 | 0 | 0 | 0 | 0 | 0 | 0 | 0 | 0 | 0 | 0 | 0 | 0 | 0 | 0 | 0 | 0 | 0 | 0 | TRUE
1.953488372 | 253.15 | 1.214002334 | LiPF6 | mol/kg | w | 0.5 | 0 | 0 | 0.5 | 0 | 0 | 0 | 0 | 0 | 0 | 0 | 0 | 0 | 0 | 0 | 0 | 0 | 0 | 0 | 0 | 0 | 0 | 0 | 0 | TRUE
1.569767442 | 253.15 | 1.385764294 | LiPF6 | mol/kg | w | 0.5 | 0 | 0 | 0.5 | 0 | 0 | 0 | 0 | 0 | 0 | 0 | 0 | 0 | 0 | 0 | 0 | 0 | 0 | 0 | 0 | 0 | 0 | 0 | 0 | TRUE
1.186046512 | 253.15 | 1.579929988 | LiPF6 | mol/kg | w | 0.5 | 0 | 0 | 0.5 | 0 | 0 | 0 | 0 | 0 | 0 | 0 | 0 | 0 | 0 | 0 | 0 | 0 | 0 | 0 | 0 | 0 | 0 | 0 | 0 | TRUE
0.76744186 | 253.15 | 1.807701284 | LiPF6 | mol/kg | w | 0.5 | 0 | 0 | 0.5 | 0 | 0 | 0 | 0 | 0 | 0 | 0 | 0 | 0 | 0 | 0 | 0 | 0 | 0 | 0 | 0 | 0 | 0 | 0 | 0 | TRUE
3.837209302 | 263.15 | 0.541890315 | LiPF6 | mol/kg | w | 0.5 | 0 | 0 | 0.5 | 0 | 0 | 0 | 0 | 0 | 0 | 0 | 0 | 0 | 0 | 0 | 0 | 0 | 0 | 0 | 0 | 0 | 0 | 0 | 0 | TRUE
4.011627907 | 263.15 | 0.691248541 | LiPF6 | mol/kg | w | 0.5 | 0 | 0 | 0.5 | 0 | 0 | 0 | 0 | 0 | 0 | 0 | 0 | 0 | 0 | 0 | 0 | 0 | 0 | 0 | 0 | 0 | 0 | 0 | 0 | TRUE
3.76744186 | 263.15 | 0.883547258 | LiPF6 | mol/kg | w | 0.5 | 0 | 0 | 0.5 | 0 | 0 | 0 | 0 | 0 | 0 | 0 | 0 | 0 | 0 | 0 | 0 | 0 | 0 | 0 | 0 | 0 | 0 | 0 | 0 | TRUE
3.38372093 | 263.15 | 1.073978996 | LiPF6 | mol/kg | w | 0.5 | 0 | 0 | 0.5 | 0 | 0 | 0 | 0 | 0 | 0 | 0 | 0 | 0 | 0 | 0 | 0 | 0 | 0 | 0 | 0 | 0 | 0 | 0 | 0 | TRUE
3.034883721 | 263.15 | 1.212135356 | LiPF6 | mol/kg | w | 0.5 | 0 | 0 | 0.5 | 0 | 0 | 0 | 0 | 0 | 0 | 0 | 0 | 0 | 0 | 0 | 0 | 0 | 0 | 0 | 0 | 0 | 0 | 0 | 0 | TRUE
2.61627907 | 263.15 | 1.383897316 | LiPF6 | mol/kg | w | 0.5 | 0 | 0 | 0.5 | 0 | 0 | 0 | 0 | 0 | 0 | 0 | 0 | 0 | 0 | 0 | 0 | 0 | 0 | 0 | 0 | 0 | 0 | 0 | 0 | TRUE
2.023255814 | 263.15 | 1.578063011 | LiPF6 | mol/kg | w | 0.5 | 0 | 0 | 0.5 | 0 | 0 | 0 | 0 | 0 | 0 | 0 | 0 | 0 | 0 | 0 | 0 | 0 | 0 | 0 | 0 | 0 | 0 | 0 | 0 | TRUE
1.465116279 | 263.15 | 1.803967328 | LiPF6 | mol/kg | w | 0.5 | 0 | 0 | 0.5 | 0 | 0 | 0 | 0 | 0 | 0 | 0 | 0 | 0 | 0 | 0 | 0 | 0 | 0 | 0 | 0 | 0 | 0 | 0 | 0 | TRUE
5.127906977 | 273.15 | 0.541890315 | LiPF6 | mol/kg | w | 0.5 | 0 | 0 | 0.5 | 0 | 0 | 0 | 0 | 0 | 0 | 0 | 0 | 0 | 0 | 0 | 0 | 0 | 0 | 0 | 0 | 0 | 0 | 0 | 0 | TRUE
5.406976744 | 273.15 | 0.689381564 | LiPF6 | mol/kg | w | 0.5 | 0 | 0 | 0.5 | 0 | 0 | 0 | 0 | 0 | 0 | 0 | 0 | 0 | 0 | 0 | 0 | 0 | 0 | 0 | 0 | 0 | 0 | 0 | 0 | TRUE
5.23255814 | 273.15 | 0.885414236 | LiPF6 | mol/kg | w | 0.5 | 0 | 0 | 0.5 | 0 | 0 | 0 | 0 | 0 | 0 | 0 | 0 | 0 | 0 | 0 | 0 | 0 | 0 | 0 | 0 | 0 | 0 | 0 | 0 | TRUE
4.88372093 | 273.15 | 1.075845974 | LiPF6 | mol/kg | w | 0.5 | 0 | 0 | 0.5 | 0 | 0 | 0 | 0 | 0 | 0 | 0 | 0 | 0 | 0 | 0 | 0 | 0 | 0 | 0 | 0 | 0 | 0 | 0 | 0 | TRUE
4.430232558 | 273.15 | 1.212135356 | LiPF6 | mol/kg | w | 0.5 | 0 | 0 | 0.5 | 0 | 0 | 0 | 0 | 0 | 0 | 0 | 0 | 0 | 0 | 0 | 0 | 0 | 0 | 0 | 0 | 0 | 0 | 0 | 0 | TRUE
3.976744186 | 273.15 | 1.387631272 | LiPF6 | mol/kg | w | 0.5 | 0 | 0 | 0.5 | 0 | 0 | 0 | 0 | 0 | 0 | 0 | 0 | 0 | 0 | 0 | 0 | 0 | 0 | 0 | 0 | 0 | 0 | 0 | 0 | TRUE
3.279069767 | 273.15 | 1.576196033 | LiPF6 | mol/kg | w | 0.5 | 0 | 0 | 0.5 | 0 | 0 | 0 | 0 | 0 | 0 | 0 | 0 | 0 | 0 | 0 | 0 | 0 | 0 | 0 | 0 | 0 | 0 | 0 | 0 | TRUE
2.546511628 | 273.15 | 1.805834306 | LiPF6 | mol/kg | w | 0.5 | 0 | 0 | 0.5 | 0 | 0 | 0 | 0 | 0 | 0 | 0 | 0 | 0 | 0 | 0 | 0 | 0 | 0 | 0 | 0 | 0 | 0 | 0 | 0 | TRUE
6.453488372 | 283.15 | 0.540023337 | LiPF6 | mol/kg | w | 0.5 | 0 | 0 | 0.5 | 0 | 0 | 0 | 0 | 0 | 0 | 0 | 0 | 0 | 0 | 0 | 0 | 0 | 0 | 0 | 0 | 0 | 0 | 0 | 0 | TRUE
6.906976744 | 283.15 | 0.691248541 | LiPF6 | mol/kg | w | 0.5 | 0 | 0 | 0.5 | 0 | 0 | 0 | 0 | 0 | 0 | 0 | 0 | 0 | 0 | 0 | 0 | 0 | 0 | 0 | 0 | 0 | 0 | 0 | 0 | TRUE
6.837209302 | 283.15 | 0.883547258 | LiPF6 | mol/kg | w | 0.5 | 0 | 0 | 0.5 | 0 | 0 | 0 | 0 | 0 | 0 | 0 | 0 | 0 | 0 | 0 | 0 | 0 | 0 | 0 | 0 | 0 | 0 | 0 | 0 | TRUE
6.488372093 | 283.15 | 1.073978996 | LiPF6 | mol/kg | w | 0.5 | 0 | 0 | 0.5 | 0 | 0 | 0 | 0 | 0 | 0 | 0 | 0 | 0 | 0 | 0 | 0 | 0 | 0 | 0 | 0 | 0 | 0 | 0 | 0 | TRUE
6.174418605 | 283.15 | 1.212135356 | LiPF6 | mol/kg | w | 0.5 | 0 | 0 | 0.5 | 0 | 0 | 0 | 0 | 0 | 0 | 0 | 0 | 0 | 0 | 0 | 0 | 0 | 0 | 0 | 0 | 0 | 0 | 0 | 0 | TRUE
5.546511628 | 283.15 | 1.387631272 | LiPF6 | mol/kg | w | 0.5 | 0 | 0 | 0.5 | 0 | 0 | 0 | 0 | 0 | 0 | 0 | 0 | 0 | 0 | 0 | 0 | 0 | 0 | 0 | 0 | 0 | 0 | 0 | 0 | TRUE
4.813953488 | 283.15 | 1.574329055 | LiPF6 | mol/kg | w | 0.5 | 0 | 0 | 0.5 | 0 | 0 | 0 | 0 | 0 | 0 | 0 | 0 | 0 | 0 | 0 | 0 | 0 | 0 | 0 | 0 | 0 | 0 | 0 | 0 | TRUE
3.976744186 | 283.15 | 1.805834306 | LiPF6 | mol/kg | w | 0.5 | 0 | 0 | 0.5 | 0 | 0 | 0 | 0 | 0 | 0 | 0 | 0 | 0 | 0 | 0 | 0 | 0 | 0 | 0 | 0 | 0 | 0 | 0 | 0 | TRUE
7.813953488 | 293.15 | 0.541890315 | LiPF6 | mol/kg | w | 0.5 | 0 | 0 | 0.5 | 0 | 0 | 0 | 0 | 0 | 0 | 0 | 0 | 0 | 0 | 0 | 0 | 0 | 0 | 0 | 0 | 0 | 0 | 0 | 0 | TRUE
8.546511628 | 293.15 | 0.689381564 | LiPF6 | mol/kg | w | 0.5 | 0 | 0 | 0.5 | 0 | 0 | 0 | 0 | 0 | 0 | 0 | 0 | 0 | 0 | 0 | 0 | 0 | 0 | 0 | 0 | 0 | 0 | 0 | 0 | TRUE
8.581395349 | 293.15 | 0.883547258 | LiPF6 | mol/kg | w | 0.5 | 0 | 0 | 0.5 | 0 | 0 | 0 | 0 | 0 | 0 | 0 | 0 | 0 | 0 | 0 | 0 | 0 | 0 | 0 | 0 | 0 | 0 | 0 | 0 | TRUE
8.337209302 | 293.15 | 1.07957993 | LiPF6 | mol/kg | w | 0.5 | 0 | 0 | 0.5 | 0 | 0 | 0 | 0 | 0 | 0 | 0 | 0 | 0 | 0 | 0 | 0 | 0 | 0 | 0 | 0 | 0 | 0 | 0 | 0 | TRUE
7.918604651 | 293.15 | 1.214002334 | LiPF6 | mol/kg | w | 0.5 | 0 | 0 | 0.5 | 0 | 0 | 0 | 0 | 0 | 0 | 0 | 0 | 0 | 0 | 0 | 0 | 0 | 0 | 0 | 0 | 0 | 0 | 0 | 0 | TRUE
7.395348837 | 293.15 | 1.385764294 | LiPF6 | mol/kg | w | 0.5 | 0 | 0 | 0.5 | 0 | 0 | 0 | 0 | 0 | 0 | 0 | 0 | 0 | 0 | 0 | 0 | 0 | 0 | 0 | 0 | 0 | 0 | 0 | 0 | TRUE
6.558139535 | 293.15 | 1.578063011 | LiPF6 | mol/kg | w | 0.5 | 0 | 0 | 0.5 | 0 | 0 | 0 | 0 | 0 | 0 | 0 | 0 | 0 | 0 | 0 | 0 | 0 | 0 | 0 | 0 | 0 | 0 | 0 | 0 | TRUE
5.476744186 | 293.15 | 1.809568261 | LiPF6 | mol/kg | w | 0.5 | 0 | 0 | 0.5 | 0 | 0 | 0 | 0 | 0 | 0 | 0 | 0 | 0 | 0 | 0 | 0 | 0 | 0 | 0 | 0 | 0 | 0 | 0 | 0 | TRUE
8.965116279 | 303.15 | 0.538156359 | LiPF6 | mol/kg | w | 0.5 | 0 | 0 | 0.5 | 0 | 0 | 0 | 0 | 0 | 0 | 0 | 0 | 0 | 0 | 0 | 0 | 0 | 0 | 0 | 0 | 0 | 0 | 0 | 0 | TRUE
10.18604651 | 303.15 | 0.689381564 | LiPF6 | mol/kg | w | 0.5 | 0 | 0 | 0.5 | 0 | 0 | 0 | 0 | 0 | 0 | 0 | 0 | 0 | 0 | 0 | 0 | 0 | 0 | 0 | 0 | 0 | 0 | 0 | 0 | TRUE
10.46511628 | 303.15 | 0.885414236 | LiPF6 | mol/kg | w | 0.5 | 0 | 0 | 0.5 | 0 | 0 | 0 | 0 | 0 | 0 | 0 | 0 | 0 | 0 | 0 | 0 | 0 | 0 | 0 | 0 | 0 | 0 | 0 | 0 | TRUE
10.25581395 | 303.15 | 1.077712952 | LiPF6 | mol/kg | w | 0.5 | 0 | 0 | 0.5 | 0 | 0 | 0 | 0 | 0 | 0 | 0 | 0 | 0 | 0 | 0 | 0 | 0 | 0 | 0 | 0 | 0 | 0 | 0 | 0 | TRUE
9.976744186 | 303.15 | 1.210268378 | LiPF6 | mol/kg | w | 0.5 | 0 | 0 | 0.5 | 0 | 0 | 0 | 0 | 0 | 0 | 0 | 0 | 0 | 0 | 0 | 0 | 0 | 0 | 0 | 0 | 0 | 0 | 0 | 0 | TRUE
9.279069767 | 303.15 | 1.385764294 | LiPF6 | mol/kg | w | 0.5 | 0 | 0 | 0.5 | 0 | 0 | 0 | 0 | 0 | 0 | 0 | 0 | 0 | 0 | 0 | 0 | 0 | 0 | 0 | 0 | 0 | 0 | 0 | 0 | TRUE
8.581395349 | 303.15 | 1.576196033 | LiPF6 | mol/kg | w | 0.5 | 0 | 0 | 0.5 | 0 | 0 | 0 | 0 | 0 | 0 | 0 | 0 | 0 | 0 | 0 | 0 | 0 | 0 | 0 | 0 | 0 | 0 | 0 | 0 | TRUE
7.325581395 | 303.15 | 1.805834306 | LiPF6 | mol/kg | w | 0.5 | 0 | 0 | 0.5 | 0 | 0 | 0 | 0 | 0 | 0 | 0 | 0 | 0 | 0 | 0 | 0 | 0 | 0 | 0 | 0 | 0 | 0 | 0 | 0 | TRUE
10.53488372 | 313.15 | 0.541890315 | LiPF6 | mol/kg | w | 0.5 | 0 | 0 | 0.5 | 0 | 0 | 0 | 0 | 0 | 0 | 0 | 0 | 0 | 0 | 0 | 0 | 0 | 0 | 0 | 0 | 0 | 0 | 0 | 0 | TRUE
11.96511628 | 313.15 | 0.691248541 | LiPF6 | mol/kg | w | 0.5 | 0 | 0 | 0.5 | 0 | 0 | 0 | 0 | 0 | 0 | 0 | 0 | 0 | 0 | 0 | 0 | 0 | 0 | 0 | 0 | 0 | 0 | 0 | 0 | TRUE
12.38372093 | 313.15 | 0.883547258 | LiPF6 | mol/kg | w | 0.5 | 0 | 0 | 0.5 | 0 | 0 | 0 | 0 | 0 | 0 | 0 | 0 | 0 | 0 | 0 | 0 | 0 | 0 | 0 | 0 | 0 | 0 | 0 | 0 | TRUE
12.34883721 | 313.15 | 1.075845974 | LiPF6 | mol/kg | w | 0.5 | 0 | 0 | 0.5 | 0 | 0 | 0 | 0 | 0 | 0 | 0 | 0 | 0 | 0 | 0 | 0 | 0 | 0 | 0 | 0 | 0 | 0 | 0 | 0 | TRUE
12.03488372 | 313.15 | 1.214002334 | LiPF6 | mol/kg | w | 0.5 | 0 | 0 | 0.5 | 0 | 0 | 0 | 0 | 0 | 0 | 0 | 0 | 0 | 0 | 0 | 0 | 0 | 0 | 0 | 0 | 0 | 0 | 0 | 0 | TRUE
11.40697674 | 313.15 | 1.385764294 | LiPF6 | mol/kg | w | 0.5 | 0 | 0 | 0.5 | 0 | 0 | 0 | 0 | 0 | 0 | 0 | 0 | 0 | 0 | 0 | 0 | 0 | 0 | 0 | 0 | 0 | 0 | 0 | 0 | TRUE
10.56976744 | 313.15 | 1.576196033 | LiPF6 | mol/kg | w | 0.5 | 0 | 0 | 0.5 | 0 | 0 | 0 | 0 | 0 | 0 | 0 | 0 | 0 | 0 | 0 | 0 | 0 | 0 | 0 | 0 | 0 | 0 | 0 | 0 | TRUE
9.38372093 | 313.15 | 1.803967328 | LiPF6 | mol/kg | w | 0.5 | 0 | 0 | 0.5 | 0 | 0 | 0 | 0 | 0 | 0 | 0 | 0 | 0 | 0 | 0 | 0 | 0 | 0 | 0 | 0 | 0 | 0 | 0 | 0 | TRUE
11.72093023 | 323.15 | 0.540023337 | LiPF6 | mol/kg | w | 0.5 | 0 | 0 | 0.5 | 0 | 0 | 0 | 0 | 0 | 0 | 0 | 0 | 0 | 0 | 0 | 0 | 0 | 0 | 0 | 0 | 0 | 0 | 0 | 0 | TRUE
13.6744186 | 323.15 | 0.689381564 | LiPF6 | mol/kg | w | 0.5 | 0 | 0 | 0.5 | 0 | 0 | 0 | 0 | 0 | 0 | 0 | 0 | 0 | 0 | 0 | 0 | 0 | 0 | 0 | 0 | 0 | 0 | 0 | 0 | TRUE
14.26744186 | 323.15 | 0.883547258 | LiPF6 | mol/kg | w | 0.5 | 0 | 0 | 0.5 | 0 | 0 | 0 | 0 | 0 | 0 | 0 | 0 | 0 | 0 | 0 | 0 | 0 | 0 | 0 | 0 | 0 | 0 | 0 | 0 | TRUE
14.40697674 | 323.15 | 1.075845974 | LiPF6 | mol/kg | w | 0.5 | 0 | 0 | 0.5 | 0 | 0 | 0 | 0 | 0 | 0 | 0 | 0 | 0 | 0 | 0 | 0 | 0 | 0 | 0 | 0 | 0 | 0 | 0 | 0 | TRUE
14.1627907 | 323.15 | 1.214002334 | LiPF6 | mol/kg | w | 0.5 | 0 | 0 | 0.5 | 0 | 0 | 0 | 0 | 0 | 0 | 0 | 0 | 0 | 0 | 0 | 0 | 0 | 0 | 0 | 0 | 0 | 0 | 0 | 0 | TRUE
13.56976744 | 323.15 | 1.387631272 | LiPF6 | mol/kg | w | 0.5 | 0 | 0 | 0.5 | 0 | 0 | 0 | 0 | 0 | 0 | 0 | 0 | 0 | 0 | 0 | 0 | 0 | 0 | 0 | 0 | 0 | 0 | 0 | 0 | TRUE
12.76744186 | 323.15 | 1.574329055 | LiPF6 | mol/kg | w | 0.5 | 0 | 0 | 0.5 | 0 | 0 | 0 | 0 | 0 | 0 | 0 | 0 | 0 | 0 | 0 | 0 | 0 | 0 | 0 | 0 | 0 | 0 | 0 | 0 | TRUE
11.54651163 | 323.15 | 1.805834306 | LiPF6 | mol/kg | w | 0.5 | 0 | 0 | 0.5 | 0 | 0 | 0 | 0 | 0 | 0 | 0 | 0 | 0 | 0 | 0 | 0 | 0 | 0 | 0 | 0 | 0 | 0 | 0 | 0 | TRUE
12.90697674 | 333.15 | 0.538156359 | LiPF6 | mol/kg | w | 0.5 | 0 | 0 | 0.5 | 0 | 0 | 0 | 0 | 0 | 0 | 0 | 0 | 0 | 0 | 0 | 0 | 0 | 0 | 0 | 0 | 0 | 0 | 0 | 0 | TRUE
15.34883721 | 333.15 | 0.687514586 | LiPF6 | mol/kg | w | 0.5 | 0 | 0 | 0.5 | 0 | 0 | 0 | 0 | 0 | 0 | 0 | 0 | 0 | 0 | 0 | 0 | 0 | 0 | 0 | 0 | 0 | 0 | 0 | 0 | TRUE
16.22093023 | 333.15 | 0.885414236 | LiPF6 | mol/kg | w | 0.5 | 0 | 0 | 0.5 | 0 | 0 | 0 | 0 | 0 | 0 | 0 | 0 | 0 | 0 | 0 | 0 | 0 | 0 | 0 | 0 | 0 | 0 | 0 | 0 | TRUE
16.46511628 | 333.15 | 1.075845974 | LiPF6 | mol/kg | w | 0.5 | 0 | 0 | 0.5 | 0 | 0 | 0 | 0 | 0 | 0 | 0 | 0 | 0 | 0 | 0 | 0 | 0 | 0 | 0 | 0 | 0 | 0 | 0 | 0 | TRUE
16.29069767 | 333.15 | 1.212135356 | LiPF6 | mol/kg | w | 0.5 | 0 | 0 | 0.5 | 0 | 0 | 0 | 0 | 0 | 0 | 0 | 0 | 0 | 0 | 0 | 0 | 0 | 0 | 0 | 0 | 0 | 0 | 0 | 0 | TRUE
15.76744186 | 333.15 | 1.387631272 | LiPF6 | mol/kg | w | 0.5 | 0 | 0 | 0.5 | 0 | 0 | 0 | 0 | 0 | 0 | 0 | 0 | 0 | 0 | 0 | 0 | 0 | 0 | 0 | 0 | 0 | 0 | 0 | 0 | TRUE
15.10465116 | 333.15 | 1.574329055 | LiPF6 | mol/kg | w | 0.5 | 0 | 0 | 0.5 | 0 | 0 | 0 | 0 | 0 | 0 | 0 | 0 | 0 | 0 | 0 | 0 | 0 | 0 | 0 | 0 | 0 | 0 | 0 | 0 | TRUE
13.84883721 | 333.15 | 1.809568261 | LiPF6 | mol/kg | w | 0.5 | 0 | 0 | 0.5 | 0 | 0 | 0 | 0 | 0 | 0 | 0 | 0 | 0 | 0 | 0 | 0 | 0 | 0 | 0 | 0 | 0 | 0 | 0 | 0 | TRUE
0.551948052 | 222.7274648 | 1 | LiPF6 | mol/l | w | 0.3 | 0 | 0 | 0.7 | 0 | 0 | 0 | 0 | 0 | 0 | 0 | 0 | 0 | 0 | 0 | 0 | 0 | 0 | 0 | 0 | 0 | 0 | 0 | 0 | TRUE
1.038961039 | 232.5866197 | 1 | LiPF6 | mol/l | w | 0.3 | 0 | 0 | 0.7 | 0 | 0 | 0 | 0 | 0 | 0 | 0 | 0 | 0 | 0 | 0 | 0 | 0 | 0 | 0 | 0 | 0 | 0 | 0 | 0 | TRUE
1.818181818 | 243.0091549 | 1 | LiPF6 | mol/l | w | 0.3 | 0 | 0 | 0.7 | 0 | 0 | 0 | 0 | 0 | 0 | 0 | 0 | 0 | 0 | 0 | 0 | 0 | 0 | 0 | 0 | 0 | 0 | 0 | 0 | TRUE
2.824675325 | 252.8683099 | 1 | LiPF6 | mol/l | w | 0.3 | 0 | 0 | 0.7 | 0 | 0 | 0 | 0 | 0 | 0 | 0 | 0 | 0 | 0 | 0 | 0 | 0 | 0 | 0 | 0 | 0 | 0 | 0 | 0 | TRUE
3.928571429 | 263.0091549 | 1 | LiPF6 | mol/l | w | 0.3 | 0 | 0 | 0.7 | 0 | 0 | 0 | 0 | 0 | 0 | 0 | 0 | 0 | 0 | 0 | 0 | 0 | 0 | 0 | 0 | 0 | 0 | 0 | 0 | TRUE
5.162337662 | 272.8683099 | 1 | LiPF6 | mol/l | w | 0.3 | 0 | 0 | 0.7 | 0 | 0 | 0 | 0 | 0 | 0 | 0 | 0 | 0 | 0 | 0 | 0 | 0 | 0 | 0 | 0 | 0 | 0 | 0 | 0 | TRUE
6.493506494 | 283.0091549 | 1 | LiPF6 | mol/l | w | 0.3 | 0 | 0 | 0.7 | 0 | 0 | 0 | 0 | 0 | 0 | 0 | 0 | 0 | 0 | 0 | 0 | 0 | 0 | 0 | 0 | 0 | 0 | 0 | 0 | TRUE
7.954545455 | 292.8683099 | 1 | LiPF6 | mol/l | w | 0.3 | 0 | 0 | 0.7 | 0 | 0 | 0 | 0 | 0 | 0 | 0 | 0 | 0 | 0 | 0 | 0 | 0 | 0 | 0 | 0 | 0 | 0 | 0 | 0 | TRUE
9.545454545 | 303.0091549 | 1 | LiPF6 | mol/l | w | 0.3 | 0 | 0 | 0.7 | 0 | 0 | 0 | 0 | 0 | 0 | 0 | 0 | 0 | 0 | 0 | 0 | 0 | 0 | 0 | 0 | 0 | 0 | 0 | 0 | TRUE
11.16883117 | 312.8683099 | 1 | LiPF6 | mol/l | w | 0.3 | 0 | 0 | 0.7 | 0 | 0 | 0 | 0 | 0 | 0 | 0 | 0 | 0 | 0 | 0 | 0 | 0 | 0 | 0 | 0 | 0 | 0 | 0 | 0 | TRUE
12.5974026 | 323.0091549 | 1 | LiPF6 | mol/l | w | 0.3 | 0 | 0 | 0.7 | 0 | 0 | 0 | 0 | 0 | 0 | 0 | 0 | 0 | 0 | 0 | 0 | 0 | 0 | 0 | 0 | 0 | 0 | 0 | 0 | TRUE
14.05844156 | 333.15 | 1 | LiPF6 | mol/l | w | 0.3 | 0 | 0 | 0.7 | 0 | 0 | 0 | 0 | 0 | 0 | 0 | 0 | 0 | 0 | 0 | 0 | 0 | 0 | 0 | 0 | 0 | 0 | 0 | 0 | TRUE
0.12987013 | 222.4457746 | 1 | LiBF4 | mol/l | w | 0.3 | 0 | 0 | 0.7 | 0 | 0 | 0 | 0 | 0 | 0 | 0 | 0 | 0 | 0 | 0 | 0 | 0 | 0 | 0 | 0 | 0 | 0 | 0 | 0 | TRUE
0.454545455 | 232.5866197 | 1 | LiBF4 | mol/l | w | 0.3 | 0 | 0 | 0.7 | 0 | 0 | 0 | 0 | 0 | 0 | 0 | 0 | 0 | 0 | 0 | 0 | 0 | 0 | 0 | 0 | 0 | 0 | 0 | 0 | TRUE
0.714285714 | 243.0091549 | 1 | LiBF4 | mol/l | w | 0.3 | 0 | 0 | 0.7 | 0 | 0 | 0 | 0 | 0 | 0 | 0 | 0 | 0 | 0 | 0 | 0 | 0 | 0 | 0 | 0 | 0 | 0 | 0 | 0 | TRUE
0.974025974 | 252.8683099 | 1 | LiBF4 | mol/l | w | 0.3 | 0 | 0 | 0.7 | 0 | 0 | 0 | 0 | 0 | 0 | 0 | 0 | 0 | 0 | 0 | 0 | 0 | 0 | 0 | 0 | 0 | 0 | 0 | 0 | TRUE
1.233766234 | 263.0091549 | 1 | LiBF4 | mol/l | w | 0.3 | 0 | 0 | 0.7 | 0 | 0 | 0 | 0 | 0 | 0 | 0 | 0 | 0 | 0 | 0 | 0 | 0 | 0 | 0 | 0 | 0 | 0 | 0 | 0 | TRUE
1.720779221 | 272.8683099 | 1 | LiBF4 | mol/l | w | 0.3 | 0 | 0 | 0.7 | 0 | 0 | 0 | 0 | 0 | 0 | 0 | 0 | 0 | 0 | 0 | 0 | 0 | 0 | 0 | 0 | 0 | 0 | 0 | 0 | TRUE
2.045454545 | 283.2908451 | 1 | LiBF4 | mol/l | w | 0.3 | 0 | 0 | 0.7 | 0 | 0 | 0 | 0 | 0 | 0 | 0 | 0 | 0 | 0 | 0 | 0 | 0 | 0 | 0 | 0 | 0 | 0 | 0 | 0 | TRUE
2.564935065 | 293.15 | 1 | LiBF4 | mol/l | w | 0.3 | 0 | 0 | 0.7 | 0 | 0 | 0 | 0 | 0 | 0 | 0 | 0 | 0 | 0 | 0 | 0 | 0 | 0 | 0 | 0 | 0 | 0 | 0 | 0 | TRUE
3.084415584 | 303.0091549 | 1 | LiBF4 | mol/l | w | 0.3 | 0 | 0 | 0.7 | 0 | 0 | 0 | 0 | 0 | 0 | 0 | 0 | 0 | 0 | 0 | 0 | 0 | 0 | 0 | 0 | 0 | 0 | 0 | 0 | TRUE
3.506493506 | 312.8683099 | 1 | LiBF4 | mol/l | w | 0.3 | 0 | 0 | 0.7 | 0 | 0 | 0 | 0 | 0 | 0 | 0 | 0 | 0 | 0 | 0 | 0 | 0 | 0 | 0 | 0 | 0 | 0 | 0 | 0 | TRUE
3.928571429 | 323.2908451 | 1 | LiBF4 | mol/l | w | 0.3 | 0 | 0 | 0.7 | 0 | 0 | 0 | 0 | 0 | 0 | 0 | 0 | 0 | 0 | 0 | 0 | 0 | 0 | 0 | 0 | 0 | 0 | 0 | 0 | TRUE
4.220779221 | 333.15 | 1 | LiBF4 | mol/l | w | 0.3 | 0 | 0 | 0.7 | 0 | 0 | 0 | 0 | 0 | 0 | 0 | 0 | 0 | 0 | 0 | 0 | 0 | 0 | 0 | 0 | 0 | 0 | 0 | 0 | TRUE
1.353016987 | 288.15 | 0.196754025 | LiBMB | mol/l | mol | 0 | 0 | 0 | 0 | 0 | 0 | 1 | 0 | 0 | 0 | 0 | 0 | 0 | 0 | 0 | 0 | 0 | 0 | 0 | 0 | 0 | 0 | 0 | 0 | TRUE
2.653010851 | 298.15 | 0.203628235 | LiBMB | mol/l | mol | 0 | 0 | 0 | 0 | 0 | 0 | 1 | 0 | 0 | 0 | 0 | 0 | 0 | 0 | 0 | 0 | 0 | 0 | 0 | 0 | 0 | 0 | 0 | 0 | TRUE
4.032176536 | 323.15 | 0.205863488 | LiBMB | mol/l | mol | 0 | 0 | 0 | 0 | 0 | 0 | 1 | 0 | 0 | 0 | 0 | 0 | 0 | 0 | 0 | 0 | 0 | 0 | 0 | 0 | 0 | 0 | 0 | 0 | TRUE
5.677298062 | 348.15 | 0.207690563 | LiBMB | mol/l | mol | 0 | 0 | 0 | 0 | 0 | 0 | 1 | 0 | 0 | 0 | 0 | 0 | 0 | 0 | 0 | 0 | 0 | 0 | 0 | 0 | 0 | 0 | 0 | 0 | TRUE
4.098769267 | 288.15 | 0.505950954 | LiBMB | mol/l | mol | 0 | 0 | 0 | 0 | 0 | 0 | 1 | 0 | 0 | 0 | 0 | 0 | 0 | 0 | 0 | 0 | 0 | 0 | 0 | 0 | 0 | 0 | 0 | 0 | TRUE
5.249922643 | 298.15 | 0.507272668 | LiBMB | mol/l | mol | 0 | 0 | 0 | 0 | 0 | 0 | 1 | 0 | 0 | 0 | 0 | 0 | 0 | 0 | 0 | 0 | 0 | 0 | 0 | 0 | 0 | 0 | 0 | 0 | TRUE
8.488447644 | 323.15 | 0.509838349 | LiBMB | mol/l | mol | 0 | 0 | 0 | 0 | 0 | 0 | 1 | 0 | 0 | 0 | 0 | 0 | 0 | 0 | 0 | 0 | 0 | 0 | 0 | 0 | 0 | 0 | 0 | 0 | TRUE
12.17087617 | 348.15 | 0.513401795 | LiBMB | mol/l | mol | 0 | 0 | 0 | 0 | 0 | 0 | 1 | 0 | 0 | 0 | 0 | 0 | 0 | 0 | 0 | 0 | 0 | 0 | 0 | 0 | 0 | 0 | 0 | 0 | TRUE
4.039521975 | 288.15 | 0.705873206 | LiBMB | mol/l | mol | 0 | 0 | 0 | 0 | 0 | 0 | 1 | 0 | 0 | 0 | 0 | 0 | 0 | 0 | 0 | 0 | 0 | 0 | 0 | 0 | 0 | 0 | 0 | 0 | TRUE
5.117840964 | 298.15 | 0.70713661 | LiBMB | mol/l | mol | 0 | 0 | 0 | 0 | 0 | 0 | 1 | 0 | 0 | 0 | 0 | 0 | 0 | 0 | 0 | 0 | 0 | 0 | 0 | 0 | 0 | 0 | 0 | 0 | TRUE
8.396005111 | 323.15 | 0.711419223 | LiBMB | mol/l | mol | 0 | 0 | 0 | 0 | 0 | 0 | 1 | 0 | 0 | 0 | 0 | 0 | 0 | 0 | 0 | 0 | 0 | 0 | 0 | 0 | 0 | 0 | 0 | 0 | TRUE
12.34975375 | 348.15 | 0.711840358 | LiBMB | mol/l | mol | 0 | 0 | 0 | 0 | 0 | 0 | 1 | 0 | 0 | 0 | 0 | 0 | 0 | 0 | 0 | 0 | 0 | 0 | 0 | 0 | 0 | 0 | 0 | 0 | TRUE
3.881318076 | 288.15 | 0.900741845 | LiBMB | mol/l | mol | 0 | 0 | 0 | 0 | 0 | 0 | 1 | 0 | 0 | 0 | 0 | 0 | 0 | 0 | 0 | 0 | 0 | 0 | 0 | 0 | 0 | 0 | 0 | 0 | TRUE
5.155543435 | 298.15 | 0.903897114 | LiBMB | mol/l | mol | 0 | 0 | 0 | 0 | 0 | 0 | 1 | 0 | 0 | 0 | 0 | 0 | 0 | 0 | 0 | 0 | 0 | 0 | 0 | 0 | 0 | 0 | 0 | 0 | TRUE
8.6132039 | 323.15 | 0.908276912 | LiBMB | mol/l | mol | 0 | 0 | 0 | 0 | 0 | 0 | 1 | 0 | 0 | 0 | 0 | 0 | 0 | 0 | 0 | 0 | 0 | 0 | 0 | 0 | 0 | 0 | 0 | 0 | TRUE
12.48572824 | 348.15 | 0.910259484 | LiBMB | mol/l | mol | 0 | 0 | 0 | 0 | 0 | 0 | 1 | 0 | 0 | 0 | 0 | 0 | 0 | 0 | 0 | 0 | 0 | 0 | 0 | 0 | 0 | 0 | 0 | 0 | TRUE
3.635051303 | 288.15 | 1.102031164 | LiBMB | mol/l | mol | 0 | 0 | 0 | 0 | 0 | 0 | 1 | 0 | 0 | 0 | 0 | 0 | 0 | 0 | 0 | 0 | 0 | 0 | 0 | 0 | 0 | 0 | 0 | 0 | TRUE
4.899392284 | 298.15 | 1.103624996 | LiBMB | mol/l | mol | 0 | 0 | 0 | 0 | 0 | 0 | 1 | 0 | 0 | 0 | 0 | 0 | 0 | 0 | 0 | 0 | 0 | 0 | 0 | 0 | 0 | 0 | 0 | 0 | TRUE
8.965351069 | 323.15 | 1.106851534 | LiBMB | mol/l | mol | 0 | 0 | 0 | 0 | 0 | 0 | 1 | 0 | 0 | 0 | 0 | 0 | 0 | 0 | 0 | 0 | 0 | 0 | 0 | 0 | 0 | 0 | 0 | 0 | TRUE
13.23529965 | 348.15 | 1.107292105 | LiBMB | mol/l | mol | 0 | 0 | 0 | 0 | 0 | 0 | 1 | 0 | 0 | 0 | 0 | 0 | 0 | 0 | 0 | 0 | 0 | 0 | 0 | 0 | 0 | 0 | 0 | 0 | TRUE
3.063349212 | 288.15 | 1.302756811 | LiBMB | mol/l | mol | 0 | 0 | 0 | 0 | 0 | 0 | 1 | 0 | 0 | 0 | 0 | 0 | 0 | 0 | 0 | 0 | 0 | 0 | 0 | 0 | 0 | 0 | 0 | 0 | TRUE
4.313319446 | 298.15 | 1.302944702 | LiBMB | mol/l | mol | 0 | 0 | 0 | 0 | 0 | 0 | 1 | 0 | 0 | 0 | 0 | 0 | 0 | 0 | 0 | 0 | 0 | 0 | 0 | 0 | 0 | 0 | 0 | 0 | TRUE
7.979329036 | 323.15 | 1.307868736 | LiBMB | mol/l | mol | 0 | 0 | 0 | 0 | 0 | 0 | 1 | 0 | 0 | 0 | 0 | 0 | 0 | 0 | 0 | 0 | 0 | 0 | 0 | 0 | 0 | 0 | 0 | 0 | TRUE
12.26053744 | 348.15 | 1.310162299 | LiBMB | mol/l | mol | 0 | 0 | 0 | 0 | 0 | 0 | 1 | 0 | 0 | 0 | 0 | 0 | 0 | 0 | 0 | 0 | 0 | 0 | 0 | 0 | 0 | 0 | 0 | 0 | TRUE
0.177140967 | 248.15 | 0.081030141 | LiBPFPB | mol/l | mol | 0 | 1 | 0 | 0 | 0 | 0 | 0 | 0 | 0 | 0 | 0 | 0 | 0 | 0 | 0 | 0 | 0 | 0 | 0 | 0 | 0 | 0 | 0 | 0 | TRUE
0.45721007 | 273.15 | 0.080230536 | LiBPFPB | mol/l | mol | 0 | 1 | 0 | 0 | 0 | 0 | 0 | 0 | 0 | 0 | 0 | 0 | 0 | 0 | 0 | 0 | 0 | 0 | 0 | 0 | 0 | 0 | 0 | 0 | TRUE
0.846284313 | 298.15 | 0.079711311 | LiBPFPB | mol/l | mol | 0 | 1 | 0 | 0 | 0 | 0 | 0 | 0 | 0 | 0 | 0 | 0 | 0 | 0 | 0 | 0 | 0 | 0 | 0 | 0 | 0 | 0 | 0 | 0 | TRUE
1.38520668 | 323.15 | 0.077354033 | LiBPFPB | mol/l | mol | 0 | 1 | 0 | 0 | 0 | 0 | 0 | 0 | 0 | 0 | 0 | 0 | 0 | 0 | 0 | 0 | 0 | 0 | 0 | 0 | 0 | 0 | 0 | 0 | TRUE
1.907931767 | 348.15 | 0.077084036 | LiBPFPB | mol/l | mol | 0 | 1 | 0 | 0 | 0 | 0 | 0 | 0 | 0 | 0 | 0 | 0 | 0 | 0 | 0 | 0 | 0 | 0 | 0 | 0 | 0 | 0 | 0 | 0 | TRUE
0.348081329 | 248.15 | 0.499877982 | LiBPFPB | mol/l | mol | 0 | 1 | 0 | 0 | 0 | 0 | 0 | 0 | 0 | 0 | 0 | 0 | 0 | 0 | 0 | 0 | 0 | 0 | 0 | 0 | 0 | 0 | 0 | 0 | TRUE
1.192564113 | 273.15 | 0.498839534 | LiBPFPB | mol/l | mol | 0 | 1 | 0 | 0 | 0 | 0 | 0 | 0 | 0 | 0 | 0 | 0 | 0 | 0 | 0 | 0 | 0 | 0 | 0 | 0 | 0 | 0 | 0 | 0 | TRUE
2.466120711 | 298.15 | 0.498226849 | LiBPFPB | mol/l | mol | 0 | 1 | 0 | 0 | 0 | 0 | 0 | 0 | 0 | 0 | 0 | 0 | 0 | 0 | 0 | 0 | 0 | 0 | 0 | 0 | 0 | 0 | 0 | 0 | TRUE
4.03584737 | 323.15 | 0.49781147 | LiBPFPB | mol/l | mol | 0 | 1 | 0 | 0 | 0 | 0 | 0 | 0 | 0 | 0 | 0 | 0 | 0 | 0 | 0 | 0 | 0 | 0 | 0 | 0 | 0 | 0 | 0 | 0 | TRUE
6.444053187 | 348.15 | 0.497416859 | LiBPFPB | mol/l | mol | 0 | 1 | 0 | 0 | 0 | 0 | 0 | 0 | 0 | 0 | 0 | 0 | 0 | 0 | 0 | 0 | 0 | 0 | 0 | 0 | 0 | 0 | 0 | 0 | TRUE
0.133752314 | 248.15 | 0.990004933 | LiBPFPB | mol/l | mol | 0 | 1 | 0 | 0 | 0 | 0 | 0 | 0 | 0 | 0 | 0 | 0 | 0 | 0 | 0 | 0 | 0 | 0 | 0 | 0 | 0 | 0 | 0 | 0 | TRUE
0.68799716 | 273.15 | 0.988623796 | LiBPFPB | mol/l | mol | 0 | 1 | 0 | 0 | 0 | 0 | 0 | 0 | 0 | 0 | 0 | 0 | 0 | 0 | 0 | 0 | 0 | 0 | 0 | 0 | 0 | 0 | 0 | 0 | TRUE
1.935964438 | 298.15 | 0.9858096 | LiBPFPB | mol/l | mol | 0 | 1 | 0 | 0 | 0 | 0 | 0 | 0 | 0 | 0 | 0 | 0 | 0 | 0 | 0 | 0 | 0 | 0 | 0 | 0 | 0 | 0 | 0 | 0 | TRUE
4.103231213 | 323.15 | 0.985176147 | LiBPFPB | mol/l | mol | 0 | 1 | 0 | 0 | 0 | 0 | 0 | 0 | 0 | 0 | 0 | 0 | 0 | 0 | 0 | 0 | 0 | 0 | 0 | 0 | 0 | 0 | 0 | 0 | TRUE
6.63044406 | 348.15 | 0.98865495 | LiBPFPB | mol/l | mol | 0 | 1 | 0 | 0 | 0 | 0 | 0 | 0 | 0 | 0 | 0 | 0 | 0 | 0 | 0 | 0 | 0 | 0 | 0 | 0 | 0 | 0 | 0 | 0 | TRUE
0.003149355 | 273.15 | 1.583457514 | LiBPFPB | mol/l | mol | 0 | 1 | 0 | 0 | 0 | 0 | 0 | 0 | 0 | 0 | 0 | 0 | 0 | 0 | 0 | 0 | 0 | 0 | 0 | 0 | 0 | 0 | 0 | 0 | TRUE
0.068414206 | 298.15 | 1.582803292 | LiBPFPB | mol/l | mol | 0 | 1 | 0 | 0 | 0 | 0 | 0 | 0 | 0 | 0 | 0 | 0 | 0 | 0 | 0 | 0 | 0 | 0 | 0 | 0 | 0 | 0 | 0 | 0 | TRUE
0.46712796 | 323.15 | 1.581183312 | LiBPFPB | mol/l | mol | 0 | 1 | 0 | 0 | 0 | 0 | 0 | 0 | 0 | 0 | 0 | 0 | 0 | 0 | 0 | 0 | 0 | 0 | 0 | 0 | 0 | 0 | 0 | 0 | TRUE
1.486444881 | 348.15 | 1.58020717 | LiBPFPB | mol/l | mol | 0 | 1 | 0 | 0 | 0 | 0 | 0 | 0 | 0 | 0 | 0 | 0 | 0 | 0 | 0 | 0 | 0 | 0 | 0 | 0 | 0 | 0 | 0 | 0 | TRUE
2.973947745 | 387.5192442 | 0.08 | LiBOB | mol/l | mol | 0 | 1 | 0 | 0 | 0 | 0 | 0 | 0 | 0 | 0 | 0 | 0 | 0 | 0 | 0 | 0 | 0 | 0 | 0 | 0 | 0 | 0 | 0 | 0 | TRUE
2.884031503 | 382.6929085 | 0.08 | LiBOB | mol/l | mol | 0 | 1 | 0 | 0 | 0 | 0 | 0 | 0 | 0 | 0 | 0 | 0 | 0 | 0 | 0 | 0 | 0 | 0 | 0 | 0 | 0 | 0 | 0 | 0 | TRUE
2.796833846 | 377.9853126 | 0.08 | LiBOB | mol/l | mol | 0 | 1 | 0 | 0 | 0 | 0 | 0 | 0 | 0 | 0 | 0 | 0 | 0 | 0 | 0 | 0 | 0 | 0 | 0 | 0 | 0 | 0 | 0 | 0 | TRUE
2.712272579 | 373.3921278 | 0.08 | LiBOB | mol/l | mol | 0 | 1 | 0 | 0 | 0 | 0 | 0 | 0 | 0 | 0 | 0 | 0 | 0 | 0 | 0 | 0 | 0 | 0 | 0 | 0 | 0 | 0 | 0 | 0 | TRUE
2.590200205 | 368.5466726 | 0.08 | LiBOB | mol/l | mol | 0 | 1 | 0 | 0 | 0 | 0 | 0 | 0 | 0 | 0 | 0 | 0 | 0 | 0 | 0 | 0 | 0 | 0 | 0 | 0 | 0 | 0 | 0 | 0 | TRUE
2.398832919 | 363.1207636 | 0.08 | LiBOB | mol/l | mol | 0 | 1 | 0 | 0 | 0 | 0 | 0 | 0 | 0 | 0 | 0 | 0 | 0 | 0 | 0 | 0 | 0 | 0 | 0 | 0 | 0 | 0 | 0 | 0 | TRUE
2.362290663 | 358.8727003 | 0.08 | LiBOB | mol/l | mol | 0 | 1 | 0 | 0 | 0 | 0 | 0 | 0 | 0 | 0 | 0 | 0 | 0 | 0 | 0 | 0 | 0 | 0 | 0 | 0 | 0 | 0 | 0 | 0 | TRUE
2.255970069 | 354.0530646 | 0.08 | LiBOB | mol/l | mol | 0 | 1 | 0 | 0 | 0 | 0 | 0 | 0 | 0 | 0 | 0 | 0 | 0 | 0 | 0 | 0 | 0 | 0 | 0 | 0 | 0 | 0 | 0 | 0 | TRUE
2.121615437 | 349.0359958 | 0.08 | LiBOB | mol/l | mol | 0 | 1 | 0 | 0 | 0 | 0 | 0 | 0 | 0 | 0 | 0 | 0 | 0 | 0 | 0 | 0 | 0 | 0 | 0 | 0 | 0 | 0 | 0 | 0 | TRUE
1.96486779 | 344.488189 | 0.08 | LiBOB | mol/l | mol | 0 | 1 | 0 | 0 | 0 | 0 | 0 | 0 | 0 | 0 | 0 | 0 | 0 | 0 | 0 | 0 | 0 | 0 | 0 | 0 | 0 | 0 | 0 | 0 | TRUE
1.819700859 | 339.4292048 | 0.08 | LiBOB | mol/l | mol | 0 | 1 | 0 | 0 | 0 | 0 | 0 | 0 | 0 | 0 | 0 | 0 | 0 | 0 | 0 | 0 | 0 | 0 | 0 | 0 | 0 | 0 | 0 | 0 | TRUE
1.764682857 | 334.8031267 | 0.08 | LiBOB | mol/l | mol | 0 | 1 | 0 | 0 | 0 | 0 | 0 | 0 | 0 | 0 | 0 | 0 | 0 | 0 | 0 | 0 | 0 | 0 | 0 | 0 | 0 | 0 | 0 | 0 | TRUE
1.560749963 | 329.7442799 | 0.08 | LiBOB | mol/l | mol | 0 | 1 | 0 | 0 | 0 | 0 | 0 | 0 | 0 | 0 | 0 | 0 | 0 | 0 | 0 | 0 | 0 | 0 | 0 | 0 | 0 | 0 | 0 | 0 | TRUE
1.445439771 | 325.1061571 | 0.08 | LiBOB | mol/l | mol | 0 | 1 | 0 | 0 | 0 | 0 | 0 | 0 | 0 | 0 | 0 | 0 | 0 | 0 | 0 | 0 | 0 | 0 | 0 | 0 | 0 | 0 | 0 | 0 | TRUE
1.359356391 | 320.0327435 | 0.08 | LiBOB | mol/l | mol | 0 | 1 | 0 | 0 | 0 | 0 | 0 | 0 | 0 | 0 | 0 | 0 | 0 | 0 | 0 | 0 | 0 | 0 | 0 | 0 | 0 | 0 | 0 | 0 | TRUE
1.220862254 | 315.4019122 | 0.08 | LiBOB | mol/l | mol | 0 | 1 | 0 | 0 | 0 | 0 | 0 | 0 | 0 | 0 | 0 | 0 | 0 | 0 | 0 | 0 | 0 | 0 | 0 | 0 | 0 | 0 | 0 | 0 | TRUE
1.096478196 | 310.3780278 | 0.08 | LiBOB | mol/l | mol | 0 | 1 | 0 | 0 | 0 | 0 | 0 | 0 | 0 | 0 | 0 | 0 | 0 | 0 | 0 | 0 | 0 | 0 | 0 | 0 | 0 | 0 | 0 | 0 | TRUE
0.984766652 | 305.5116801 | 0.08 | LiBOB | mol/l | mol | 0 | 1 | 0 | 0 | 0 | 0 | 0 | 0 | 0 | 0 | 0 | 0 | 0 | 0 | 0 | 0 | 0 | 0 | 0 | 0 | 0 | 0 | 0 | 0 | TRUE
0.926118728 | 300.7808024 | 0.08 | LiBOB | mol/l | mol | 0 | 1 | 0 | 0 | 0 | 0 | 0 | 0 | 0 | 0 | 0 | 0 | 0 | 0 | 0 | 0 | 0 | 0 | 0 | 0 | 0 | 0 | 0 | 0 | TRUE
0.831763771 | 295.9699762 | 0.08 | LiBOB | mol/l | mol | 0 | 1 | 0 | 0 | 0 | 0 | 0 | 0 | 0 | 0 | 0 | 0 | 0 | 0 | 0 | 0 | 0 | 0 | 0 | 0 | 0 | 0 | 0 | 0 | TRUE
0.770312006 | 290.8403109 | 0.08 | LiBOB | mol/l | mol | 0 | 1 | 0 | 0 | 0 | 0 | 0 | 0 | 0 | 0 | 0 | 0 | 0 | 0 | 0 | 0 | 0 | 0 | 0 | 0 | 0 | 0 | 0 | 0 | TRUE
0.660693448 | 286.130273 | 0.08 | LiBOB | mol/l | mol | 0 | 1 | 0 | 0 | 0 | 0 | 0 | 0 | 0 | 0 | 0 | 0 | 0 | 0 | 0 | 0 | 0 | 0 | 0 | 0 | 0 | 0 | 0 | 0 | TRUE
0.593380586 | 281.5574147 | 0.08 | LiBOB | mol/l | mol | 0 | 1 | 0 | 0 | 0 | 0 | 0 | 0 | 0 | 0 | 0 | 0 | 0 | 0 | 0 | 0 | 0 | 0 | 0 | 0 | 0 | 0 | 0 | 0 | TRUE
0.508940095 | 276.7235927 | 0.08 | LiBOB | mol/l | mol | 0 | 1 | 0 | 0 | 0 | 0 | 0 | 0 | 0 | 0 | 0 | 0 | 0 | 0 | 0 | 0 | 0 | 0 | 0 | 0 | 0 | 0 | 0 | 0 | TRUE
0.443268292 | 270.8459237 | 0.08 | LiBOB | mol/l | mol | 0 | 1 | 0 | 0 | 0 | 0 | 0 | 0 | 0 | 0 | 0 | 0 | 0 | 0 | 0 | 0 | 0 | 0 | 0 | 0 | 0 | 0 | 0 | 0 | TRUE
0.392042666 | 265.784335 | 0.08 | LiBOB | mol/l | mol | 0 | 1 | 0 | 0 | 0 | 0 | 0 | 0 | 0 | 0 | 0 | 0 | 0 | 0 | 0 | 0 | 0 | 0 | 0 | 0 | 0 | 0 | 0 | 0 | TRUE
0.331131121 | 261.8491179 | 0.08 | LiBOB | mol/l | mol | 0 | 1 | 0 | 0 | 0 | 0 | 0 | 0 | 0 | 0 | 0 | 0 | 0 | 0 | 0 | 0 | 0 | 0 | 0 | 0 | 0 | 0 | 0 | 0 | TRUE
0.27542287 | 256.9498825 | 0.08 | LiBOB | mol/l | mol | 0 | 1 | 0 | 0 | 0 | 0 | 0 | 0 | 0 | 0 | 0 | 0 | 0 | 0 | 0 | 0 | 0 | 0 | 0 | 0 | 0 | 0 | 0 | 0 | TRUE
0.229086765 | 252.0576132 | 0.08 | LiBOB | mol/l | mol | 0 | 1 | 0 | 0 | 0 | 0 | 0 | 0 | 0 | 0 | 0 | 0 | 0 | 0 | 0 | 0 | 0 | 0 | 0 | 0 | 0 | 0 | 0 | 0 | TRUE
0.181970086 | 247.191767 | 0.08 | LiBOB | mol/l | mol | 0 | 1 | 0 | 0 | 0 | 0 | 0 | 0 | 0 | 0 | 0 | 0 | 0 | 0 | 0 | 0 | 0 | 0 | 0 | 0 | 0 | 0 | 0 | 0 | TRUE
0.142342088 | 242.6735694 | 0.08 | LiBOB | mol/l | mol | 0 | 1 | 0 | 0 | 0 | 0 | 0 | 0 | 0 | 0 | 0 | 0 | 0 | 0 | 0 | 0 | 0 | 0 | 0 | 0 | 0 | 0 | 0 | 0 | TRUE
0.107977516 | 238.0150516 | 0.08 | LiBOB | mol/l | mol | 0 | 1 | 0 | 0 | 0 | 0 | 0 | 0 | 0 | 0 | 0 | 0 | 0 | 0 | 0 | 0 | 0 | 0 | 0 | 0 | 0 | 0 | 0 | 0 | TRUE
0.075857758 | 233.1024509 | 0.08 | LiBOB | mol/l | mol | 0 | 1 | 0 | 0 | 0 | 0 | 0 | 0 | 0 | 0 | 0 | 0 | 0 | 0 | 0 | 0 | 0 | 0 | 0 | 0 | 0 | 0 | 0 | 0 | TRUE
0.05329257 | 228.1050214 | 0.08 | LiBOB | mol/l | mol | 0 | 1 | 0 | 0 | 0 | 0 | 0 | 0 | 0 | 0 | 0 | 0 | 0 | 0 | 0 | 0 | 0 | 0 | 0 | 0 | 0 | 0 | 0 | 0 | TRUE
0.034673685 | 223.6027112 | 0.08 | LiBOB | mol/l | mol | 0 | 1 | 0 | 0 | 0 | 0 | 0 | 0 | 0 | 0 | 0 | 0 | 0 | 0 | 0 | 0 | 0 | 0 | 0 | 0 | 0 | 0 | 0 | 0 | TRUE
0.021544347 | 219.1517783 | 0.08 | LiBOB | mol/l | mol | 0 | 1 | 0 | 0 | 0 | 0 | 0 | 0 | 0 | 0 | 0 | 0 | 0 | 0 | 0 | 0 | 0 | 0 | 0 | 0 | 0 | 0 | 0 | 0 | TRUE
0.011839499 | 213.8940948 | 0.08 | LiBOB | mol/l | mol | 0 | 1 | 0 | 0 | 0 | 0 | 0 | 0 | 0 | 0 | 0 | 0 | 0 | 0 | 0 | 0 | 0 | 0 | 0 | 0 | 0 | 0 | 0 | 0 | TRUE
17.91980722 | 386.9724539 | 1.3 | LiBOB | mol/l | mol | 0 | 1 | 0 | 0 | 0 | 0 | 0 | 0 | 0 | 0 | 0 | 0 | 0 | 0 | 0 | 0 | 0 | 0 | 0 | 0 | 0 | 0 | 0 | 0 | TRUE
16.59586907 | 381.7864489 | 1.3 | LiBOB | mol/l | mol | 0 | 1 | 0 | 0 | 0 | 0 | 0 | 0 | 0 | 0 | 0 | 0 | 0 | 0 | 0 | 0 | 0 | 0 | 0 | 0 | 0 | 0 | 0 | 0 | TRUE
15.60749963 | 376.7298821 | 1.3 | LiBOB | mol/l | mol | 0 | 1 | 0 | 0 | 0 | 0 | 0 | 0 | 0 | 0 | 0 | 0 | 0 | 0 | 0 | 0 | 0 | 0 | 0 | 0 | 0 | 0 | 0 | 0 | TRUE
14.23420884 | 371.4447432 | 1.3 | LiBOB | mol/l | mol | 0 | 1 | 0 | 0 | 0 | 0 | 0 | 0 | 0 | 0 | 0 | 0 | 0 | 0 | 0 | 0 | 0 | 0 | 0 | 0 | 0 | 0 | 0 | 0 | TRUE
12.78399719 | 366.6786398 | 1.3 | LiBOB | mol/l | mol | 0 | 1 | 0 | 0 | 0 | 0 | 0 | 0 | 0 | 0 | 0 | 0 | 0 | 0 | 0 | 0 | 0 | 0 | 0 | 0 | 0 | 0 | 0 | 0 | TRUE
11.48153621 | 362.0332972 | 1.3 | LiBOB | mol/l | mol | 0 | 1 | 0 | 0 | 0 | 0 | 0 | 0 | 0 | 0 | 0 | 0 | 0 | 0 | 0 | 0 | 0 | 0 | 0 | 0 | 0 | 0 | 0 | 0 | TRUE
10.63326572 | 356.4500485 | 1.3 | LiBOB | mol/l | mol | 0 | 1 | 0 | 0 | 0 | 0 | 0 | 0 | 0 | 0 | 0 | 0 | 0 | 0 | 0 | 0 | 0 | 0 | 0 | 0 | 0 | 0 | 0 | 0 | TRUE
10.31177275 | 353.039502 | 1.3 | LiBOB | mol/l | mol | 0 | 1 | 0 | 0 | 0 | 0 | 0 | 0 | 0 | 0 | 0 | 0 | 0 | 0 | 0 | 0 | 0 | 0 | 0 | 0 | 0 | 0 | 0 | 0 | TRUE
8.844365191 | 347.761081 | 1.3 | LiBOB | mol/l | mol | 0 | 1 | 0 | 0 | 0 | 0 | 0 | 0 | 0 | 0 | 0 | 0 | 0 | 0 | 0 | 0 | 0 | 0 | 0 | 0 | 0 | 0 | 0 | 0 | TRUE
7.943282347 | 342.9387283 | 1.3 | LiBOB | mol/l | mol | 0 | 1 | 0 | 0 | 0 | 0 | 0 | 0 | 0 | 0 | 0 | 0 | 0 | 0 | 0 | 0 | 0 | 0 | 0 | 0 | 0 | 0 | 0 | 0 | TRUE
7.134003751 | 337.9372494 | 1.3 | LiBOB | mol/l | mol | 0 | 1 | 0 | 0 | 0 | 0 | 0 | 0 | 0 | 0 | 0 | 0 | 0 | 0 | 0 | 0 | 0 | 0 | 0 | 0 | 0 | 0 | 0 | 0 | TRUE
6.309573445 | 333.0855962 | 1.3 | LiBOB | mol/l | mol | 0 | 1 | 0 | 0 | 0 | 0 | 0 | 0 | 0 | 0 | 0 | 0 | 0 | 0 | 0 | 0 | 0 | 0 | 0 | 0 | 0 | 0 | 0 | 0 | TRUE
5.754399373 | 328.9473684 | 1.3 | LiBOB | mol/l | mol | 0 | 1 | 0 | 0 | 0 | 0 | 0 | 0 | 0 | 0 | 0 | 0 | 0 | 0 | 0 | 0 | 0 | 0 | 0 | 0 | 0 | 0 | 0 | 0 | TRUE
5.411695265 | 325.474706 | 1.3 | LiBOB | mol/l | mol | 0 | 1 | 0 | 0 | 0 | 0 | 0 | 0 | 0 | 0 | 0 | 0 | 0 | 0 | 0 | 0 | 0 | 0 | 0 | 0 | 0 | 0 | 0 | 0 | TRUE
4.501252062 | 318.2148795 | 1.3 | LiBOB | mol/l | mol | 0 | 1 | 0 | 0 | 0 | 0 | 0 | 0 | 0 | 0 | 0 | 0 | 0 | 0 | 0 | 0 | 0 | 0 | 0 | 0 | 0 | 0 | 0 | 0 | TRUE
4.042654874 | 314.9802012 | 1.3 | LiBOB | mol/l | mol | 0 | 1 | 0 | 0 | 0 | 0 | 0 | 0 | 0 | 0 | 0 | 0 | 0 | 0 | 0 | 0 | 0 | 0 | 0 | 0 | 0 | 0 | 0 | 0 | TRUE
3.260868859 | 307.6704117 | 1.3 | LiBOB | mol/l | mol | 0 | 1 | 0 | 0 | 0 | 0 | 0 | 0 | 0 | 0 | 0 | 0 | 0 | 0 | 0 | 0 | 0 | 0 | 0 | 0 | 0 | 0 | 0 | 0 | TRUE
2.973947745 | 304.8932251 | 1.3 | LiBOB | mol/l | mol | 0 | 1 | 0 | 0 | 0 | 0 | 0 | 0 | 0 | 0 | 0 | 0 | 0 | 0 | 0 | 0 | 0 | 0 | 0 | 0 | 0 | 0 | 0 | 0 | TRUE
2.630267992 | 301.4321101 | 1.3 | LiBOB | mol/l | mol | 0 | 1 | 0 | 0 | 0 | 0 | 0 | 0 | 0 | 0 | 0 | 0 | 0 | 0 | 0 | 0 | 0 | 0 | 0 | 0 | 0 | 0 | 0 | 0 | TRUE
1.995262315 | 295.2234058 | 1.3 | LiBOB | mol/l | mol | 0 | 1 | 0 | 0 | 0 | 0 | 0 | 0 | 0 | 0 | 0 | 0 | 0 | 0 | 0 | 0 | 0 | 0 | 0 | 0 | 0 | 0 | 0 | 0 | TRUE
1.711328304 | 290.8311043 | 1.3 | LiBOB | mol/l | mol | 0 | 1 | 0 | 0 | 0 | 0 | 0 | 0 | 0 | 0 | 0 | 0 | 0 | 0 | 0 | 0 | 0 | 0 | 0 | 0 | 0 | 0 | 0 | 0 | TRUE
1.298175275 | 283.7268193 | 1.3 | LiBOB | mol/l | mol | 0 | 1 | 0 | 0 | 0 | 0 | 0 | 0 | 0 | 0 | 0 | 0 | 0 | 0 | 0 | 0 | 0 | 0 | 0 | 0 | 0 | 0 | 0 | 0 | TRUE
1.063326572 | 280.5343511 | 1.3 | LiBOB | mol/l | mol | 0 | 1 | 0 | 0 | 0 | 0 | 0 | 0 | 0 | 0 | 0 | 0 | 0 | 0 | 0 | 0 | 0 | 0 | 0 | 0 | 0 | 0 | 0 | 0 | TRUE
0.819093224 | 275.764261 | 1.3 | LiBOB | mol/l | mol | 0 | 1 | 0 | 0 | 0 | 0 | 0 | 0 | 0 | 0 | 0 | 0 | 0 | 0 | 0 | 0 | 0 | 0 | 0 | 0 | 0 | 0 | 0 | 0 | TRUE
0.660693448 | 270.3438332 | 1.3 | LiBOB | mol/l | mol | 0 | 1 | 0 | 0 | 0 | 0 | 0 | 0 | 0 | 0 | 0 | 0 | 0 | 0 | 0 | 0 | 0 | 0 | 0 | 0 | 0 | 0 | 0 | 0 | TRUE
0.392042666 | 265.2089197 | 1.3 | LiBOB | mol/l | mol | 0 | 1 | 0 | 0 | 0 | 0 | 0 | 0 | 0 | 0 | 0 | 0 | 0 | 0 | 0 | 0 | 0 | 0 | 0 | 0 | 0 | 0 | 0 | 0 | TRUE
0.306666733 | 261.4951116 | 1.3 | LiBOB | mol/l | mol | 0 | 1 | 0 | 0 | 0 | 0 | 0 | 0 | 0 | 0 | 0 | 0 | 0 | 0 | 0 | 0 | 0 | 0 | 0 | 0 | 0 | 0 | 0 | 0 | TRUE
0.181970086 | 256.3297761 | 1.3 | LiBOB | mol/l | mol | 0 | 1 | 0 | 0 | 0 | 0 | 0 | 0 | 0 | 0 | 0 | 0 | 0 | 0 | 0 | 0 | 0 | 0 | 0 | 0 | 0 | 0 | 0 | 0 | TRUE
0.10964782 | 251.7054327 | 1.3 | LiBOB | mol/l | mol | 0 | 1 | 0 | 0 | 0 | 0 | 0 | 0 | 0 | 0 | 0 | 0 | 0 | 0 | 0 | 0 | 0 | 0 | 0 | 0 | 0 | 0 | 0 | 0 | TRUE
0.063095734 | 246.9227048 | 1.3 | LiBOB | mol/l | mol | 0 | 1 | 0 | 0 | 0 | 0 | 0 | 0 | 0 | 0 | 0 | 0 | 0 | 0 | 0 | 0 | 0 | 0 | 0 | 0 | 0 | 0 | 0 | 0 | TRUE
0.023988329 | 241.1322389 | 1.3 | LiBOB | mol/l | mol | 0 | 1 | 0 | 0 | 0 | 0 | 0 | 0 | 0 | 0 | 0 | 0 | 0 | 0 | 0 | 0 | 0 | 0 | 0 | 0 | 0 | 0 | 0 | 0 | TRUE
0.01015469 | 236.1916269 | 1.3 | LiBOB | mol/l | mol | 0 | 1 | 0 | 0 | 0 | 0 | 0 | 0 | 0 | 0 | 0 | 0 | 0 | 0 | 0 | 0 | 0 | 0 | 0 | 0 | 0 | 0 | 0 | 0 | TRUE
0.004042655 | 230.7344576 | 1.3 | LiBOB | mol/l | mol | 0 | 1 | 0 | 0 | 0 | 0 | 0 | 0 | 0 | 0 | 0 | 0 | 0 | 0 | 0 | 0 | 0 | 0 | 0 | 0 | 0 | 0 | 0 | 0 | TRUE
0.001380384 | 226.804251 | 1.3 | LiBOB | mol/l | mol | 0 | 1 | 0 | 0 | 0 | 0 | 0 | 0 | 0 | 0 | 0 | 0 | 0 | 0 | 0 | 0 | 0 | 0 | 0 | 0 | 0 | 0 | 0 | 0 | TRUE
0.000735642 | 222.657102 | 1.3 | LiBOB | mol/l | mol | 0 | 1 | 0 | 0 | 0 | 0 | 0 | 0 | 0 | 0 | 0 | 0 | 0 | 0 | 0 | 0 | 0 | 0 | 0 | 0 | 0 | 0 | 0 | 0 | TRUE
13.18256739 | 386.7281222 | 0.5 | LiBOB | mol/l | mol | 0 | 1 | 0 | 0 | 0 | 0 | 0 | 0 | 0 | 0 | 0 | 0 | 0 | 0 | 0 | 0 | 0 | 0 | 0 | 0 | 0 | 0 | 0 | 0 | TRUE
12.78399719 | 382.7168208 | 0.5 | LiBOB | mol/l | mol | 0 | 1 | 0 | 0 | 0 | 0 | 0 | 0 | 0 | 0 | 0 | 0 | 0 | 0 | 0 | 0 | 0 | 0 | 0 | 0 | 0 | 0 | 0 | 0 | TRUE
12.39747763 | 378.0086402 | 0.5 | LiBOB | mol/l | mol | 0 | 1 | 0 | 0 | 0 | 0 | 0 | 0 | 0 | 0 | 0 | 0 | 0 | 0 | 0 | 0 | 0 | 0 | 0 | 0 | 0 | 0 | 0 | 0 | TRUE
11.83949922 | 372.2876188 | 0.5 | LiBOB | mol/l | mol | 0 | 1 | 0 | 0 | 0 | 0 | 0 | 0 | 0 | 0 | 0 | 0 | 0 | 0 | 0 | 0 | 0 | 0 | 0 | 0 | 0 | 0 | 0 | 0 | TRUE
11.48153621 | 367.4632537 | 0.5 | LiBOB | mol/l | mol | 0 | 1 | 0 | 0 | 0 | 0 | 0 | 0 | 0 | 0 | 0 | 0 | 0 | 0 | 0 | 0 | 0 | 0 | 0 | 0 | 0 | 0 | 0 | 0 | TRUE
10.79775162 | 362.0618313 | 0.5 | LiBOB | mol/l | mol | 0 | 1 | 0 | 0 | 0 | 0 | 0 | 0 | 0 | 0 | 0 | 0 | 0 | 0 | 0 | 0 | 0 | 0 | 0 | 0 | 0 | 0 | 0 | 0 | TRUE
10.31177275 | 358.5505776 | 0.5 | LiBOB | mol/l | mol | 0 | 1 | 0 | 0 | 0 | 0 | 0 | 0 | 0 | 0 | 0 | 0 | 0 | 0 | 0 | 0 | 0 | 0 | 0 | 0 | 0 | 0 | 0 | 0 | TRUE
9.847666521 | 354.0803546 | 0.5 | LiBOB | mol/l | mol | 0 | 1 | 0 | 0 | 0 | 0 | 0 | 0 | 0 | 0 | 0 | 0 | 0 | 0 | 0 | 0 | 0 | 0 | 0 | 0 | 0 | 0 | 0 | 0 | TRUE
9.404448517 | 349.0558869 | 0.5 | LiBOB | mol/l | mol | 0 | 1 | 0 | 0 | 0 | 0 | 0 | 0 | 0 | 0 | 0 | 0 | 0 | 0 | 0 | 0 | 0 | 0 | 0 | 0 | 0 | 0 | 0 | 0 | TRUE
8.844365191 | 345.472663 | 0.5 | LiBOB | mol/l | mol | 0 | 1 | 0 | 0 | 0 | 0 | 0 | 0 | 0 | 0 | 0 | 0 | 0 | 0 | 0 | 0 | 0 | 0 | 0 | 0 | 0 | 0 | 0 | 0 | TRUE
8.066156922 | 341.65706 | 0.5 | LiBOB | mol/l | mol | 0 | 1 | 0 | 0 | 0 | 0 | 0 | 0 | 0 | 0 | 0 | 0 | 0 | 0 | 0 | 0 | 0 | 0 | 0 | 0 | 0 | 0 | 0 | 0 | TRUE
8.066156922 | 337.2673544 | 0.5 | LiBOB | mol/l | mol | 0 | 1 | 0 | 0 | 0 | 0 | 0 | 0 | 0 | 0 | 0 | 0 | 0 | 0 | 0 | 0 | 0 | 0 | 0 | 0 | 0 | 0 | 0 | 0 | TRUE
7.703120058 | 333.9148449 | 0.5 | LiBOB | mol/l | mol | 0 | 1 | 0 | 0 | 0 | 0 | 0 | 0 | 0 | 0 | 0 | 0 | 0 | 0 | 0 | 0 | 0 | 0 | 0 | 0 | 0 | 0 | 0 | 0 | TRUE
7.244359601 | 329.153605 | 0.5 | LiBOB | mol/l | mol | 0 | 1 | 0 | 0 | 0 | 0 | 0 | 0 | 0 | 0 | 0 | 0 | 0 | 0 | 0 | 0 | 0 | 0 | 0 | 0 | 0 | 0 | 0 | 0 | TRUE
6.506288749 | 324.8302927 | 0.5 | LiBOB | mol/l | mol | 0 | 1 | 0 | 0 | 0 | 0 | 0 | 0 | 0 | 0 | 0 | 0 | 0 | 0 | 0 | 0 | 0 | 0 | 0 | 0 | 0 | 0 | 0 | 0 | TRUE
6.309573445 | 320.5911089 | 0.5 | LiBOB | mol/l | mol | 0 | 1 | 0 | 0 | 0 | 0 | 0 | 0 | 0 | 0 | 0 | 0 | 0 | 0 | 0 | 0 | 0 | 0 | 0 | 0 | 0 | 0 | 0 | 0 | TRUE
5.754399373 | 314.5865434 | 0.5 | LiBOB | mol/l | mol | 0 | 1 | 0 | 0 | 0 | 0 | 0 | 0 | 0 | 0 | 0 | 0 | 0 | 0 | 0 | 0 | 0 | 0 | 0 | 0 | 0 | 0 | 0 | 0 | TRUE
5.168128856 | 310.6351326 | 0.5 | LiBOB | mol/l | mol | 0 | 1 | 0 | 0 | 0 | 0 | 0 | 0 | 0 | 0 | 0 | 0 | 0 | 0 | 0 | 0 | 0 | 0 | 0 | 0 | 0 | 0 | 0 | 0 | TRUE
4.570881896 | 305.0045647 | 0.5 | LiBOB | mol/l | mol | 0 | 1 | 0 | 0 | 0 | 0 | 0 | 0 | 0 | 0 | 0 | 0 | 0 | 0 | 0 | 0 | 0 | 0 | 0 | 0 | 0 | 0 | 0 | 0 | TRUE
4.042654874 | 300.063687 | 0.5 | LiBOB | mol/l | mol | 0 | 1 | 0 | 0 | 0 | 0 | 0 | 0 | 0 | 0 | 0 | 0 | 0 | 0 | 0 | 0 | 0 | 0 | 0 | 0 | 0 | 0 | 0 | 0 | TRUE
3.575471605 | 295.2803355 | 0.5 | LiBOB | mol/l | mol | 0 | 1 | 0 | 0 | 0 | 0 | 0 | 0 | 0 | 0 | 0 | 0 | 0 | 0 | 0 | 0 | 0 | 0 | 0 | 0 | 0 | 0 | 0 | 0 | TRUE
3.260868859 | 290.408231 | 0.5 | LiBOB | mol/l | mol | 0 | 1 | 0 | 0 | 0 | 0 | 0 | 0 | 0 | 0 | 0 | 0 | 0 | 0 | 0 | 0 | 0 | 0 | 0 | 0 | 0 | 0 | 0 | 0 | TRUE
2.928644565 | 285.6987375 | 0.5 | LiBOB | mol/l | mol | 0 | 1 | 0 | 0 | 0 | 0 | 0 | 0 | 0 | 0 | 0 | 0 | 0 | 0 | 0 | 0 | 0 | 0 | 0 | 0 | 0 | 0 | 0 | 0 | TRUE
2.511886432 | 281.3677151 | 0.5 | LiBOB | mol/l | mol | 0 | 1 | 0 | 0 | 0 | 0 | 0 | 0 | 0 | 0 | 0 | 0 | 0 | 0 | 0 | 0 | 0 | 0 | 0 | 0 | 0 | 0 | 0 | 0 | TRUE
2.121615437 | 275.9216157 | 0.5 | LiBOB | mol/l | mol | 0 | 1 | 0 | 0 | 0 | 0 | 0 | 0 | 0 | 0 | 0 | 0 | 0 | 0 | 0 | 0 | 0 | 0 | 0 | 0 | 0 | 0 | 0 | 0 | TRUE
1.876434172 | 271.2697639 | 0.5 | LiBOB | mol/l | mol | 0 | 1 | 0 | 0 | 0 | 0 | 0 | 0 | 0 | 0 | 0 | 0 | 0 | 0 | 0 | 0 | 0 | 0 | 0 | 0 | 0 | 0 | 0 | 0 | TRUE
1.467799268 | 266.8031537 | 0.5 | LiBOB | mol/l | mol | 0 | 1 | 0 | 0 | 0 | 0 | 0 | 0 | 0 | 0 | 0 | 0 | 0 | 0 | 0 | 0 | 0 | 0 | 0 | 0 | 0 | 0 | 0 | 0 | TRUE
1.239747763 | 261.7148554 | 0.5 | LiBOB | mol/l | mol | 0 | 1 | 0 | 0 | 0 | 0 | 0 | 0 | 0 | 0 | 0 | 0 | 0 | 0 | 0 | 0 | 0 | 0 | 0 | 0 | 0 | 0 | 0 | 0 | TRUE
1 | 257.007385 | 0.5 | LiBOB | mol/l | mol | 0 | 1 | 0 | 0 | 0 | 0 | 0 | 0 | 0 | 0 | 0 | 0 | 0 | 0 | 0 | 0 | 0 | 0 | 0 | 0 | 0 | 0 | 0 | 0 | TRUE
0.844630319 | 252.8031919 | 0.5 | LiBOB | mol/l | mol | 0 | 1 | 0 | 0 | 0 | 0 | 0 | 0 | 0 | 0 | 0 | 0 | 0 | 0 | 0 | 0 | 0 | 0 | 0 | 0 | 0 | 0 | 0 | 0 | TRUE
0.593380586 | 248.1029408 | 0.5 | LiBOB | mol/l | mol | 0 | 1 | 0 | 0 | 0 | 0 | 0 | 0 | 0 | 0 | 0 | 0 | 0 | 0 | 0 | 0 | 0 | 0 | 0 | 0 | 0 | 0 | 0 | 0 | TRUE
0.464158883 | 243.0684163 | 0.5 | LiBOB | mol/l | mol | 0 | 1 | 0 | 0 | 0 | 0 | 0 | 0 | 0 | 0 | 0 | 0 | 0 | 0 | 0 | 0 | 0 | 0 | 0 | 0 | 0 | 0 | 0 | 0 | TRUE
0.316227766 | 238.1075793 | 0.5 | LiBOB | mol/l | mol | 0 | 1 | 0 | 0 | 0 | 0 | 0 | 0 | 0 | 0 | 0 | 0 | 0 | 0 | 0 | 0 | 0 | 0 | 0 | 0 | 0 | 0 | 0 | 0 | TRUE
0.215443469 | 233.4934431 | 0.5 | LiBOB | mol/l | mol | 0 | 1 | 0 | 0 | 0 | 0 | 0 | 0 | 0 | 0 | 0 | 0 | 0 | 0 | 0 | 0 | 0 | 0 | 0 | 0 | 0 | 0 | 0 | 0 | TRUE
0.127839972 | 228.9377289 | 0.5 | LiBOB | mol/l | mol | 0 | 1 | 0 | 0 | 0 | 0 | 0 | 0 | 0 | 0 | 0 | 0 | 0 | 0 | 0 | 0 | 0 | 0 | 0 | 0 | 0 | 0 | 0 | 0 | TRUE
0.077031201 | 223.733395 | 0.5 | LiBOB | mol/l | mol | 0 | 1 | 0 | 0 | 0 | 0 | 0 | 0 | 0 | 0 | 0 | 0 | 0 | 0 | 0 | 0 | 0 | 0 | 0 | 0 | 0 | 0 | 0 | 0 | TRUE
0.041051907 | 219.0420561 | 0.5 | LiBOB | mol/l | mol | 0 | 1 | 0 | 0 | 0 | 0 | 0 | 0 | 0 | 0 | 0 | 0 | 0 | 0 | 0 | 0 | 0 | 0 | 0 | 0 | 0 | 0 | 0 | 0 | TRUE
0.016094099 | 213.7199484 | 0.5 | LiBOB | mol/l | mol | 0 | 1 | 0 | 0 | 0 | 0 | 0 | 0 | 0 | 0 | 0 | 0 | 0 | 0 | 0 | 0 | 0 | 0 | 0 | 0 | 0 | 0 | 0 | 0 | TRUE
6.918309709 | 334.2610784 | 1 | LiBOB | mol/l | mol | 0 | 1 | 0 | 0 | 0 | 0 | 0 | 0 | 0 | 0 | 0 | 0 | 0 | 0 | 0 | 0 | 0 | 0 | 0 | 0 | 0 | 0 | 0 | 0 | TRUE
6.60693448 | 329.7797879 | 1 | LiBOB | mol/l | mol | 0 | 1 | 0 | 0 | 0 | 0 | 0 | 0 | 0 | 0 | 0 | 0 | 0 | 0 | 0 | 0 | 0 | 0 | 0 | 0 | 0 | 0 | 0 | 0 | TRUE
5.933805863 | 324.2914122 | 1 | LiBOB | mol/l | mol | 0 | 1 | 0 | 0 | 0 | 0 | 0 | 0 | 0 | 0 | 0 | 0 | 0 | 0 | 0 | 0 | 0 | 0 | 0 | 0 | 0 | 0 | 0 | 0 | TRUE
5.495408739 | 319.8043754 | 1 | LiBOB | mol/l | mol | 0 | 1 | 0 | 0 | 0 | 0 | 0 | 0 | 0 | 0 | 0 | 0 | 0 | 0 | 0 | 0 | 0 | 0 | 0 | 0 | 0 | 0 | 0 | 0 | TRUE
5.011872336 | 315.4452284 | 1 | LiBOB | mol/l | mol | 0 | 1 | 0 | 0 | 0 | 0 | 0 | 0 | 0 | 0 | 0 | 0 | 0 | 0 | 0 | 0 | 0 | 0 | 0 | 0 | 0 | 0 | 0 | 0 | TRUE
4.641588834 | 313.3206016 | 1 | LiBOB | mol/l | mol | 0 | 1 | 0 | 0 | 0 | 0 | 0 | 0 | 0 | 0 | 0 | 0 | 0 | 0 | 0 | 0 | 0 | 0 | 0 | 0 | 0 | 0 | 0 | 0 | TRUE
4.432682923 | 310.163226 | 1 | LiBOB | mol/l | mol | 0 | 1 | 0 | 0 | 0 | 0 | 0 | 0 | 0 | 0 | 0 | 0 | 0 | 0 | 0 | 0 | 0 | 0 | 0 | 0 | 0 | 0 | 0 | 0 | TRUE
3.981071706 | 305.303559 | 1 | LiBOB | mol/l | mol | 0 | 1 | 0 | 0 | 0 | 0 | 0 | 0 | 0 | 0 | 0 | 0 | 0 | 0 | 0 | 0 | 0 | 0 | 0 | 0 | 0 | 0 | 0 | 0 | TRUE
3.467368505 | 300.3579777 | 1 | LiBOB | mol/l | mol | 0 | 1 | 0 | 0 | 0 | 0 | 0 | 0 | 0 | 0 | 0 | 0 | 0 | 0 | 0 | 0 | 0 | 0 | 0 | 0 | 0 | 0 | 0 | 0 | TRUE
2.973947745 | 295.8127405 | 1 | LiBOB | mol/l | mol | 0 | 1 | 0 | 0 | 0 | 0 | 0 | 0 | 0 | 0 | 0 | 0 | 0 | 0 | 0 | 0 | 0 | 0 | 0 | 0 | 0 | 0 | 0 | 0 | TRUE
2.590200205 | 290.9370151 | 1 | LiBOB | mol/l | mol | 0 | 1 | 0 | 0 | 0 | 0 | 0 | 0 | 0 | 0 | 0 | 0 | 0 | 0 | 0 | 0 | 0 | 0 | 0 | 0 | 0 | 0 | 0 | 0 | TRUE
2.15443469 | 285.7876073 | 1 | LiBOB | mol/l | mol | 0 | 1 | 0 | 0 | 0 | 0 | 0 | 0 | 0 | 0 | 0 | 0 | 0 | 0 | 0 | 0 | 0 | 0 | 0 | 0 | 0 | 0 | 0 | 0 | TRUE
1.764682857 | 281.251435 | 1 | LiBOB | mol/l | mol | 0 | 1 | 0 | 0 | 0 | 0 | 0 | 0 | 0 | 0 | 0 | 0 | 0 | 0 | 0 | 0 | 0 | 0 | 0 | 0 | 0 | 0 | 0 | 0 | TRUE
1.490504643 | 276.224407 | 1 | LiBOB | mol/l | mol | 0 | 1 | 0 | 0 | 0 | 0 | 0 | 0 | 0 | 0 | 0 | 0 | 0 | 0 | 0 | 0 | 0 | 0 | 0 | 0 | 0 | 0 | 0 | 0 | TRUE
1.148153621 | 271.3979765 | 1 | LiBOB | mol/l | mol | 0 | 1 | 0 | 0 | 0 | 0 | 0 | 0 | 0 | 0 | 0 | 0 | 0 | 0 | 0 | 0 | 0 | 0 | 0 | 0 | 0 | 0 | 0 | 0 | TRUE
0.898117861 | 266.7334408 | 1 | LiBOB | mol/l | mol | 0 | 1 | 0 | 0 | 0 | 0 | 0 | 0 | 0 | 0 | 0 | 0 | 0 | 0 | 0 | 0 | 0 | 0 | 0 | 0 | 0 | 0 | 0 | 0 | TRUE
0.67091371 | 261.6775847 | 1 | LiBOB | mol/l | mol | 0 | 1 | 0 | 0 | 0 | 0 | 0 | 0 | 0 | 0 | 0 | 0 | 0 | 0 | 0 | 0 | 0 | 0 | 0 | 0 | 0 | 0 | 0 | 0 | TRUE
0.478630092 | 256.820596 | 1 | LiBOB | mol/l | mol | 0 | 1 | 0 | 0 | 0 | 0 | 0 | 0 | 0 | 0 | 0 | 0 | 0 | 0 | 0 | 0 | 0 | 0 | 0 | 0 | 0 | 0 | 0 | 0 | TRUE
0.321119491 | 251.9815693 | 1 | LiBOB | mol/l | mol | 0 | 1 | 0 | 0 | 0 | 0 | 0 | 0 | 0 | 0 | 0 | 0 | 0 | 0 | 0 | 0 | 0 | 0 | 0 | 0 | 0 | 0 | 0 | 0 | TRUE
0.205746916 | 246.9990456 | 1 | LiBOB | mol/l | mol | 0 | 1 | 0 | 0 | 0 | 0 | 0 | 0 | 0 | 0 | 0 | 0 | 0 | 0 | 0 | 0 | 0 | 0 | 0 | 0 | 0 | 0 | 0 | 0 | TRUE
0.125892541 | 242.2193222 | 1 | LiBOB | mol/l | mol | 0 | 1 | 0 | 0 | 0 | 0 | 0 | 0 | 0 | 0 | 0 | 0 | 0 | 0 | 0 | 0 | 0 | 0 | 0 | 0 | 0 | 0 | 0 | 0 | TRUE
0.073564225 | 237.9380002 | 1 | LiBOB | mol/l | mol | 0 | 1 | 0 | 0 | 0 | 0 | 0 | 0 | 0 | 0 | 0 | 0 | 0 | 0 | 0 | 0 | 0 | 0 | 0 | 0 | 0 | 0 | 0 | 0 | TRUE
0.045012521 | 232.6126035 | 1 | LiBOB | mol/l | mol | 0 | 1 | 0 | 0 | 0 | 0 | 0 | 0 | 0 | 0 | 0 | 0 | 0 | 0 | 0 | 0 | 0 | 0 | 0 | 0 | 0 | 0 | 0 | 0 | TRUE
0.023263051 | 228.3998956 | 1 | LiBOB | mol/l | mol | 0 | 1 | 0 | 0 | 0 | 0 | 0 | 0 | 0 | 0 | 0 | 0 | 0 | 0 | 0 | 0 | 0 | 0 | 0 | 0 | 0 | 0 | 0 | 0 | TRUE
0.010797752 | 223.9460823 | 1 | LiBOB | mol/l | mol | 0 | 1 | 0 | 0 | 0 | 0 | 0 | 0 | 0 | 0 | 0 | 0 | 0 | 0 | 0 | 0 | 0 | 0 | 0 | 0 | 0 | 0 | 0 | 0 | TRUE
0.004298662 | 218.77344 | 1 | LiBOB | mol/l | mol | 0 | 1 | 0 | 0 | 0 | 0 | 0 | 0 | 0 | 0 | 0 | 0 | 0 | 0 | 0 | 0 | 0 | 0 | 0 | 0 | 0 | 0 | 0 | 0 | TRUE
0.001401737 | 213.9912424 | 1 | LiBOB | mol/l | mol | 0 | 1 | 0 | 0 | 0 | 0 | 0 | 0 | 0 | 0 | 0 | 0 | 0 | 0 | 0 | 0 | 0 | 0 | 0 | 0 | 0 | 0 | 0 | 0 | TRUE
0.869230039 | 436.6553973 | 2.57 | LiBPFPB | mol/l | mol | 0 | 1 | 0 | 0 | 0 | 0 | 0 | 0 | 0 | 0 | 0 | 0 | 0 | 0 | 0 | 0 | 0 | 0 | 0 | 0 | 0 | 0 | 0 | 0 | TRUE
0.630670619 | 432.1645908 | 2.57 | LiBPFPB | mol/l | mol | 0 | 1 | 0 | 0 | 0 | 0 | 0 | 0 | 0 | 0 | 0 | 0 | 0 | 0 | 0 | 0 | 0 | 0 | 0 | 0 | 0 | 0 | 0 | 0 | TRUE
0.411226661 | 426.5206653 | 2.57 | LiBPFPB | mol/l | mol | 0 | 1 | 0 | 0 | 0 | 0 | 0 | 0 | 0 | 0 | 0 | 0 | 0 | 0 | 0 | 0 | 0 | 0 | 0 | 0 | 0 | 0 | 0 | 0 | TRUE
0.248482197 | 420.4127362 | 2.57 | LiBPFPB | mol/l | mol | 0 | 1 | 0 | 0 | 0 | 0 | 0 | 0 | 0 | 0 | 0 | 0 | 0 | 0 | 0 | 0 | 0 | 0 | 0 | 0 | 0 | 0 | 0 | 0 | TRUE
0.148167096 | 417.3570363 | 2.57 | LiBPFPB | mol/l | mol | 0 | 1 | 0 | 0 | 0 | 0 | 0 | 0 | 0 | 0 | 0 | 0 | 0 | 0 | 0 | 0 | 0 | 0 | 0 | 0 | 0 | 0 | 0 | 0 | TRUE
0.080489842 | 410.9172352 | 2.57 | LiBPFPB | mol/l | mol | 0 | 1 | 0 | 0 | 0 | 0 | 0 | 0 | 0 | 0 | 0 | 0 | 0 | 0 | 0 | 0 | 0 | 0 | 0 | 0 | 0 | 0 | 0 | 0 | TRUE
0.041169422 | 405.2054356 | 2.57 | LiBPFPB | mol/l | mol | 0 | 1 | 0 | 0 | 0 | 0 | 0 | 0 | 0 | 0 | 0 | 0 | 0 | 0 | 0 | 0 | 0 | 0 | 0 | 0 | 0 | 0 | 0 | 0 | TRUE
0.01729291 | 399.6047119 | 2.57 | LiBPFPB | mol/l | mol | 0 | 1 | 0 | 0 | 0 | 0 | 0 | 0 | 0 | 0 | 0 | 0 | 0 | 0 | 0 | 0 | 0 | 0 | 0 | 0 | 0 | 0 | 0 | 0 | TRUE
0.006946248 | 395.1850568 | 2.57 | LiBPFPB | mol/l | mol | 0 | 1 | 0 | 0 | 0 | 0 | 0 | 0 | 0 | 0 | 0 | 0 | 0 | 0 | 0 | 0 | 0 | 0 | 0 | 0 | 0 | 0 | 0 | 0 | TRUE
0.002828489 | 388.8386651 | 2.57 | LiBPFPB | mol/l | mol | 0 | 1 | 0 | 0 | 0 | 0 | 0 | 0 | 0 | 0 | 0 | 0 | 0 | 0 | 0 | 0 | 0 | 0 | 0 | 0 | 0 | 0 | 0 | 0 | TRUE
0.001168892 | 382.2084552 | 2.57 | LiBPFPB | mol/l | mol | 0 | 1 | 0 | 0 | 0 | 0 | 0 | 0 | 0 | 0 | 0 | 0 | 0 | 0 | 0 | 0 | 0 | 0 | 0 | 0 | 0 | 0 | 0 | 0 | TRUE
0.000491543 | 378.6500897 | 2.57 | LiBPFPB | mol/l | mol | 0 | 1 | 0 | 0 | 0 | 0 | 0 | 0 | 0 | 0 | 0 | 0 | 0 | 0 | 0 | 0 | 0 | 0 | 0 | 0 | 0 | 0 | 0 | 0 | TRUE
4.042767168 | 477.4233746 | 2.15 | LiBPFPB | mol/l | mol | 0 | 1 | 0 | 0 | 0 | 0 | 0 | 0 | 0 | 0 | 0 | 0 | 0 | 0 | 0 | 0 | 0 | 0 | 0 | 0 | 0 | 0 | 0 | 0 | TRUE
3.855814547 | 473.6391024 | 2.15 | LiBPFPB | mol/l | mol | 0 | 1 | 0 | 0 | 0 | 0 | 0 | 0 | 0 | 0 | 0 | 0 | 0 | 0 | 0 | 0 | 0 | 0 | 0 | 0 | 0 | 0 | 0 | 0 | TRUE
3.72799715 | 466.9927276 | 2.15 | LiBPFPB | mol/l | mol | 0 | 1 | 0 | 0 | 0 | 0 | 0 | 0 | 0 | 0 | 0 | 0 | 0 | 0 | 0 | 0 | 0 | 0 | 0 | 0 | 0 | 0 | 0 | 0 | TRUE
3.604416804 | 460.530303 | 2.15 | LiBPFPB | mol/l | mol | 0 | 1 | 0 | 0 | 0 | 0 | 0 | 0 | 0 | 0 | 0 | 0 | 0 | 0 | 0 | 0 | 0 | 0 | 0 | 0 | 0 | 0 | 0 | 0 | TRUE
3.382196855 | 454.9241668 | 2.15 | LiBPFPB | mol/l | mol | 0 | 1 | 0 | 0 | 0 | 0 | 0 | 0 | 0 | 0 | 0 | 0 | 0 | 0 | 0 | 0 | 0 | 0 | 0 | 0 | 0 | 0 | 0 | 0 | TRUE
3.028061317 | 446.7619132 | 2.15 | LiBPFPB | mol/l | mol | 0 | 1 | 0 | 0 | 0 | 0 | 0 | 0 | 0 | 0 | 0 | 0 | 0 | 0 | 0 | 0 | 0 | 0 | 0 | 0 | 0 | 0 | 0 | 0 | TRUE
2.758655588 | 442.7788946 | 2.15 | LiBPFPB | mol/l | mol | 0 | 1 | 0 | 0 | 0 | 0 | 0 | 0 | 0 | 0 | 0 | 0 | 0 | 0 | 0 | 0 | 0 | 0 | 0 | 0 | 0 | 0 | 0 | 0 | TRUE
2.586618368 | 436.3210933 | 2.15 | LiBPFPB | mol/l | mol | 0 | 1 | 0 | 0 | 0 | 0 | 0 | 0 | 0 | 0 | 0 | 0 | 0 | 0 | 0 | 0 | 0 | 0 | 0 | 0 | 0 | 0 | 0 | 0 | TRUE
2.392462861 | 432.5253771 | 2.15 | LiBPFPB | mol/l | mol | 0 | 1 | 0 | 0 | 0 | 0 | 0 | 0 | 0 | 0 | 0 | 0 | 0 | 0 | 0 | 0 | 0 | 0 | 0 | 0 | 0 | 0 | 0 | 0 | TRUE
2.24666377 | 428.7991648 | 2.15 | LiBPFPB | mol/l | mol | 0 | 1 | 0 | 0 | 0 | 0 | 0 | 0 | 0 | 0 | 0 | 0 | 0 | 0 | 0 | 0 | 0 | 0 | 0 | 0 | 0 | 0 | 0 | 0 | TRUE
2.046003626 | 424.5269842 | 2.15 | LiBPFPB | mol/l | mol | 0 | 1 | 0 | 0 | 0 | 0 | 0 | 0 | 0 | 0 | 0 | 0 | 0 | 0 | 0 | 0 | 0 | 0 | 0 | 0 | 0 | 0 | 0 | 0 | TRUE
1.747728994 | 415.088585 | 2.15 | LiBPFPB | mol/l | mol | 0 | 1 | 0 | 0 | 0 | 0 | 0 | 0 | 0 | 0 | 0 | 0 | 0 | 0 | 0 | 0 | 0 | 0 | 0 | 0 | 0 | 0 | 0 | 0 | TRUE
1.51975408 | 409.9491975 | 2.15 | LiBPFPB | mol/l | mol | 0 | 1 | 0 | 0 | 0 | 0 | 0 | 0 | 0 | 0 | 0 | 0 | 0 | 0 | 0 | 0 | 0 | 0 | 0 | 0 | 0 | 0 | 0 | 0 | TRUE
1.34169121 | 404.9391159 | 2.15 | LiBPFPB | mol/l | mol | 0 | 1 | 0 | 0 | 0 | 0 | 0 | 0 | 0 | 0 | 0 | 0 | 0 | 0 | 0 | 0 | 0 | 0 | 0 | 0 | 0 | 0 | 0 | 0 | TRUE
1.114837869 | 400.0359741 | 2.15 | LiBPFPB | mol/l | mol | 0 | 1 | 0 | 0 | 0 | 0 | 0 | 0 | 0 | 0 | 0 | 0 | 0 | 0 | 0 | 0 | 0 | 0 | 0 | 0 | 0 | 0 | 0 | 0 | TRUE
0.912066113 | 394.7265896 | 2.15 | LiBPFPB | mol/l | mol | 0 | 1 | 0 | 0 | 0 | 0 | 0 | 0 | 0 | 0 | 0 | 0 | 0 | 0 | 0 | 0 | 0 | 0 | 0 | 0 | 0 | 0 | 0 | 0 | TRUE
0.702296994 | 389.5429807 | 2.15 | LiBPFPB | mol/l | mol | 0 | 1 | 0 | 0 | 0 | 0 | 0 | 0 | 0 | 0 | 0 | 0 | 0 | 0 | 0 | 0 | 0 | 0 | 0 | 0 | 0 | 0 | 0 | 0 | TRUE
0.619542444 | 384.0306264 | 2.15 | LiBPFPB | mol/l | mol | 0 | 1 | 0 | 0 | 0 | 0 | 0 | 0 | 0 | 0 | 0 | 0 | 0 | 0 | 0 | 0 | 0 | 0 | 0 | 0 | 0 | 0 | 0 | 0 | TRUE
0.530025494 | 378.1883787 | 2.15 | LiBPFPB | mol/l | mol | 0 | 1 | 0 | 0 | 0 | 0 | 0 | 0 | 0 | 0 | 0 | 0 | 0 | 0 | 0 | 0 | 0 | 0 | 0 | 0 | 0 | 0 | 0 | 0 | TRUE
0.396391827 | 374.8211907 | 2.15 | LiBPFPB | mol/l | mol | 0 | 1 | 0 | 0 | 0 | 0 | 0 | 0 | 0 | 0 | 0 | 0 | 0 | 0 | 0 | 0 | 0 | 0 | 0 | 0 | 0 | 0 | 0 | 0 | TRUE
0.355021763 | 369.7178816 | 2.15 | LiBPFPB | mol/l | mol | 0 | 1 | 0 | 0 | 0 | 0 | 0 | 0 | 0 | 0 | 0 | 0 | 0 | 0 | 0 | 0 | 0 | 0 | 0 | 0 | 0 | 0 | 0 | 0 | TRUE
0.234757874 | 364.2504474 | 2.15 | LiBPFPB | mol/l | mol | 0 | 1 | 0 | 0 | 0 | 0 | 0 | 0 | 0 | 0 | 0 | 0 | 0 | 0 | 0 | 0 | 0 | 0 | 0 | 0 | 0 | 0 | 0 | 0 | TRUE
0.18618544 | 358.9762769 | 2.15 | LiBPFPB | mol/l | mol | 0 | 1 | 0 | 0 | 0 | 0 | 0 | 0 | 0 | 0 | 0 | 0 | 0 | 0 | 0 | 0 | 0 | 0 | 0 | 0 | 0 | 0 | 0 | 0 | TRUE
0.136837967 | 353.4220134 | 2.15 | LiBPFPB | mol/l | mol | 0 | 1 | 0 | 0 | 0 | 0 | 0 | 0 | 0 | 0 | 0 | 0 | 0 | 0 | 0 | 0 | 0 | 0 | 0 | 0 | 0 | 0 | 0 | 0 | TRUE
0.105286357 | 348.4492984 | 2.15 | LiBPFPB | mol/l | mol | 0 | 1 | 0 | 0 | 0 | 0 | 0 | 0 | 0 | 0 | 0 | 0 | 0 | 0 | 0 | 0 | 0 | 0 | 0 | 0 | 0 | 0 | 0 | 0 | TRUE
0.0798219 | 344.0060664 | 2.15 | LiBPFPB | mol/l | mol | 0 | 1 | 0 | 0 | 0 | 0 | 0 | 0 | 0 | 0 | 0 | 0 | 0 | 0 | 0 | 0 | 0 | 0 | 0 | 0 | 0 | 0 | 0 | 0 | TRUE
0.052702261 | 337.7397347 | 2.15 | LiBPFPB | mol/l | mol | 0 | 1 | 0 | 0 | 0 | 0 | 0 | 0 | 0 | 0 | 0 | 0 | 0 | 0 | 0 | 0 | 0 | 0 | 0 | 0 | 0 | 0 | 0 | 0 | TRUE
0.038151368 | 332.816264 | 2.15 | LiBPFPB | mol/l | mol | 0 | 1 | 0 | 0 | 0 | 0 | 0 | 0 | 0 | 0 | 0 | 0 | 0 | 0 | 0 | 0 | 0 | 0 | 0 | 0 | 0 | 0 | 0 | 0 | TRUE
0.026803742 | 328.388686 | 2.15 | LiBPFPB | mol/l | mol | 0 | 1 | 0 | 0 | 0 | 0 | 0 | 0 | 0 | 0 | 0 | 0 | 0 | 0 | 0 | 0 | 0 | 0 | 0 | 0 | 0 | 0 | 0 | 0 | TRUE
0.017710532 | 323.369411 | 2.15 | LiBPFPB | mol/l | mol | 0 | 1 | 0 | 0 | 0 | 0 | 0 | 0 | 0 | 0 | 0 | 0 | 0 | 0 | 0 | 0 | 0 | 0 | 0 | 0 | 0 | 0 | 0 | 0 | TRUE
0.011177977 | 318.1567598 | 2.15 | LiBPFPB | mol/l | mol | 0 | 1 | 0 | 0 | 0 | 0 | 0 | 0 | 0 | 0 | 0 | 0 | 0 | 0 | 0 | 0 | 0 | 0 | 0 | 0 | 0 | 0 | 0 | 0 | TRUE
0.00684439 | 313.1051959 | 2.15 | LiBPFPB | mol/l | mol | 0 | 1 | 0 | 0 | 0 | 0 | 0 | 0 | 0 | 0 | 0 | 0 | 0 | 0 | 0 | 0 | 0 | 0 | 0 | 0 | 0 | 0 | 0 | 0 | TRUE
0.003883664 | 307.8847673 | 2.15 | LiBPFPB | mol/l | mol | 0 | 1 | 0 | 0 | 0 | 0 | 0 | 0 | 0 | 0 | 0 | 0 | 0 | 0 | 0 | 0 | 0 | 0 | 0 | 0 | 0 | 0 | 0 | 0 | TRUE
0.002012949 | 303.1295294 | 2.15 | LiBPFPB | mol/l | mol | 0 | 1 | 0 | 0 | 0 | 0 | 0 | 0 | 0 | 0 | 0 | 0 | 0 | 0 | 0 | 0 | 0 | 0 | 0 | 0 | 0 | 0 | 0 | 0 | TRUE
0.00092214 | 296.7315114 | 2.15 | LiBPFPB | mol/l | mol | 0 | 1 | 0 | 0 | 0 | 0 | 0 | 0 | 0 | 0 | 0 | 0 | 0 | 0 | 0 | 0 | 0 | 0 | 0 | 0 | 0 | 0 | 0 | 0 | TRUE
3.83396926 | 411.8638096 | 1.97 | LiBPFPB | mol/l | mol | 0 | 1 | 0 | 0 | 0 | 0 | 0 | 0 | 0 | 0 | 0 | 0 | 0 | 0 | 0 | 0 | 0 | 0 | 0 | 0 | 0 | 0 | 0 | 0 | TRUE
3.488895343 | 406.8143693 | 1.97 | LiBPFPB | mol/l | mol | 0 | 1 | 0 | 0 | 0 | 0 | 0 | 0 | 0 | 0 | 0 | 0 | 0 | 0 | 0 | 0 | 0 | 0 | 0 | 0 | 0 | 0 | 0 | 0 | TRUE
3.17608238 | 402.4264303 | 1.97 | LiBPFPB | mol/l | mol | 0 | 1 | 0 | 0 | 0 | 0 | 0 | 0 | 0 | 0 | 0 | 0 | 0 | 0 | 0 | 0 | 0 | 0 | 0 | 0 | 0 | 0 | 0 | 0 | TRUE
2.980270158 | 398.1390922 | 1.97 | LiBPFPB | mol/l | mol | 0 | 1 | 0 | 0 | 0 | 0 | 0 | 0 | 0 | 0 | 0 | 0 | 0 | 0 | 0 | 0 | 0 | 0 | 0 | 0 | 0 | 0 | 0 | 0 | TRUE
2.713060326 | 393.9353356 | 1.97 | LiBPFPB | mol/l | mol | 0 | 1 | 0 | 0 | 0 | 0 | 0 | 0 | 0 | 0 | 0 | 0 | 0 | 0 | 0 | 0 | 0 | 0 | 0 | 0 | 0 | 0 | 0 | 0 | TRUE
2.396998203 | 390.3200123 | 1.97 | LiBPFPB | mol/l | mol | 0 | 1 | 0 | 0 | 0 | 0 | 0 | 0 | 0 | 0 | 0 | 0 | 0 | 0 | 0 | 0 | 0 | 0 | 0 | 0 | 0 | 0 | 0 | 0 | TRUE
2.115351117 | 385.28005 | 1.97 | LiBPFPB | mol/l | mol | 0 | 1 | 0 | 0 | 0 | 0 | 0 | 0 | 0 | 0 | 0 | 0 | 0 | 0 | 0 | 0 | 0 | 0 | 0 | 0 | 0 | 0 | 0 | 0 | TRUE
1.757687249 | 380.8388185 | 1.97 | LiBPFPB | mol/l | mol | 0 | 1 | 0 | 0 | 0 | 0 | 0 | 0 | 0 | 0 | 0 | 0 | 0 | 0 | 0 | 0 | 0 | 0 | 0 | 0 | 0 | 0 | 0 | 0 | TRUE
1.527255956 | 375.565294 | 1.97 | LiBPFPB | mol/l | mol | 0 | 1 | 0 | 0 | 0 | 0 | 0 | 0 | 0 | 0 | 0 | 0 | 0 | 0 | 0 | 0 | 0 | 0 | 0 | 0 | 0 | 0 | 0 | 0 | TRUE
1.287425164 | 370.4298018 | 1.97 | LiBPFPB | mol/l | mol | 0 | 1 | 0 | 0 | 0 | 0 | 0 | 0 | 0 | 0 | 0 | 0 | 0 | 0 | 0 | 0 | 0 | 0 | 0 | 0 | 0 | 0 | 0 | 0 | TRUE
0.990200134 | 364.5271162 | 1.97 | LiBPFPB | mol/l | mol | 0 | 1 | 0 | 0 | 0 | 0 | 0 | 0 | 0 | 0 | 0 | 0 | 0 | 0 | 0 | 0 | 0 | 0 | 0 | 0 | 0 | 0 | 0 | 0 | TRUE
0.834073159 | 358.8265386 | 1.97 | LiBPFPB | mol/l | mol | 0 | 1 | 0 | 0 | 0 | 0 | 0 | 0 | 0 | 0 | 0 | 0 | 0 | 0 | 0 | 0 | 0 | 0 | 0 | 0 | 0 | 0 | 0 | 0 | TRUE
0.681851424 | 353.7126543 | 1.97 | LiBPFPB | mol/l | mol | 0 | 1 | 0 | 0 | 0 | 0 | 0 | 0 | 0 | 0 | 0 | 0 | 0 | 0 | 0 | 0 | 0 | 0 | 0 | 0 | 0 | 0 | 0 | 0 | TRUE
0.524831315 | 349.137733 | 1.97 | LiBPFPB | mol/l | mol | 0 | 1 | 0 | 0 | 0 | 0 | 0 | 0 | 0 | 0 | 0 | 0 | 0 | 0 | 0 | 0 | 0 | 0 | 0 | 0 | 0 | 0 | 0 | 0 | TRUE
0.416399105 | 344.6848563 | 1.97 | LiBPFPB | mol/l | mol | 0 | 1 | 0 | 0 | 0 | 0 | 0 | 0 | 0 | 0 | 0 | 0 | 0 | 0 | 0 | 0 | 0 | 0 | 0 | 0 | 0 | 0 | 0 | 0 | TRUE
0.292325093 | 339.1693448 | 1.97 | LiBPFPB | mol/l | mol | 0 | 1 | 0 | 0 | 0 | 0 | 0 | 0 | 0 | 0 | 0 | 0 | 0 | 0 | 0 | 0 | 0 | 0 | 0 | 0 | 0 | 0 | 0 | 0 | TRUE
0.205221286 | 333.8275673 | 1.97 | LiBPFPB | mol/l | mol | 0 | 1 | 0 | 0 | 0 | 0 | 0 | 0 | 0 | 0 | 0 | 0 | 0 | 0 | 0 | 0 | 0 | 0 | 0 | 0 | 0 | 0 | 0 | 0 | TRUE
0.148616755 | 329.3779801 | 1.97 | LiBPFPB | mol/l | mol | 0 | 1 | 0 | 0 | 0 | 0 | 0 | 0 | 0 | 0 | 0 | 0 | 0 | 0 | 0 | 0 | 0 | 0 | 0 | 0 | 0 | 0 | 0 | 0 | TRUE
0.099584212 | 323.2822804 | 1.97 | LiBPFPB | mol/l | mol | 0 | 1 | 0 | 0 | 0 | 0 | 0 | 0 | 0 | 0 | 0 | 0 | 0 | 0 | 0 | 0 | 0 | 0 | 0 | 0 | 0 | 0 | 0 | 0 | TRUE
0.062900065 | 318.748427 | 1.97 | LiBPFPB | mol/l | mol | 0 | 1 | 0 | 0 | 0 | 0 | 0 | 0 | 0 | 0 | 0 | 0 | 0 | 0 | 0 | 0 | 0 | 0 | 0 | 0 | 0 | 0 | 0 | 0 | TRUE
0.037892137 | 312.6950379 | 1.97 | LiBPFPB | mol/l | mol | 0 | 1 | 0 | 0 | 0 | 0 | 0 | 0 | 0 | 0 | 0 | 0 | 0 | 0 | 0 | 0 | 0 | 0 | 0 | 0 | 0 | 0 | 0 | 0 | TRUE
0.022852863 | 307.8120147 | 1.97 | LiBPFPB | mol/l | mol | 0 | 1 | 0 | 0 | 0 | 0 | 0 | 0 | 0 | 0 | 0 | 0 | 0 | 0 | 0 | 0 | 0 | 0 | 0 | 0 | 0 | 0 | 0 | 0 | TRUE
0.011327152 | 303.6665779 | 1.97 | LiBPFPB | mol/l | mol | 0 | 1 | 0 | 0 | 0 | 0 | 0 | 0 | 0 | 0 | 0 | 0 | 0 | 0 | 0 | 0 | 0 | 0 | 0 | 0 | 0 | 0 | 0 | 0 | TRUE
0.005517392 | 297.844194 | 1.97 | LiBPFPB | mol/l | mol | 0 | 1 | 0 | 0 | 0 | 0 | 0 | 0 | 0 | 0 | 0 | 0 | 0 | 0 | 0 | 0 | 0 | 0 | 0 | 0 | 0 | 0 | 0 | 0 | TRUE
0.002533289 | 293.3767036 | 1.97 | LiBPFPB | mol/l | mol | 0 | 1 | 0 | 0 | 0 | 0 | 0 | 0 | 0 | 0 | 0 | 0 | 0 | 0 | 0 | 0 | 0 | 0 | 0 | 0 | 0 | 0 | 0 | 0 | TRUE
0.001214936 | 287.6607316 | 1.97 | LiBPFPB | mol/l | mol | 0 | 1 | 0 | 0 | 0 | 0 | 0 | 0 | 0 | 0 | 0 | 0 | 0 | 0 | 0 | 0 | 0 | 0 | 0 | 0 | 0 | 0 | 0 | 0 | TRUE
6.888604826 | 404.7809296 | 1.6 | LiBPFPB | mol/l | mol | 0 | 1 | 0 | 0 | 0 | 0 | 0 | 0 | 0 | 0 | 0 | 0 | 0 | 0 | 0 | 0 | 0 | 0 | 0 | 0 | 0 | 0 | 0 | 0 | TRUE
6.273351019 | 400.971813 | 1.6 | LiBPFPB | mol/l | mol | 0 | 1 | 0 | 0 | 0 | 0 | 0 | 0 | 0 | 0 | 0 | 0 | 0 | 0 | 0 | 0 | 0 | 0 | 0 | 0 | 0 | 0 | 0 | 0 | TRUE
5.622880772 | 396.1809176 | 1.6 | LiBPFPB | mol/l | mol | 0 | 1 | 0 | 0 | 0 | 0 | 0 | 0 | 0 | 0 | 0 | 0 | 0 | 0 | 0 | 0 | 0 | 0 | 0 | 0 | 0 | 0 | 0 | 0 | TRUE
4.962192758 | 390.989469 | 1.6 | LiBPFPB | mol/l | mol | 0 | 1 | 0 | 0 | 0 | 0 | 0 | 0 | 0 | 0 | 0 | 0 | 0 | 0 | 0 | 0 | 0 | 0 | 0 | 0 | 0 | 0 | 0 | 0 | TRUE
4.308388464 | 384.445119 | 1.6 | LiBPFPB | mol/l | mol | 0 | 1 | 0 | 0 | 0 | 0 | 0 | 0 | 0 | 0 | 0 | 0 | 0 | 0 | 0 | 0 | 0 | 0 | 0 | 0 | 0 | 0 | 0 | 0 | TRUE
3.863123935 | 380.5209655 | 1.6 | LiBPFPB | mol/l | mol | 0 | 1 | 0 | 0 | 0 | 0 | 0 | 0 | 0 | 0 | 0 | 0 | 0 | 0 | 0 | 0 | 0 | 0 | 0 | 0 | 0 | 0 | 0 | 0 | TRUE
3.40662552 | 374.7903788 | 1.6 | LiBPFPB | mol/l | mol | 0 | 1 | 0 | 0 | 0 | 0 | 0 | 0 | 0 | 0 | 0 | 0 | 0 | 0 | 0 | 0 | 0 | 0 | 0 | 0 | 0 | 0 | 0 | 0 | TRUE
3.00748626 | 370.5984198 | 1.6 | LiBPFPB | mol/l | mol | 0 | 1 | 0 | 0 | 0 | 0 | 0 | 0 | 0 | 0 | 0 | 0 | 0 | 0 | 0 | 0 | 0 | 0 | 0 | 0 | 0 | 0 | 0 | 0 | TRUE
2.495196698 | 364.7049883 | 1.6 | LiBPFPB | mol/l | mol | 0 | 1 | 0 | 0 | 0 | 0 | 0 | 0 | 0 | 0 | 0 | 0 | 0 | 0 | 0 | 0 | 0 | 0 | 0 | 0 | 0 | 0 | 0 | 0 | TRUE
2.167257485 | 359.4347432 | 1.6 | LiBPFPB | mol/l | mol | 0 | 1 | 0 | 0 | 0 | 0 | 0 | 0 | 0 | 0 | 0 | 0 | 0 | 0 | 0 | 0 | 0 | 0 | 0 | 0 | 0 | 0 | 0 | 0 | TRUE
1.798090915 | 353.8883671 | 1.6 | LiBPFPB | mol/l | mol | 0 | 1 | 0 | 0 | 0 | 0 | 0 | 0 | 0 | 0 | 0 | 0 | 0 | 0 | 0 | 0 | 0 | 0 | 0 | 0 | 0 | 0 | 0 | 0 | TRUE
1.515729883 | 349.324987 | 1.6 | LiBPFPB | mol/l | mol | 0 | 1 | 0 | 0 | 0 | 0 | 0 | 0 | 0 | 0 | 0 | 0 | 0 | 0 | 0 | 0 | 0 | 0 | 0 | 0 | 0 | 0 | 0 | 0 | TRUE
1.258019719 | 344.4791163 | 1.6 | LiBPFPB | mol/l | mol | 0 | 1 | 0 | 0 | 0 | 0 | 0 | 0 | 0 | 0 | 0 | 0 | 0 | 0 | 0 | 0 | 0 | 0 | 0 | 0 | 0 | 0 | 0 | 0 | TRUE
0.997352073 | 339.3738416 | 1.6 | LiBPFPB | mol/l | mol | 0 | 1 | 0 | 0 | 0 | 0 | 0 | 0 | 0 | 0 | 0 | 0 | 0 | 0 | 0 | 0 | 0 | 0 | 0 | 0 | 0 | 0 | 0 | 0 | TRUE
0.802159201 | 333.6760907 | 1.6 | LiBPFPB | mol/l | mol | 0 | 1 | 0 | 0 | 0 | 0 | 0 | 0 | 0 | 0 | 0 | 0 | 0 | 0 | 0 | 0 | 0 | 0 | 0 | 0 | 0 | 0 | 0 | 0 | TRUE
0.607919434 | 329.2376461 | 1.6 | LiBPFPB | mol/l | mol | 0 | 1 | 0 | 0 | 0 | 0 | 0 | 0 | 0 | 0 | 0 | 0 | 0 | 0 | 0 | 0 | 0 | 0 | 0 | 0 | 0 | 0 | 0 | 0 | TRUE
0.453442742 | 324.2110278 | 1.6 | LiBPFPB | mol/l | mol | 0 | 1 | 0 | 0 | 0 | 0 | 0 | 0 | 0 | 0 | 0 | 0 | 0 | 0 | 0 | 0 | 0 | 0 | 0 | 0 | 0 | 0 | 0 | 0 | TRUE
0.343253054 | 318.9982088 | 1.6 | LiBPFPB | mol/l | mol | 0 | 1 | 0 | 0 | 0 | 0 | 0 | 0 | 0 | 0 | 0 | 0 | 0 | 0 | 0 | 0 | 0 | 0 | 0 | 0 | 0 | 0 | 0 | 0 | TRUE
0.24829403 | 313.9438802 | 1.6 | LiBPFPB | mol/l | mol | 0 | 1 | 0 | 0 | 0 | 0 | 0 | 0 | 0 | 0 | 0 | 0 | 0 | 0 | 0 | 0 | 0 | 0 | 0 | 0 | 0 | 0 | 0 | 0 | TRUE
0.176703281 | 308.0928215 | 1.6 | LiBPFPB | mol/l | mol | 0 | 1 | 0 | 0 | 0 | 0 | 0 | 0 | 0 | 0 | 0 | 0 | 0 | 0 | 0 | 0 | 0 | 0 | 0 | 0 | 0 | 0 | 0 | 0 | TRUE
0.116756429 | 303.670623 | 1.6 | LiBPFPB | mol/l | mol | 0 | 1 | 0 | 0 | 0 | 0 | 0 | 0 | 0 | 0 | 0 | 0 | 0 | 0 | 0 | 0 | 0 | 0 | 0 | 0 | 0 | 0 | 0 | 0 | TRUE
0.073634849 | 298.4739971 | 1.6 | LiBPFPB | mol/l | mol | 0 | 1 | 0 | 0 | 0 | 0 | 0 | 0 | 0 | 0 | 0 | 0 | 0 | 0 | 0 | 0 | 0 | 0 | 0 | 0 | 0 | 0 | 0 | 0 | TRUE
0.045741033 | 293.4503466 | 1.6 | LiBPFPB | mol/l | mol | 0 | 1 | 0 | 0 | 0 | 0 | 0 | 0 | 0 | 0 | 0 | 0 | 0 | 0 | 0 | 0 | 0 | 0 | 0 | 0 | 0 | 0 | 0 | 0 | TRUE
0.026310851 | 287.7533245 | 1.6 | LiBPFPB | mol/l | mol | 0 | 1 | 0 | 0 | 0 | 0 | 0 | 0 | 0 | 0 | 0 | 0 | 0 | 0 | 0 | 0 | 0 | 0 | 0 | 0 | 0 | 0 | 0 | 0 | TRUE
0.01426058 | 283.0654324 | 1.6 | LiBPFPB | mol/l | mol | 0 | 1 | 0 | 0 | 0 | 0 | 0 | 0 | 0 | 0 | 0 | 0 | 0 | 0 | 0 | 0 | 0 | 0 | 0 | 0 | 0 | 0 | 0 | 0 | TRUE
0.006943617 | 277.742242 | 1.6 | LiBPFPB | mol/l | mol | 0 | 1 | 0 | 0 | 0 | 0 | 0 | 0 | 0 | 0 | 0 | 0 | 0 | 0 | 0 | 0 | 0 | 0 | 0 | 0 | 0 | 0 | 0 | 0 | TRUE
0.003330078 | 272.6139367 | 1.6 | LiBPFPB | mol/l | mol | 0 | 1 | 0 | 0 | 0 | 0 | 0 | 0 | 0 | 0 | 0 | 0 | 0 | 0 | 0 | 0 | 0 | 0 | 0 | 0 | 0 | 0 | 0 | 0 | TRUE
0.001392431 | 267.1806051 | 1.6 | LiBPFPB | mol/l | mol | 0 | 1 | 0 | 0 | 0 | 0 | 0 | 0 | 0 | 0 | 0 | 0 | 0 | 0 | 0 | 0 | 0 | 0 | 0 | 0 | 0 | 0 | 0 | 0 | TRUE
0.000548406 | 262.4119394 | 1.6 | LiBPFPB | mol/l | mol | 0 | 1 | 0 | 0 | 0 | 0 | 0 | 0 | 0 | 0 | 0 | 0 | 0 | 0 | 0 | 0 | 0 | 0 | 0 | 0 | 0 | 0 | 0 | 0 | TRUE
10.29595313 | 394.7539309 | 0.5 | LiBPFPB | mol/l | mol | 0 | 1 | 0 | 0 | 0 | 0 | 0 | 0 | 0 | 0 | 0 | 0 | 0 | 0 | 0 | 0 | 0 | 0 | 0 | 0 | 0 | 0 | 0 | 0 | TRUE
9.235381592 | 391.1269913 | 0.5 | LiBPFPB | mol/l | mol | 0 | 1 | 0 | 0 | 0 | 0 | 0 | 0 | 0 | 0 | 0 | 0 | 0 | 0 | 0 | 0 | 0 | 0 | 0 | 0 | 0 | 0 | 0 | 0 | TRUE
9.333851032 | 385.1043162 | 0.5 | LiBPFPB | mol/l | mol | 0 | 1 | 0 | 0 | 0 | 0 | 0 | 0 | 0 | 0 | 0 | 0 | 0 | 0 | 0 | 0 | 0 | 0 | 0 | 0 | 0 | 0 | 0 | 0 | TRUE
8.36287587 | 380.200472 | 0.5 | LiBPFPB | mol/l | mol | 0 | 1 | 0 | 0 | 0 | 0 | 0 | 0 | 0 | 0 | 0 | 0 | 0 | 0 | 0 | 0 | 0 | 0 | 0 | 0 | 0 | 0 | 0 | 0 | TRUE
7.958038825 | 374.962991 | 0.5 | LiBPFPB | mol/l | mol | 0 | 1 | 0 | 0 | 0 | 0 | 0 | 0 | 0 | 0 | 0 | 0 | 0 | 0 | 0 | 0 | 0 | 0 | 0 | 0 | 0 | 0 | 0 | 0 | TRUE
7.688409139 | 369.8708484 | 0.5 | LiBPFPB | mol/l | mol | 0 | 1 | 0 | 0 | 0 | 0 | 0 | 0 | 0 | 0 | 0 | 0 | 0 | 0 | 0 | 0 | 0 | 0 | 0 | 0 | 0 | 0 | 0 | 0 | TRUE
7.208939162 | 365.3537944 | 0.5 | LiBPFPB | mol/l | mol | 0 | 1 | 0 | 0 | 0 | 0 | 0 | 0 | 0 | 0 | 0 | 0 | 0 | 0 | 0 | 0 | 0 | 0 | 0 | 0 | 0 | 0 | 0 | 0 | TRUE
6.749136809 | 359.2166843 | 0.5 | LiBPFPB | mol/l | mol | 0 | 1 | 0 | 0 | 0 | 0 | 0 | 0 | 0 | 0 | 0 | 0 | 0 | 0 | 0 | 0 | 0 | 0 | 0 | 0 | 0 | 0 | 0 | 0 | TRUE
6.520466444 | 354.5405767 | 0.5 | LiBPFPB | mol/l | mol | 0 | 1 | 0 | 0 | 0 | 0 | 0 | 0 | 0 | 0 | 0 | 0 | 0 | 0 | 0 | 0 | 0 | 0 | 0 | 0 | 0 | 0 | 0 | 0 | TRUE
5.837735961 | 349.5633573 | 0.5 | LiBPFPB | mol/l | mol | 0 | 1 | 0 | 0 | 0 | 0 | 0 | 0 | 0 | 0 | 0 | 0 | 0 | 0 | 0 | 0 | 0 | 0 | 0 | 0 | 0 | 0 | 0 | 0 | TRUE
5.46953393 | 344.7317682 | 0.5 | LiBPFPB | mol/l | mol | 0 | 1 | 0 | 0 | 0 | 0 | 0 | 0 | 0 | 0 | 0 | 0 | 0 | 0 | 0 | 0 | 0 | 0 | 0 | 0 | 0 | 0 | 0 | 0 | TRUE
4.891280876 | 338.8718764 | 0.5 | LiBPFPB | mol/l | mol | 0 | 1 | 0 | 0 | 0 | 0 | 0 | 0 | 0 | 0 | 0 | 0 | 0 | 0 | 0 | 0 | 0 | 0 | 0 | 0 | 0 | 0 | 0 | 0 | TRUE
5.018901273 | 334.3441084 | 0.5 | LiBPFPB | mol/l | mol | 0 | 1 | 0 | 0 | 0 | 0 | 0 | 0 | 0 | 0 | 0 | 0 | 0 | 0 | 0 | 0 | 0 | 0 | 0 | 0 | 0 | 0 | 0 | 0 | TRUE
4.429180798 | 330.6391959 | 0.5 | LiBPFPB | mol/l | mol | 0 | 1 | 0 | 0 | 0 | 0 | 0 | 0 | 0 | 0 | 0 | 0 | 0 | 0 | 0 | 0 | 0 | 0 | 0 | 0 | 0 | 0 | 0 | 0 | TRUE
3.213596024 | 314.3096459 | 0.5 | LiBPFPB | mol/l | mol | 0 | 1 | 0 | 0 | 0 | 0 | 0 | 0 | 0 | 0 | 0 | 0 | 0 | 0 | 0 | 0 | 0 | 0 | 0 | 0 | 0 | 0 | 0 | 0 | TRUE
2.871670201 | 308.7939477 | 0.5 | LiBPFPB | mol/l | mol | 0 | 1 | 0 | 0 | 0 | 0 | 0 | 0 | 0 | 0 | 0 | 0 | 0 | 0 | 0 | 0 | 0 | 0 | 0 | 0 | 0 | 0 | 0 | 0 | TRUE
2.530412442 | 304.3903514 | 0.5 | LiBPFPB | mol/l | mol | 0 | 1 | 0 | 0 | 0 | 0 | 0 | 0 | 0 | 0 | 0 | 0 | 0 | 0 | 0 | 0 | 0 | 0 | 0 | 0 | 0 | 0 | 0 | 0 | TRUE
2.225489571 | 298.6167056 | 0.5 | LiBPFPB | mol/l | mol | 0 | 1 | 0 | 0 | 0 | 0 | 0 | 0 | 0 | 0 | 0 | 0 | 0 | 0 | 0 | 0 | 0 | 0 | 0 | 0 | 0 | 0 | 0 | 0 | TRUE
1.98869803 | 293.6336704 | 0.5 | LiBPFPB | mol/l | mol | 0 | 1 | 0 | 0 | 0 | 0 | 0 | 0 | 0 | 0 | 0 | 0 | 0 | 0 | 0 | 0 | 0 | 0 | 0 | 0 | 0 | 0 | 0 | 0 | TRUE
1.723405854 | 288.5327342 | 0.5 | LiBPFPB | mol/l | mol | 0 | 1 | 0 | 0 | 0 | 0 | 0 | 0 | 0 | 0 | 0 | 0 | 0 | 0 | 0 | 0 | 0 | 0 | 0 | 0 | 0 | 0 | 0 | 0 | TRUE
1.471046003 | 283.6042324 | 0.5 | LiBPFPB | mol/l | mol | 0 | 1 | 0 | 0 | 0 | 0 | 0 | 0 | 0 | 0 | 0 | 0 | 0 | 0 | 0 | 0 | 0 | 0 | 0 | 0 | 0 | 0 | 0 | 0 | TRUE
1.198935596 | 278.3187029 | 0.5 | LiBPFPB | mol/l | mol | 0 | 1 | 0 | 0 | 0 | 0 | 0 | 0 | 0 | 0 | 0 | 0 | 0 | 0 | 0 | 0 | 0 | 0 | 0 | 0 | 0 | 0 | 0 | 0 | TRUE
1.022986834 | 273.4806133 | 0.5 | LiBPFPB | mol/l | mol | 0 | 1 | 0 | 0 | 0 | 0 | 0 | 0 | 0 | 0 | 0 | 0 | 0 | 0 | 0 | 0 | 0 | 0 | 0 | 0 | 0 | 0 | 0 | 0 | TRUE
0.820598301 | 268.0807903 | 0.5 | LiBPFPB | mol/l | mol | 0 | 1 | 0 | 0 | 0 | 0 | 0 | 0 | 0 | 0 | 0 | 0 | 0 | 0 | 0 | 0 | 0 | 0 | 0 | 0 | 0 | 0 | 0 | 0 | TRUE
0.679016368 | 263.3547441 | 0.5 | LiBPFPB | mol/l | mol | 0 | 1 | 0 | 0 | 0 | 0 | 0 | 0 | 0 | 0 | 0 | 0 | 0 | 0 | 0 | 0 | 0 | 0 | 0 | 0 | 0 | 0 | 0 | 0 | TRUE
0.520476019 | 258.3393301 | 0.5 | LiBPFPB | mol/l | mol | 0 | 1 | 0 | 0 | 0 | 0 | 0 | 0 | 0 | 0 | 0 | 0 | 0 | 0 | 0 | 0 | 0 | 0 | 0 | 0 | 0 | 0 | 0 | 0 | TRUE
0.398499428 | 252.8702163 | 0.5 | LiBPFPB | mol/l | mol | 0 | 1 | 0 | 0 | 0 | 0 | 0 | 0 | 0 | 0 | 0 | 0 | 0 | 0 | 0 | 0 | 0 | 0 | 0 | 0 | 0 | 0 | 0 | 0 | TRUE
0.296001983 | 247.6251772 | 0.5 | LiBPFPB | mol/l | mol | 0 | 1 | 0 | 0 | 0 | 0 | 0 | 0 | 0 | 0 | 0 | 0 | 0 | 0 | 0 | 0 | 0 | 0 | 0 | 0 | 0 | 0 | 0 | 0 | TRUE
0.216725749 | 242.9850508 | 0.5 | LiBPFPB | mol/l | mol | 0 | 1 | 0 | 0 | 0 | 0 | 0 | 0 | 0 | 0 | 0 | 0 | 0 | 0 | 0 | 0 | 0 | 0 | 0 | 0 | 0 | 0 | 0 | 0 | TRUE
0.149180748 | 237.94302 | 0.5 | LiBPFPB | mol/l | mol | 0 | 1 | 0 | 0 | 0 | 0 | 0 | 0 | 0 | 0 | 0 | 0 | 0 | 0 | 0 | 0 | 0 | 0 | 0 | 0 | 0 | 0 | 0 | 0 | TRUE
0.105846161 | 233.1083672 | 0.5 | LiBPFPB | mol/l | mol | 0 | 1 | 0 | 0 | 0 | 0 | 0 | 0 | 0 | 0 | 0 | 0 | 0 | 0 | 0 | 0 | 0 | 0 | 0 | 0 | 0 | 0 | 0 | 0 | TRUE
0.067516937 | 228.284381 | 0.5 | LiBPFPB | mol/l | mol | 0 | 1 | 0 | 0 | 0 | 0 | 0 | 0 | 0 | 0 | 0 | 0 | 0 | 0 | 0 | 0 | 0 | 0 | 0 | 0 | 0 | 0 | 0 | 0 | TRUE
0.039880143 | 223.1513567 | 0.5 | LiBPFPB | mol/l | mol | 0 | 1 | 0 | 0 | 0 | 0 | 0 | 0 | 0 | 0 | 0 | 0 | 0 | 0 | 0 | 0 | 0 | 0 | 0 | 0 | 0 | 0 | 0 | 0 | TRUE
0.021820843 | 217.9217551 | 0.5 | LiBPFPB | mol/l | mol | 0 | 1 | 0 | 0 | 0 | 0 | 0 | 0 | 0 | 0 | 0 | 0 | 0 | 0 | 0 | 0 | 0 | 0 | 0 | 0 | 0 | 0 | 0 | 0 | TRUE
0.010102795 | 212.7696809 | 0.5 | LiBPFPB | mol/l | mol | 0 | 1 | 0 | 0 | 0 | 0 | 0 | 0 | 0 | 0 | 0 | 0 | 0 | 0 | 0 | 0 | 0 | 0 | 0 | 0 | 0 | 0 | 0 | 0 | TRUE
2.485763345 | 378.5086299 | 0.08 | LiBPFPB | mol/l | mol | 0 | 1 | 0 | 0 | 0 | 0 | 0 | 0 | 0 | 0 | 0 | 0 | 0 | 0 | 0 | 0 | 0 | 0 | 0 | 0 | 0 | 0 | 0 | 0 | TRUE
2.255189752 | 370.5411929 | 0.08 | LiBPFPB | mol/l | mol | 0 | 1 | 0 | 0 | 0 | 0 | 0 | 0 | 0 | 0 | 0 | 0 | 0 | 0 | 0 | 0 | 0 | 0 | 0 | 0 | 0 | 0 | 0 | 0 | TRUE
2.150086815 | 367.8060311 | 0.08 | LiBPFPB | mol/l | mol | 0 | 1 | 0 | 0 | 0 | 0 | 0 | 0 | 0 | 0 | 0 | 0 | 0 | 0 | 0 | 0 | 0 | 0 | 0 | 0 | 0 | 0 | 0 | 0 | TRUE
2.015238119 | 362.8993744 | 0.08 | LiBPFPB | mol/l | mol | 0 | 1 | 0 | 0 | 0 | 0 | 0 | 0 | 0 | 0 | 0 | 0 | 0 | 0 | 0 | 0 | 0 | 0 | 0 | 0 | 0 | 0 | 0 | 0 | TRUE
1.882418734 | 354.3146459 | 0.08 | LiBPFPB | mol/l | mol | 0 | 1 | 0 | 0 | 0 | 0 | 0 | 0 | 0 | 0 | 0 | 0 | 0 | 0 | 0 | 0 | 0 | 0 | 0 | 0 | 0 | 0 | 0 | 0 | TRUE
1.815198672 | 347.7370492 | 0.08 | LiBPFPB | mol/l | mol | 0 | 1 | 0 | 0 | 0 | 0 | 0 | 0 | 0 | 0 | 0 | 0 | 0 | 0 | 0 | 0 | 0 | 0 | 0 | 0 | 0 | 0 | 0 | 0 | TRUE
1.729290957 | 344.5337827 | 0.08 | LiBPFPB | mol/l | mol | 0 | 1 | 0 | 0 | 0 | 0 | 0 | 0 | 0 | 0 | 0 | 0 | 0 | 0 | 0 | 0 | 0 | 0 | 0 | 0 | 0 | 0 | 0 | 0 | TRUE
1.593440717 | 338.3036032 | 0.08 | LiBPFPB | mol/l | mol | 0 | 1 | 0 | 0 | 0 | 0 | 0 | 0 | 0 | 0 | 0 | 0 | 0 | 0 | 0 | 0 | 0 | 0 | 0 | 0 | 0 | 0 | 0 | 0 | TRUE
1.405679028 | 334.1382798 | 0.08 | LiBPFPB | mol/l | mol | 0 | 1 | 0 | 0 | 0 | 0 | 0 | 0 | 0 | 0 | 0 | 0 | 0 | 0 | 0 | 0 | 0 | 0 | 0 | 0 | 0 | 0 | 0 | 0 | TRUE
1.37669782 | 328.6443354 | 0.08 | LiBPFPB | mol/l | mol | 0 | 1 | 0 | 0 | 0 | 0 | 0 | 0 | 0 | 0 | 0 | 0 | 0 | 0 | 0 | 0 | 0 | 0 | 0 | 0 | 0 | 0 | 0 | 0 | TRUE
1.270470156 | 324.3678766 | 0.08 | LiBPFPB | mol/l | mol | 0 | 1 | 0 | 0 | 0 | 0 | 0 | 0 | 0 | 0 | 0 | 0 | 0 | 0 | 0 | 0 | 0 | 0 | 0 | 0 | 0 | 0 | 0 | 0 | TRUE
1.135292446 | 318.496811 | 0.08 | LiBPFPB | mol/l | mol | 0 | 1 | 0 | 0 | 0 | 0 | 0 | 0 | 0 | 0 | 0 | 0 | 0 | 0 | 0 | 0 | 0 | 0 | 0 | 0 | 0 | 0 | 0 | 0 | TRUE
1.096411747 | 314.4852561 | 0.08 | LiBPFPB | mol/l | mol | 0 | 1 | 0 | 0 | 0 | 0 | 0 | 0 | 0 | 0 | 0 | 0 | 0 | 0 | 0 | 0 | 0 | 0 | 0 | 0 | 0 | 0 | 0 | 0 | TRUE
0.920743875 | 307.687376 | 0.08 | LiBPFPB | mol/l | mol | 0 | 1 | 0 | 0 | 0 | 0 | 0 | 0 | 0 | 0 | 0 | 0 | 0 | 0 | 0 | 0 | 0 | 0 | 0 | 0 | 0 | 0 | 0 | 0 | TRUE
0.836604413 | 303.6261321 | 0.08 | LiBPFPB | mol/l | mol | 0 | 1 | 0 | 0 | 0 | 0 | 0 | 0 | 0 | 0 | 0 | 0 | 0 | 0 | 0 | 0 | 0 | 0 | 0 | 0 | 0 | 0 | 0 | 0 | TRUE
0.759578149 | 299.0731144 | 0.08 | LiBPFPB | mol/l | mol | 0 | 1 | 0 | 0 | 0 | 0 | 0 | 0 | 0 | 0 | 0 | 0 | 0 | 0 | 0 | 0 | 0 | 0 | 0 | 0 | 0 | 0 | 0 | 0 | TRUE
0.69911207 | 293.5032413 | 0.08 | LiBPFPB | mol/l | mol | 0 | 1 | 0 | 0 | 0 | 0 | 0 | 0 | 0 | 0 | 0 | 0 | 0 | 0 | 0 | 0 | 0 | 0 | 0 | 0 | 0 | 0 | 0 | 0 | TRUE
0.569576287 | 287.5700121 | 0.08 | LiBPFPB | mol/l | mol | 0 | 1 | 0 | 0 | 0 | 0 | 0 | 0 | 0 | 0 | 0 | 0 | 0 | 0 | 0 | 0 | 0 | 0 | 0 | 0 | 0 | 0 | 0 | 0 | TRUE
0.500940505 | 282.4114222 | 0.08 | LiBPFPB | mol/l | mol | 0 | 1 | 0 | 0 | 0 | 0 | 0 | 0 | 0 | 0 | 0 | 0 | 0 | 0 | 0 | 0 | 0 | 0 | 0 | 0 | 0 | 0 | 0 | 0 | TRUE
0.454474435 | 277.9522039 | 0.08 | LiBPFPB | mol/l | mol | 0 | 1 | 0 | 0 | 0 | 0 | 0 | 0 | 0 | 0 | 0 | 0 | 0 | 0 | 0 | 0 | 0 | 0 | 0 | 0 | 0 | 0 | 0 | 0 | TRUE
0.369986226 | 272.1306681 | 0.08 | LiBPFPB | mol/l | mol | 0 | 1 | 0 | 0 | 0 | 0 | 0 | 0 | 0 | 0 | 0 | 0 | 0 | 0 | 0 | 0 | 0 | 0 | 0 | 0 | 0 | 0 | 0 | 0 | TRUE
0.325771665 | 268.2243101 | 0.08 | LiBPFPB | mol/l | mol | 0 | 1 | 0 | 0 | 0 | 0 | 0 | 0 | 0 | 0 | 0 | 0 | 0 | 0 | 0 | 0 | 0 | 0 | 0 | 0 | 0 | 0 | 0 | 0 | TRUE
0.261122849 | 262.5675964 | 0.08 | LiBPFPB | mol/l | mol | 0 | 1 | 0 | 0 | 0 | 0 | 0 | 0 | 0 | 0 | 0 | 0 | 0 | 0 | 0 | 0 | 0 | 0 | 0 | 0 | 0 | 0 | 0 | 0 | TRUE
0.225946487 | 257.5934777 | 0.08 | LiBPFPB | mol/l | mol | 0 | 1 | 0 | 0 | 0 | 0 | 0 | 0 | 0 | 0 | 0 | 0 | 0 | 0 | 0 | 0 | 0 | 0 | 0 | 0 | 0 | 0 | 0 | 0 | TRUE
0.189457913 | 252.1639335 | 0.08 | LiBPFPB | mol/l | mol | 0 | 1 | 0 | 0 | 0 | 0 | 0 | 0 | 0 | 0 | 0 | 0 | 0 | 0 | 0 | 0 | 0 | 0 | 0 | 0 | 0 | 0 | 0 | 0 | TRUE
0.151975408 | 247.5660149 | 0.08 | LiBPFPB | mol/l | mol | 0 | 1 | 0 | 0 | 0 | 0 | 0 | 0 | 0 | 0 | 0 | 0 | 0 | 0 | 0 | 0 | 0 | 0 | 0 | 0 | 0 | 0 | 0 | 0 | TRUE
0.109641175 | 243.1236935 | 0.08 | LiBPFPB | mol/l | mol | 0 | 1 | 0 | 0 | 0 | 0 | 0 | 0 | 0 | 0 | 0 | 0 | 0 | 0 | 0 | 0 | 0 | 0 | 0 | 0 | 0 | 0 | 0 | 0 | TRUE
0.083850789 | 237.7073112 | 0.08 | LiBPFPB | mol/l | mol | 0 | 1 | 0 | 0 | 0 | 0 | 0 | 0 | 0 | 0 | 0 | 0 | 0 | 0 | 0 | 0 | 0 | 0 | 0 | 0 | 0 | 0 | 0 | 0 | TRUE
0.061254224 | 232.3433336 | 0.08 | LiBPFPB | mol/l | mol | 0 | 1 | 0 | 0 | 0 | 0 | 0 | 0 | 0 | 0 | 0 | 0 | 0 | 0 | 0 | 0 | 0 | 0 | 0 | 0 | 0 | 0 | 0 | 0 | TRUE
0.041576869 | 228.2478098 | 0.08 | LiBPFPB | mol/l | mol | 0 | 1 | 0 | 0 | 0 | 0 | 0 | 0 | 0 | 0 | 0 | 0 | 0 | 0 | 0 | 0 | 0 | 0 | 0 | 0 | 0 | 0 | 0 | 0 | TRUE
0.026915654 | 223.4554045 | 0.08 | LiBPFPB | mol/l | mol | 0 | 1 | 0 | 0 | 0 | 0 | 0 | 0 | 0 | 0 | 0 | 0 | 0 | 0 | 0 | 0 | 0 | 0 | 0 | 0 | 0 | 0 | 0 | 0 | TRUE
0.017391442 | 218.0645501 | 0.08 | LiBPFPB | mol/l | mol | 0 | 1 | 0 | 0 | 0 | 0 | 0 | 0 | 0 | 0 | 0 | 0 | 0 | 0 | 0 | 0 | 0 | 0 | 0 | 0 | 0 | 0 | 0 | 0 | TRUE
0.010910262 | 213.2284164 | 0.08 | LiBPFPB | mol/l | mol | 0 | 1 | 0 | 0 | 0 | 0 | 0 | 0 | 0 | 0 | 0 | 0 | 0 | 0 | 0 | 0 | 0 | 0 | 0 | 0 | 0 | 0 | 0 | 0 | TRUE
2.533289462 | 383.3493088 | 0.08 | LiBPFPB | mol/l | mol | 0 | 1 | 0 | 0 | 0 | 0 | 0 | 0 | 0 | 0 | 0 | 0 | 0 | 0 | 0 | 0 | 0 | 0 | 0 | 0 | 0 | 0 | 0 | 0 | TRUE
9.270429424 | 376.4055612 | 1 | LiBPFPB | mol/l | mol | 0 | 1 | 0 | 0 | 0 | 0 | 0 | 0 | 0 | 0 | 0 | 0 | 0 | 0 | 0 | 0 | 0 | 0 | 0 | 0 | 0 | 0 | 0 | 0 | TRUE
8.952942265 | 370.8154402 | 1 | LiBPFPB | mol/l | mol | 0 | 1 | 0 | 0 | 0 | 0 | 0 | 0 | 0 | 0 | 0 | 0 | 0 | 0 | 0 | 0 | 0 | 0 | 0 | 0 | 0 | 0 | 0 | 0 | TRUE
8.788307566 | 366.7320887 | 1 | LiBPFPB | mol/l | mol | 0 | 1 | 0 | 0 | 0 | 0 | 0 | 0 | 0 | 0 | 0 | 0 | 0 | 0 | 0 | 0 | 0 | 0 | 0 | 0 | 0 | 0 | 0 | 0 | TRUE
7.991265536 | 361.8481099 | 1 | LiBPFPB | mol/l | mol | 0 | 1 | 0 | 0 | 0 | 0 | 0 | 0 | 0 | 0 | 0 | 0 | 0 | 0 | 0 | 0 | 0 | 0 | 0 | 0 | 0 | 0 | 0 | 0 | TRUE
7.487234483 | 356.6734727 | 1 | LiBPFPB | mol/l | mol | 0 | 1 | 0 | 0 | 0 | 0 | 0 | 0 | 0 | 0 | 0 | 0 | 0 | 0 | 0 | 0 | 0 | 0 | 0 | 0 | 0 | 0 | 0 | 0 | TRUE
6.398138356 | 350.3961819 | 1 | LiBPFPB | mol/l | mol | 0 | 1 | 0 | 0 | 0 | 0 | 0 | 0 | 0 | 0 | 0 | 0 | 0 | 0 | 0 | 0 | 0 | 0 | 0 | 0 | 0 | 0 | 0 | 0 | TRUE
5.904450286 | 345.5390842 | 1 | LiBPFPB | mol/l | mol | 0 | 1 | 0 | 0 | 0 | 0 | 0 | 0 | 0 | 0 | 0 | 0 | 0 | 0 | 0 | 0 | 0 | 0 | 0 | 0 | 0 | 0 | 0 | 0 | TRUE
5.525757741 | 339.6595396 | 1 | LiBPFPB | mol/l | mol | 0 | 1 | 0 | 0 | 0 | 0 | 0 | 0 | 0 | 0 | 0 | 0 | 0 | 0 | 0 | 0 | 0 | 0 | 0 | 0 | 0 | 0 | 0 | 0 | TRUE
4.643933595 | 332.4789067 | 1 | LiBPFPB | mol/l | mol | 0 | 1 | 0 | 0 | 0 | 0 | 0 | 0 | 0 | 0 | 0 | 0 | 0 | 0 | 0 | 0 | 0 | 0 | 0 | 0 | 0 | 0 | 0 | 0 | TRUE
4.288849884 | 328.8221039 | 1 | LiBPFPB | mol/l | mol | 0 | 1 | 0 | 0 | 0 | 0 | 0 | 0 | 0 | 0 | 0 | 0 | 0 | 0 | 0 | 0 | 0 | 0 | 0 | 0 | 0 | 0 | 0 | 0 | TRUE
4.092067168 | 327.3794564 | 1 | LiBPFPB | mol/l | mol | 0 | 1 | 0 | 0 | 0 | 0 | 0 | 0 | 0 | 0 | 0 | 0 | 0 | 0 | 0 | 0 | 0 | 0 | 0 | 0 | 0 | 0 | 0 | 0 | TRUE
3.899879244 | 324.8902602 | 1 | LiBPFPB | mol/l | mol | 0 | 1 | 0 | 0 | 0 | 0 | 0 | 0 | 0 | 0 | 0 | 0 | 0 | 0 | 0 | 0 | 0 | 0 | 0 | 0 | 0 | 0 | 0 | 0 | TRUE
3.720943434 | 323.4818331 | 1 | LiBPFPB | mol/l | mol | 0 | 1 | 0 | 0 | 0 | 0 | 0 | 0 | 0 | 0 | 0 | 0 | 0 | 0 | 0 | 0 | 0 | 0 | 0 | 0 | 0 | 0 | 0 | 0 | TRUE
3.490217107 | 320.3632786 | 1 | LiBPFPB | mol/l | mol | 0 | 1 | 0 | 0 | 0 | 0 | 0 | 0 | 0 | 0 | 0 | 0 | 0 | 0 | 0 | 0 | 0 | 0 | 0 | 0 | 0 | 0 | 0 | 0 | TRUE
3.32881646 | 318.6548596 | 1 | LiBPFPB | mol/l | mol | 0 | 1 | 0 | 0 | 0 | 0 | 0 | 0 | 0 | 0 | 0 | 0 | 0 | 0 | 0 | 0 | 0 | 0 | 0 | 0 | 0 | 0 | 0 | 0 | TRUE
2.889126604 | 313.9654994 | 1 | LiBPFPB | mol/l | mol | 0 | 1 | 0 | 0 | 0 | 0 | 0 | 0 | 0 | 0 | 0 | 0 | 0 | 0 | 0 | 0 | 0 | 0 | 0 | 0 | 0 | 0 | 0 | 0 | TRUE
2.627101713 | 310.3789833 | 1 | LiBPFPB | mol/l | mol | 0 | 1 | 0 | 0 | 0 | 0 | 0 | 0 | 0 | 0 | 0 | 0 | 0 | 0 | 0 | 0 | 0 | 0 | 0 | 0 | 0 | 0 | 0 | 0 | TRUE
2.350247882 | 305.9324422 | 1 | LiBPFPB | mol/l | mol | 0 | 1 | 0 | 0 | 0 | 0 | 0 | 0 | 0 | 0 | 0 | 0 | 0 | 0 | 0 | 0 | 0 | 0 | 0 | 0 | 0 | 0 | 0 | 0 | TRUE
2.042132398 | 302.5200884 | 1 | LiBPFPB | mol/l | mol | 0 | 1 | 0 | 0 | 0 | 0 | 0 | 0 | 0 | 0 | 0 | 0 | 0 | 0 | 0 | 0 | 0 | 0 | 0 | 0 | 0 | 0 | 0 | 0 | TRUE
1.692996378 | 297.9882484 | 1 | LiBPFPB | mol/l | mol | 0 | 1 | 0 | 0 | 0 | 0 | 0 | 0 | 0 | 0 | 0 | 0 | 0 | 0 | 0 | 0 | 0 | 0 | 0 | 0 | 0 | 0 | 0 | 0 | TRUE
1.258019719 | 291.0134807 | 1 | LiBPFPB | mol/l | mol | 0 | 1 | 0 | 0 | 0 | 0 | 0 | 0 | 0 | 0 | 0 | 0 | 0 | 0 | 0 | 0 | 0 | 0 | 0 | 0 | 0 | 0 | 0 | 0 | TRUE
1.15437199 | 283.576009 | 1 | LiBPFPB | mol/l | mol | 0 | 1 | 0 | 0 | 0 | 0 | 0 | 0 | 0 | 0 | 0 | 0 | 0 | 0 | 0 | 0 | 0 | 0 | 0 | 0 | 0 | 0 | 0 | 0 | TRUE
0.64175555 | 275.69161 | 1 | LiBPFPB | mol/l | mol | 0 | 1 | 0 | 0 | 0 | 0 | 0 | 0 | 0 | 0 | 0 | 0 | 0 | 0 | 0 | 0 | 0 | 0 | 0 | 0 | 0 | 0 | 0 | 0 | TRUE
0.49247435 | 270.9323746 | 1 | LiBPFPB | mol/l | mol | 0 | 1 | 0 | 0 | 0 | 0 | 0 | 0 | 0 | 0 | 0 | 0 | 0 | 0 | 0 | 0 | 0 | 0 | 0 | 0 | 0 | 0 | 0 | 0 | TRUE
0.377774898 | 266.0983909 | 1 | LiBPFPB | mol/l | mol | 0 | 1 | 0 | 0 | 0 | 0 | 0 | 0 | 0 | 0 | 0 | 0 | 0 | 0 | 0 | 0 | 0 | 0 | 0 | 0 | 0 | 0 | 0 | 0 | TRUE
0.182277756 | 256.0340761 | 1 | LiBPFPB | mol/l | mol | 0 | 1 | 0 | 0 | 0 | 0 | 0 | 0 | 0 | 0 | 0 | 0 | 0 | 0 | 0 | 0 | 0 | 0 | 0 | 0 | 0 | 0 | 0 | 0 | TRUE
0.093621775 | 247.7274333 | 1 | LiBPFPB | mol/l | mol | 0 | 1 | 0 | 0 | 0 | 0 | 0 | 0 | 0 | 0 | 0 | 0 | 0 | 0 | 0 | 0 | 0 | 0 | 0 | 0 | 0 | 0 | 0 | 0 | TRUE
0.058024638 | 243.0692541 | 1 | LiBPFPB | mol/l | mol | 0 | 1 | 0 | 0 | 0 | 0 | 0 | 0 | 0 | 0 | 0 | 0 | 0 | 0 | 0 | 0 | 0 | 0 | 0 | 0 | 0 | 0 | 0 | 0 | TRUE
0.034849331 | 238.0125812 | 1 | LiBPFPB | mol/l | mol | 0 | 1 | 0 | 0 | 0 | 0 | 0 | 0 | 0 | 0 | 0 | 0 | 0 | 0 | 0 | 0 | 0 | 0 | 0 | 0 | 0 | 0 | 0 | 0 | TRUE
0.018802809 | 232.6112355 | 1 | LiBPFPB | mol/l | mol | 0 | 1 | 0 | 0 | 0 | 0 | 0 | 0 | 0 | 0 | 0 | 0 | 0 | 0 | 0 | 0 | 0 | 0 | 0 | 0 | 0 | 0 | 0 | 0 | TRUE
0.009131031 | 227.7871039 | 1 | LiBPFPB | mol/l | mol | 0 | 1 | 0 | 0 | 0 | 0 | 0 | 0 | 0 | 0 | 0 | 0 | 0 | 0 | 0 | 0 | 0 | 0 | 0 | 0 | 0 | 0 | 0 | 0 | TRUE
0.004298608 | 222.8252635 | 1 | LiBPFPB | mol/l | mol | 0 | 1 | 0 | 0 | 0 | 0 | 0 | 0 | 0 | 0 | 0 | 0 | 0 | 0 | 0 | 0 | 0 | 0 | 0 | 0 | 0 | 0 | 0 | 0 | TRUE
0.001931534 | 217.5972548 | 1 | LiBPFPB | mol/l | mol | 0 | 1 | 0 | 0 | 0 | 0 | 0 | 0 | 0 | 0 | 0 | 0 | 0 | 0 | 0 | 0 | 0 | 0 | 0 | 0 | 0 | 0 | 0 | 0 | TRUE
0.000640056 | 211.9881342 | 1 | LiBPFPB | mol/l | mol | 0 | 1 | 0 | 0 | 0 | 0 | 0 | 0 | 0 | 0 | 0 | 0 | 0 | 0 | 0 | 0 | 0 | 0 | 0 | 0 | 0 | 0 | 0 | 0 | TRUE
7.08539348 | 331.2374819 | 0.2 | LiBPFPB | mol/l | mol | 0 | 0 | 0 | 0 | 0 | 1 | 0 | 0 | 0 | 0 | 0 | 0 | 0 | 0 | 0 | 0 | 0 | 0 | 0 | 0 | 0 | 0 | 0 | 0 | TRUE
6.904036233 | 327.2770435 | 0.2 | LiBPFPB | mol/l | mol | 0 | 0 | 0 | 0 | 0 | 1 | 0 | 0 | 0 | 0 | 0 | 0 | 0 | 0 | 0 | 0 | 0 | 0 | 0 | 0 | 0 | 0 | 0 | 0 | TRUE
6.900127791 | 322.3922854 | 0.2 | LiBPFPB | mol/l | mol | 0 | 0 | 0 | 0 | 0 | 1 | 0 | 0 | 0 | 0 | 0 | 0 | 0 | 0 | 0 | 0 | 0 | 0 | 0 | 0 | 0 | 0 | 0 | 0 | TRUE
6.790977955 | 316.9162971 | 0.2 | LiBPFPB | mol/l | mol | 0 | 0 | 0 | 0 | 0 | 1 | 0 | 0 | 0 | 0 | 0 | 0 | 0 | 0 | 0 | 0 | 0 | 0 | 0 | 0 | 0 | 0 | 0 | 0 | TRUE
6.717703924 | 311.6229122 | 0.2 | LiBPFPB | mol/l | mol | 0 | 0 | 0 | 0 | 0 | 1 | 0 | 0 | 0 | 0 | 0 | 0 | 0 | 0 | 0 | 0 | 0 | 0 | 0 | 0 | 0 | 0 | 0 | 0 | TRUE
6.545758033 | 308.1151457 | 0.2 | LiBPFPB | mol/l | mol | 0 | 0 | 0 | 0 | 0 | 1 | 0 | 0 | 0 | 0 | 0 | 0 | 0 | 0 | 0 | 0 | 0 | 0 | 0 | 0 | 0 | 0 | 0 | 0 | TRUE
6.121387103 | 302.2197889 | 0.2 | LiBPFPB | mol/l | mol | 0 | 0 | 0 | 0 | 0 | 1 | 0 | 0 | 0 | 0 | 0 | 0 | 0 | 0 | 0 | 0 | 0 | 0 | 0 | 0 | 0 | 0 | 0 | 0 | TRUE
5.932614726 | 296.7582314 | 0.2 | LiBPFPB | mol/l | mol | 0 | 0 | 0 | 0 | 0 | 1 | 0 | 0 | 0 | 0 | 0 | 0 | 0 | 0 | 0 | 0 | 0 | 0 | 0 | 0 | 0 | 0 | 0 | 0 | TRUE
5.577172941 | 292.3227148 | 0.2 | LiBPFPB | mol/l | mol | 0 | 0 | 0 | 0 | 0 | 1 | 0 | 0 | 0 | 0 | 0 | 0 | 0 | 0 | 0 | 0 | 0 | 0 | 0 | 0 | 0 | 0 | 0 | 0 | TRUE
5.377225266 | 286.6085237 | 0.2 | LiBPFPB | mol/l | mol | 0 | 0 | 0 | 0 | 0 | 1 | 0 | 0 | 0 | 0 | 0 | 0 | 0 | 0 | 0 | 0 | 0 | 0 | 0 | 0 | 0 | 0 | 0 | 0 | TRUE
5.132481832 | 281.8862925 | 0.2 | LiBPFPB | mol/l | mol | 0 | 0 | 0 | 0 | 0 | 1 | 0 | 0 | 0 | 0 | 0 | 0 | 0 | 0 | 0 | 0 | 0 | 0 | 0 | 0 | 0 | 0 | 0 | 0 | TRUE
4.751202688 | 277.1313776 | 0.2 | LiBPFPB | mol/l | mol | 0 | 0 | 0 | 0 | 0 | 1 | 0 | 0 | 0 | 0 | 0 | 0 | 0 | 0 | 0 | 0 | 0 | 0 | 0 | 0 | 0 | 0 | 0 | 0 | TRUE
4.465478221 | 271.8114947 | 0.2 | LiBPFPB | mol/l | mol | 0 | 0 | 0 | 0 | 0 | 1 | 0 | 0 | 0 | 0 | 0 | 0 | 0 | 0 | 0 | 0 | 0 | 0 | 0 | 0 | 0 | 0 | 0 | 0 | TRUE
4.218883364 | 267.3868009 | 0.2 | LiBPFPB | mol/l | mol | 0 | 0 | 0 | 0 | 0 | 1 | 0 | 0 | 0 | 0 | 0 | 0 | 0 | 0 | 0 | 0 | 0 | 0 | 0 | 0 | 0 | 0 | 0 | 0 | TRUE
3.985312162 | 262.2631881 | 0.2 | LiBPFPB | mol/l | mol | 0 | 0 | 0 | 0 | 0 | 1 | 0 | 0 | 0 | 0 | 0 | 0 | 0 | 0 | 0 | 0 | 0 | 0 | 0 | 0 | 0 | 0 | 0 | 0 | TRUE
3.632843195 | 257.4951951 | 0.2 | LiBPFPB | mol/l | mol | 0 | 0 | 0 | 0 | 0 | 1 | 0 | 0 | 0 | 0 | 0 | 0 | 0 | 0 | 0 | 0 | 0 | 0 | 0 | 0 | 0 | 0 | 0 | 0 | TRUE
3.502601842 | 253.0511291 | 0.2 | LiBPFPB | mol/l | mol | 0 | 0 | 0 | 0 | 0 | 1 | 0 | 0 | 0 | 0 | 0 | 0 | 0 | 0 | 0 | 0 | 0 | 0 | 0 | 0 | 0 | 0 | 0 | 0 | TRUE
3.159786737 | 247.5600205 | 0.2 | LiBPFPB | mol/l | mol | 0 | 0 | 0 | 0 | 0 | 1 | 0 | 0 | 0 | 0 | 0 | 0 | 0 | 0 | 0 | 0 | 0 | 0 | 0 | 0 | 0 | 0 | 0 | 0 | TRUE
2.865857656 | 243.5963435 | 0.2 | LiBPFPB | mol/l | mol | 0 | 0 | 0 | 0 | 0 | 1 | 0 | 0 | 0 | 0 | 0 | 0 | 0 | 0 | 0 | 0 | 0 | 0 | 0 | 0 | 0 | 0 | 0 | 0 | TRUE
2.431190655 | 236.990978 | 0.2 | LiBPFPB | mol/l | mol | 0 | 0 | 0 | 0 | 0 | 1 | 0 | 0 | 0 | 0 | 0 | 0 | 0 | 0 | 0 | 0 | 0 | 0 | 0 | 0 | 0 | 0 | 0 | 0 | TRUE
2.127061375 | 231.90677 | 0.2 | LiBPFPB | mol/l | mol | 0 | 0 | 0 | 0 | 0 | 1 | 0 | 0 | 0 | 0 | 0 | 0 | 0 | 0 | 0 | 0 | 0 | 0 | 0 | 0 | 0 | 0 | 0 | 0 | TRUE
1.87054138 | 227.1616246 | 0.2 | LiBPFPB | mol/l | mol | 0 | 0 | 0 | 0 | 0 | 1 | 0 | 0 | 0 | 0 | 0 | 0 | 0 | 0 | 0 | 0 | 0 | 0 | 0 | 0 | 0 | 0 | 0 | 0 | TRUE
1.644908236 | 222.486092 | 0.2 | LiBPFPB | mol/l | mol | 0 | 0 | 0 | 0 | 0 | 1 | 0 | 0 | 0 | 0 | 0 | 0 | 0 | 0 | 0 | 0 | 0 | 0 | 0 | 0 | 0 | 0 | 0 | 0 | TRUE
1.37453761 | 217.7693307 | 0.2 | LiBPFPB | mol/l | mol | 0 | 0 | 0 | 0 | 0 | 1 | 0 | 0 | 0 | 0 | 0 | 0 | 0 | 0 | 0 | 0 | 0 | 0 | 0 | 0 | 0 | 0 | 0 | 0 | TRUE
1.119641365 | 213.0277641 | 0.2 | LiBPFPB | mol/l | mol | 0 | 0 | 0 | 0 | 0 | 1 | 0 | 0 | 0 | 0 | 0 | 0 | 0 | 0 | 0 | 0 | 0 | 0 | 0 | 0 | 0 | 0 | 0 | 0 | TRUE
10.56624411 | 308.1435525 | 0.4 | LiBPFPB | mol/l | mol | 0 | 0 | 0 | 0 | 0 | 1 | 0 | 0 | 0 | 0 | 0 | 0 | 0 | 0 | 0 | 0 | 0 | 0 | 0 | 0 | 0 | 0 | 0 | 0 | TRUE
7.308625499 | 272.8335832 | 0.4 | LiBPFPB | mol/l | mol | 0 | 0 | 0 | 0 | 0 | 1 | 0 | 0 | 0 | 0 | 0 | 0 | 0 | 0 | 0 | 0 | 0 | 0 | 0 | 0 | 0 | 0 | 0 | 0 | TRUE
6.751893579 | 267.6741568 | 0.4 | LiBPFPB | mol/l | mol | 0 | 0 | 0 | 0 | 0 | 1 | 0 | 0 | 0 | 0 | 0 | 0 | 0 | 0 | 0 | 0 | 0 | 0 | 0 | 0 | 0 | 0 | 0 | 0 | TRUE
6.009576201 | 261.6938331 | 0.4 | LiBPFPB | mol/l | mol | 0 | 0 | 0 | 0 | 0 | 1 | 0 | 0 | 0 | 0 | 0 | 0 | 0 | 0 | 0 | 0 | 0 | 0 | 0 | 0 | 0 | 0 | 0 | 0 | TRUE
5.250213554 | 255.9756666 | 0.4 | LiBPFPB | mol/l | mol | 0 | 0 | 0 | 0 | 0 | 1 | 0 | 0 | 0 | 0 | 0 | 0 | 0 | 0 | 0 | 0 | 0 | 0 | 0 | 0 | 0 | 0 | 0 | 0 | TRUE
4.660597076 | 249.6109331 | 0.4 | LiBPFPB | mol/l | mol | 0 | 0 | 0 | 0 | 0 | 1 | 0 | 0 | 0 | 0 | 0 | 0 | 0 | 0 | 0 | 0 | 0 | 0 | 0 | 0 | 0 | 0 | 0 | 0 | TRUE
4.132784777 | 244.4027948 | 0.4 | LiBPFPB | mol/l | mol | 0 | 0 | 0 | 0 | 0 | 1 | 0 | 0 | 0 | 0 | 0 | 0 | 0 | 0 | 0 | 0 | 0 | 0 | 0 | 0 | 0 | 0 | 0 | 0 | TRUE
3.710837489 | 239.8159178 | 0.4 | LiBPFPB | mol/l | mol | 0 | 0 | 0 | 0 | 0 | 1 | 0 | 0 | 0 | 0 | 0 | 0 | 0 | 0 | 0 | 0 | 0 | 0 | 0 | 0 | 0 | 0 | 0 | 0 | TRUE
2.870662744 | 236.6215051 | 0.4 | LiBPFPB | mol/l | mol | 0 | 0 | 0 | 0 | 0 | 1 | 0 | 0 | 0 | 0 | 0 | 0 | 0 | 0 | 0 | 0 | 0 | 0 | 0 | 0 | 0 | 0 | 0 | 0 | TRUE
1.851973126 | 232.9777763 | 0.4 | LiBPFPB | mol/l | mol | 0 | 0 | 0 | 0 | 0 | 1 | 0 | 0 | 0 | 0 | 0 | 0 | 0 | 0 | 0 | 0 | 0 | 0 | 0 | 0 | 0 | 0 | 0 | 0 | TRUE
1.214141338 | 227.7958435 | 0.4 | LiBPFPB | mol/l | mol | 0 | 0 | 0 | 0 | 0 | 1 | 0 | 0 | 0 | 0 | 0 | 0 | 0 | 0 | 0 | 0 | 0 | 0 | 0 | 0 | 0 | 0 | 0 | 0 | TRUE
0.871768388 | 223.1020464 | 0.4 | LiBPFPB | mol/l | mol | 0 | 0 | 0 | 0 | 0 | 1 | 0 | 0 | 0 | 0 | 0 | 0 | 0 | 0 | 0 | 0 | 0 | 0 | 0 | 0 | 0 | 0 | 0 | 0 | TRUE
0.647962078 | 217.9183273 | 0.4 | LiBPFPB | mol/l | mol | 0 | 0 | 0 | 0 | 0 | 1 | 0 | 0 | 0 | 0 | 0 | 0 | 0 | 0 | 0 | 0 | 0 | 0 | 0 | 0 | 0 | 0 | 0 | 0 | TRUE
0.484610821 | 212.9698444 | 0.4 | LiBPFPB | mol/l | mol | 0 | 0 | 0 | 0 | 0 | 1 | 0 | 0 | 0 | 0 | 0 | 0 | 0 | 0 | 0 | 0 | 0 | 0 | 0 | 0 | 0 | 0 | 0 | 0 | TRUE
11.72842918 | 326.200598 | 0.4 | LiBPFPB | mol/l | mol | 0 | 0 | 0 | 0 | 0 | 1 | 0 | 0 | 0 | 0 | 0 | 0 | 0 | 0 | 0 | 0 | 0 | 0 | 0 | 0 | 0 | 0 | 0 | 0 | TRUE
11.22889577 | 320.0972891 | 0.4 | LiBPFPB | mol/l | mol | 0 | 0 | 0 | 0 | 0 | 1 | 0 | 0 | 0 | 0 | 0 | 0 | 0 | 0 | 0 | 0 | 0 | 0 | 0 | 0 | 0 | 0 | 0 | 0 | TRUE
11.08286982 | 313.0657364 | 0.4 | LiBPFPB | mol/l | mol | 0 | 0 | 0 | 0 | 0 | 1 | 0 | 0 | 0 | 0 | 0 | 0 | 0 | 0 | 0 | 0 | 0 | 0 | 0 | 0 | 0 | 0 | 0 | 0 | TRUE
10.34885641 | 303.3508437 | 0.4 | LiBPFPB | mol/l | mol | 0 | 0 | 0 | 0 | 0 | 1 | 0 | 0 | 0 | 0 | 0 | 0 | 0 | 0 | 0 | 0 | 0 | 0 | 0 | 0 | 0 | 0 | 0 | 0 | TRUE
10.09515406 | 300.6852309 | 0.4 | LiBPFPB | mol/l | mol | 0 | 0 | 0 | 0 | 0 | 1 | 0 | 0 | 0 | 0 | 0 | 0 | 0 | 0 | 0 | 0 | 0 | 0 | 0 | 0 | 0 | 0 | 0 | 0 | TRUE
9.908435681 | 298.3257117 | 0.4 | LiBPFPB | mol/l | mol | 0 | 0 | 0 | 0 | 0 | 1 | 0 | 0 | 0 | 0 | 0 | 0 | 0 | 0 | 0 | 0 | 0 | 0 | 0 | 0 | 0 | 0 | 0 | 0 | TRUE
9.31295776 | 292.4615361 | 0.4 | LiBPFPB | mol/l | mol | 0 | 0 | 0 | 0 | 0 | 1 | 0 | 0 | 0 | 0 | 0 | 0 | 0 | 0 | 0 | 0 | 0 | 0 | 0 | 0 | 0 | 0 | 0 | 0 | TRUE
8.753266917 | 286.8234598 | 0.4 | LiBPFPB | mol/l | mol | 0 | 0 | 0 | 0 | 0 | 1 | 0 | 0 | 0 | 0 | 0 | 0 | 0 | 0 | 0 | 0 | 0 | 0 | 0 | 0 | 0 | 0 | 0 | 0 | TRUE
8.278866156 | 282.327538 | 0.4 | LiBPFPB | mol/l | mol | 0 | 0 | 0 | 0 | 0 | 1 | 0 | 0 | 0 | 0 | 0 | 0 | 0 | 0 | 0 | 0 | 0 | 0 | 0 | 0 | 0 | 0 | 0 | 0 | TRUE
7.734155693 | 277.2948527 | 0.4 | LiBPFPB | mol/l | mol | 0 | 0 | 0 | 0 | 0 | 1 | 0 | 0 | 0 | 0 | 0 | 0 | 0 | 0 | 0 | 0 | 0 | 0 | 0 | 0 | 0 | 0 | 0 | 0 | TRUE
14.46172996 | 330.9207373 | 0.6 | LiBPFPB | mol/l | mol | 0 | 0 | 0 | 0 | 0 | 1 | 0 | 0 | 0 | 0 | 0 | 0 | 0 | 0 | 0 | 0 | 0 | 0 | 0 | 0 | 0 | 0 | 0 | 0 | TRUE
14.15976989 | 324.6397196 | 0.6 | LiBPFPB | mol/l | mol | 0 | 0 | 0 | 0 | 0 | 1 | 0 | 0 | 0 | 0 | 0 | 0 | 0 | 0 | 0 | 0 | 0 | 0 | 0 | 0 | 0 | 0 | 0 | 0 | TRUE
13.79651499 | 320.3337311 | 0.6 | LiBPFPB | mol/l | mol | 0 | 0 | 0 | 0 | 0 | 1 | 0 | 0 | 0 | 0 | 0 | 0 | 0 | 0 | 0 | 0 | 0 | 0 | 0 | 0 | 0 | 0 | 0 | 0 | TRUE
13.51287392 | 317.1172745 | 0.6 | LiBPFPB | mol/l | mol | 0 | 0 | 0 | 0 | 0 | 1 | 0 | 0 | 0 | 0 | 0 | 0 | 0 | 0 | 0 | 0 | 0 | 0 | 0 | 0 | 0 | 0 | 0 | 0 | TRUE
13.09772296 | 312.0555837 | 0.6 | LiBPFPB | mol/l | mol | 0 | 0 | 0 | 0 | 0 | 1 | 0 | 0 | 0 | 0 | 0 | 0 | 0 | 0 | 0 | 0 | 0 | 0 | 0 | 0 | 0 | 0 | 0 | 0 | TRUE
12.50381823 | 307.8450472 | 0.6 | LiBPFPB | mol/l | mol | 0 | 0 | 0 | 0 | 0 | 1 | 0 | 0 | 0 | 0 | 0 | 0 | 0 | 0 | 0 | 0 | 0 | 0 | 0 | 0 | 0 | 0 | 0 | 0 | TRUE
11.75257297 | 301.7376205 | 0.6 | LiBPFPB | mol/l | mol | 0 | 0 | 0 | 0 | 0 | 1 | 0 | 0 | 0 | 0 | 0 | 0 | 0 | 0 | 0 | 0 | 0 | 0 | 0 | 0 | 0 | 0 | 0 | 0 | TRUE
11.16262812 | 297.7994493 | 0.6 | LiBPFPB | mol/l | mol | 0 | 0 | 0 | 0 | 0 | 1 | 0 | 0 | 0 | 0 | 0 | 0 | 0 | 0 | 0 | 0 | 0 | 0 | 0 | 0 | 0 | 0 | 0 | 0 | TRUE
10.38711108 | 293.124035 | 0.6 | LiBPFPB | mol/l | mol | 0 | 0 | 0 | 0 | 0 | 1 | 0 | 0 | 0 | 0 | 0 | 0 | 0 | 0 | 0 | 0 | 0 | 0 | 0 | 0 | 0 | 0 | 0 | 0 | TRUE
9.613186427 | 286.3782509 | 0.6 | LiBPFPB | mol/l | mol | 0 | 0 | 0 | 0 | 0 | 1 | 0 | 0 | 0 | 0 | 0 | 0 | 0 | 0 | 0 | 0 | 0 | 0 | 0 | 0 | 0 | 0 | 0 | 0 | TRUE
9.083675805 | 282.4394205 | 0.6 | LiBPFPB | mol/l | mol | 0 | 0 | 0 | 0 | 0 | 1 | 0 | 0 | 0 | 0 | 0 | 0 | 0 | 0 | 0 | 0 | 0 | 0 | 0 | 0 | 0 | 0 | 0 | 0 | TRUE
8.281778208 | 278.0429645 | 0.6 | LiBPFPB | mol/l | mol | 0 | 0 | 0 | 0 | 0 | 1 | 0 | 0 | 0 | 0 | 0 | 0 | 0 | 0 | 0 | 0 | 0 | 0 | 0 | 0 | 0 | 0 | 0 | 0 | TRUE
6.064006722 | 273.0630387 | 0.6 | LiBPFPB | mol/l | mol | 0 | 0 | 0 | 0 | 0 | 1 | 0 | 0 | 0 | 0 | 0 | 0 | 0 | 0 | 0 | 0 | 0 | 0 | 0 | 0 | 0 | 0 | 0 | 0 | TRUE
5.226177689 | 267.7259306 | 0.6 | LiBPFPB | mol/l | mol | 0 | 0 | 0 | 0 | 0 | 1 | 0 | 0 | 0 | 0 | 0 | 0 | 0 | 0 | 0 | 0 | 0 | 0 | 0 | 0 | 0 | 0 | 0 | 0 | TRUE
4.526985225 | 262.4253201 | 0.6 | LiBPFPB | mol/l | mol | 0 | 0 | 0 | 0 | 0 | 1 | 0 | 0 | 0 | 0 | 0 | 0 | 0 | 0 | 0 | 0 | 0 | 0 | 0 | 0 | 0 | 0 | 0 | 0 | TRUE
3.707771848 | 257.6559949 | 0.6 | LiBPFPB | mol/l | mol | 0 | 0 | 0 | 0 | 0 | 1 | 0 | 0 | 0 | 0 | 0 | 0 | 0 | 0 | 0 | 0 | 0 | 0 | 0 | 0 | 0 | 0 | 0 | 0 | TRUE
2.960398465 | 253.0579672 | 0.6 | LiBPFPB | mol/l | mol | 0 | 0 | 0 | 0 | 0 | 1 | 0 | 0 | 0 | 0 | 0 | 0 | 0 | 0 | 0 | 0 | 0 | 0 | 0 | 0 | 0 | 0 | 0 | 0 | TRUE
2.351096408 | 247.4222684 | 0.6 | LiBPFPB | mol/l | mol | 0 | 0 | 0 | 0 | 0 | 1 | 0 | 0 | 0 | 0 | 0 | 0 | 0 | 0 | 0 | 0 | 0 | 0 | 0 | 0 | 0 | 0 | 0 | 0 | TRUE
1.857762951 | 242.17513 | 0.6 | LiBPFPB | mol/l | mol | 0 | 0 | 0 | 0 | 0 | 1 | 0 | 0 | 0 | 0 | 0 | 0 | 0 | 0 | 0 | 0 | 0 | 0 | 0 | 0 | 0 | 0 | 0 | 0 | TRUE
1.49813386 | 237.0082449 | 0.6 | LiBPFPB | mol/l | mol | 0 | 0 | 0 | 0 | 0 | 1 | 0 | 0 | 0 | 0 | 0 | 0 | 0 | 0 | 0 | 0 | 0 | 0 | 0 | 0 | 0 | 0 | 0 | 0 | TRUE
1.195942022 | 232.3203024 | 0.6 | LiBPFPB | mol/l | mol | 0 | 0 | 0 | 0 | 0 | 1 | 0 | 0 | 0 | 0 | 0 | 0 | 0 | 0 | 0 | 0 | 0 | 0 | 0 | 0 | 0 | 0 | 0 | 0 | TRUE
0.954592149 | 227.3094981 | 0.6 | LiBPFPB | mol/l | mol | 0 | 0 | 0 | 0 | 0 | 1 | 0 | 0 | 0 | 0 | 0 | 0 | 0 | 0 | 0 | 0 | 0 | 0 | 0 | 0 | 0 | 0 | 0 | 0 | TRUE
0.716788879 | 222.7537489 | 0.6 | LiBPFPB | mol/l | mol | 0 | 0 | 0 | 0 | 0 | 1 | 0 | 0 | 0 | 0 | 0 | 0 | 0 | 0 | 0 | 0 | 0 | 0 | 0 | 0 | 0 | 0 | 0 | 0 | TRUE
0.543578069 | 217.2208777 | 0.6 | LiBPFPB | mol/l | mol | 0 | 0 | 0 | 0 | 0 | 1 | 0 | 0 | 0 | 0 | 0 | 0 | 0 | 0 | 0 | 0 | 0 | 0 | 0 | 0 | 0 | 0 | 0 | 0 | TRUE
0.423039151 | 213.4991576 | 0.6 | LiBPFPB | mol/l | mol | 0 | 0 | 0 | 0 | 0 | 1 | 0 | 0 | 0 | 0 | 0 | 0 | 0 | 0 | 0 | 0 | 0 | 0 | 0 | 0 | 0 | 0 | 0 | 0 | TRUE
6.312784411 | 333.7273727 | 0.2 | LiBOB | mol/l | mol | 0 | 0 | 0 | 0 | 0 | 1 | 0 | 0 | 0 | 0 | 0 | 0 | 0 | 0 | 0 | 0 | 0 | 0 | 0 | 0 | 0 | 0 | 0 | 0 | TRUE
6.295921708 | 327.7019332 | 0.2 | LiBOB | mol/l | mol | 0 | 0 | 0 | 0 | 0 | 1 | 0 | 0 | 0 | 0 | 0 | 0 | 0 | 0 | 0 | 0 | 0 | 0 | 0 | 0 | 0 | 0 | 0 | 0 | TRUE
6.240550454 | 322.1927718 | 0.2 | LiBOB | mol/l | mol | 0 | 0 | 0 | 0 | 0 | 1 | 0 | 0 | 0 | 0 | 0 | 0 | 0 | 0 | 0 | 0 | 0 | 0 | 0 | 0 | 0 | 0 | 0 | 0 | TRUE
6.199303097 | 317.0837071 | 0.2 | LiBOB | mol/l | mol | 0 | 0 | 0 | 0 | 0 | 1 | 0 | 0 | 0 | 0 | 0 | 0 | 0 | 0 | 0 | 0 | 0 | 0 | 0 | 0 | 0 | 0 | 0 | 0 | TRUE
6.072036738 | 311.9261963 | 0.2 | LiBOB | mol/l | mol | 0 | 0 | 0 | 0 | 0 | 1 | 0 | 0 | 0 | 0 | 0 | 0 | 0 | 0 | 0 | 0 | 0 | 0 | 0 | 0 | 0 | 0 | 0 | 0 | TRUE
5.975594214 | 306.7277597 | 0.2 | LiBOB | mol/l | mol | 0 | 0 | 0 | 0 | 0 | 1 | 0 | 0 | 0 | 0 | 0 | 0 | 0 | 0 | 0 | 0 | 0 | 0 | 0 | 0 | 0 | 0 | 0 | 0 | TRUE
5.912877381 | 302.0948565 | 0.2 | LiBOB | mol/l | mol | 0 | 0 | 0 | 0 | 0 | 1 | 0 | 0 | 0 | 0 | 0 | 0 | 0 | 0 | 0 | 0 | 0 | 0 | 0 | 0 | 0 | 0 | 0 | 0 | TRUE
5.779874064 | 297.7313211 | 0.2 | LiBOB | mol/l | mol | 0 | 0 | 0 | 0 | 0 | 1 | 0 | 0 | 0 | 0 | 0 | 0 | 0 | 0 | 0 | 0 | 0 | 0 | 0 | 0 | 0 | 0 | 0 | 0 | TRUE
5.565412471 | 291.9425524 | 0.2 | LiBOB | mol/l | mol | 0 | 0 | 0 | 0 | 0 | 1 | 0 | 0 | 0 | 0 | 0 | 0 | 0 | 0 | 0 | 0 | 0 | 0 | 0 | 0 | 0 | 0 | 0 | 0 | TRUE
5.410280694 | 286.8488832 | 0.2 | LiBOB | mol/l | mol | 0 | 0 | 0 | 0 | 0 | 1 | 0 | 0 | 0 | 0 | 0 | 0 | 0 | 0 | 0 | 0 | 0 | 0 | 0 | 0 | 0 | 0 | 0 | 0 | TRUE
5.209253555 | 281.7017016 | 0.2 | LiBOB | mol/l | mol | 0 | 0 | 0 | 0 | 0 | 1 | 0 | 0 | 0 | 0 | 0 | 0 | 0 | 0 | 0 | 0 | 0 | 0 | 0 | 0 | 0 | 0 | 0 | 0 | TRUE
5.016779619 | 277.4038553 | 0.2 | LiBOB | mol/l | mol | 0 | 0 | 0 | 0 | 0 | 1 | 0 | 0 | 0 | 0 | 0 | 0 | 0 | 0 | 0 | 0 | 0 | 0 | 0 | 0 | 0 | 0 | 0 | 0 | TRUE
4.830737706 | 272.5871926 | 0.2 | LiBOB | mol/l | mol | 0 | 0 | 0 | 0 | 0 | 1 | 0 | 0 | 0 | 0 | 0 | 0 | 0 | 0 | 0 | 0 | 0 | 0 | 0 | 0 | 0 | 0 | 0 | 0 | TRUE
4.585599848 | 267.5220372 | 0.2 | LiBOB | mol/l | mol | 0 | 0 | 0 | 0 | 0 | 1 | 0 | 0 | 0 | 0 | 0 | 0 | 0 | 0 | 0 | 0 | 0 | 0 | 0 | 0 | 0 | 0 | 0 | 0 | TRUE
4.361018838 | 262.8415363 | 0.2 | LiBOB | mol/l | mol | 0 | 0 | 0 | 0 | 0 | 1 | 0 | 0 | 0 | 0 | 0 | 0 | 0 | 0 | 0 | 0 | 0 | 0 | 0 | 0 | 0 | 0 | 0 | 0 | TRUE
4.001999408 | 257.1725992 | 0.2 | LiBOB | mol/l | mol | 0 | 0 | 0 | 0 | 0 | 1 | 0 | 0 | 0 | 0 | 0 | 0 | 0 | 0 | 0 | 0 | 0 | 0 | 0 | 0 | 0 | 0 | 0 | 0 | TRUE
3.686799917 | 251.7423488 | 0.2 | LiBOB | mol/l | mol | 0 | 0 | 0 | 0 | 0 | 1 | 0 | 0 | 0 | 0 | 0 | 0 | 0 | 0 | 0 | 0 | 0 | 0 | 0 | 0 | 0 | 0 | 0 | 0 | TRUE
3.485571957 | 247.5944471 | 0.2 | LiBOB | mol/l | mol | 0 | 0 | 0 | 0 | 0 | 1 | 0 | 0 | 0 | 0 | 0 | 0 | 0 | 0 | 0 | 0 | 0 | 0 | 0 | 0 | 0 | 0 | 0 | 0 | TRUE
3.182752219 | 242.9003849 | 0.2 | LiBOB | mol/l | mol | 0 | 0 | 0 | 0 | 0 | 1 | 0 | 0 | 0 | 0 | 0 | 0 | 0 | 0 | 0 | 0 | 0 | 0 | 0 | 0 | 0 | 0 | 0 | 0 | TRUE
2.934287909 | 238.050329 | 0.2 | LiBOB | mol/l | mol | 0 | 0 | 0 | 0 | 0 | 1 | 0 | 0 | 0 | 0 | 0 | 0 | 0 | 0 | 0 | 0 | 0 | 0 | 0 | 0 | 0 | 0 | 0 | 0 | TRUE
2.374745093 | 230.909007 | 0.2 | LiBOB | mol/l | mol | 0 | 0 | 0 | 0 | 0 | 1 | 0 | 0 | 0 | 0 | 0 | 0 | 0 | 0 | 0 | 0 | 0 | 0 | 0 | 0 | 0 | 0 | 0 | 0 | TRUE
2.036445602 | 226.2347664 | 0.2 | LiBOB | mol/l | mol | 0 | 0 | 0 | 0 | 0 | 1 | 0 | 0 | 0 | 0 | 0 | 0 | 0 | 0 | 0 | 0 | 0 | 0 | 0 | 0 | 0 | 0 | 0 | 0 | TRUE
1.801964388 | 221.7417136 | 0.2 | LiBOB | mol/l | mol | 0 | 0 | 0 | 0 | 0 | 1 | 0 | 0 | 0 | 0 | 0 | 0 | 0 | 0 | 0 | 0 | 0 | 0 | 0 | 0 | 0 | 0 | 0 | 0 | TRUE
1.653322674 | 218.1065132 | 0.2 | LiBOB | mol/l | mol | 0 | 0 | 0 | 0 | 0 | 1 | 0 | 0 | 0 | 0 | 0 | 0 | 0 | 0 | 0 | 0 | 0 | 0 | 0 | 0 | 0 | 0 | 0 | 0 | TRUE
1.383626306 | 212.4844588 | 0.2 | LiBOB | mol/l | mol | 0 | 0 | 0 | 0 | 0 | 1 | 0 | 0 | 0 | 0 | 0 | 0 | 0 | 0 | 0 | 0 | 0 | 0 | 0 | 0 | 0 | 0 | 0 | 0 | TRUE
11.72528338 | 333.758078 | 0.4 | LiBOB | mol/l | mol | 0 | 0 | 0 | 0 | 0 | 1 | 0 | 0 | 0 | 0 | 0 | 0 | 0 | 0 | 0 | 0 | 0 | 0 | 0 | 0 | 0 | 0 | 0 | 0 | TRUE
11.37413776 | 328.1448896 | 0.4 | LiBOB | mol/l | mol | 0 | 0 | 0 | 0 | 0 | 1 | 0 | 0 | 0 | 0 | 0 | 0 | 0 | 0 | 0 | 0 | 0 | 0 | 0 | 0 | 0 | 0 | 0 | 0 | TRUE
11.0996854 | 322.3818388 | 0.4 | LiBOB | mol/l | mol | 0 | 0 | 0 | 0 | 0 | 1 | 0 | 0 | 0 | 0 | 0 | 0 | 0 | 0 | 0 | 0 | 0 | 0 | 0 | 0 | 0 | 0 | 0 | 0 | TRUE
10.89787286 | 317.7851286 | 0.4 | LiBOB | mol/l | mol | 0 | 0 | 0 | 0 | 0 | 1 | 0 | 0 | 0 | 0 | 0 | 0 | 0 | 0 | 0 | 0 | 0 | 0 | 0 | 0 | 0 | 0 | 0 | 0 | TRUE
10.32014806 | 312.0726005 | 0.4 | LiBOB | mol/l | mol | 0 | 0 | 0 | 0 | 0 | 1 | 0 | 0 | 0 | 0 | 0 | 0 | 0 | 0 | 0 | 0 | 0 | 0 | 0 | 0 | 0 | 0 | 0 | 0 | TRUE
10.01060092 | 306.5555334 | 0.4 | LiBOB | mol/l | mol | 0 | 0 | 0 | 0 | 0 | 1 | 0 | 0 | 0 | 0 | 0 | 0 | 0 | 0 | 0 | 0 | 0 | 0 | 0 | 0 | 0 | 0 | 0 | 0 | TRUE
9.946844172 | 301.8074528 | 0.4 | LiBOB | mol/l | mol | 0 | 0 | 0 | 0 | 0 | 1 | 0 | 0 | 0 | 0 | 0 | 0 | 0 | 0 | 0 | 0 | 0 | 0 | 0 | 0 | 0 | 0 | 0 | 0 | TRUE
9.649191122 | 297.4938109 | 0.4 | LiBOB | mol/l | mol | 0 | 0 | 0 | 0 | 0 | 1 | 0 | 0 | 0 | 0 | 0 | 0 | 0 | 0 | 0 | 0 | 0 | 0 | 0 | 0 | 0 | 0 | 0 | 0 | TRUE
9.248716944 | 293.3046174 | 0.4 | LiBOB | mol/l | mol | 0 | 0 | 0 | 0 | 0 | 1 | 0 | 0 | 0 | 0 | 0 | 0 | 0 | 0 | 0 | 0 | 0 | 0 | 0 | 0 | 0 | 0 | 0 | 0 | TRUE
8.600209597 | 286.0532108 | 0.4 | LiBOB | mol/l | mol | 0 | 0 | 0 | 0 | 0 | 1 | 0 | 0 | 0 | 0 | 0 | 0 | 0 | 0 | 0 | 0 | 0 | 0 | 0 | 0 | 0 | 0 | 0 | 0 | TRUE
8.443842085 | 282.4282942 | 0.4 | LiBOB | mol/l | mol | 0 | 0 | 0 | 0 | 0 | 1 | 0 | 0 | 0 | 0 | 0 | 0 | 0 | 0 | 0 | 0 | 0 | 0 | 0 | 0 | 0 | 0 | 0 | 0 | TRUE
7.995441719 | 276.9194889 | 0.4 | LiBOB | mol/l | mol | 0 | 0 | 0 | 0 | 0 | 1 | 0 | 0 | 0 | 0 | 0 | 0 | 0 | 0 | 0 | 0 | 0 | 0 | 0 | 0 | 0 | 0 | 0 | 0 | TRUE
7.526258757 | 272.5728941 | 0.4 | LiBOB | mol/l | mol | 0 | 0 | 0 | 0 | 0 | 1 | 0 | 0 | 0 | 0 | 0 | 0 | 0 | 0 | 0 | 0 | 0 | 0 | 0 | 0 | 0 | 0 | 0 | 0 | TRUE
6.999370498 | 267.4419385 | 0.4 | LiBOB | mol/l | mol | 0 | 0 | 0 | 0 | 0 | 1 | 0 | 0 | 0 | 0 | 0 | 0 | 0 | 0 | 0 | 0 | 0 | 0 | 0 | 0 | 0 | 0 | 0 | 0 | TRUE
6.431051291 | 261.6215017 | 0.4 | LiBOB | mol/l | mol | 0 | 0 | 0 | 0 | 0 | 1 | 0 | 0 | 0 | 0 | 0 | 0 | 0 | 0 | 0 | 0 | 0 | 0 | 0 | 0 | 0 | 0 | 0 | 0 | TRUE
5.980546819 | 256.4682086 | 0.4 | LiBOB | mol/l | mol | 0 | 0 | 0 | 0 | 0 | 1 | 0 | 0 | 0 | 0 | 0 | 0 | 0 | 0 | 0 | 0 | 0 | 0 | 0 | 0 | 0 | 0 | 0 | 0 | TRUE
5.528442112 | 251.7181989 | 0.4 | LiBOB | mol/l | mol | 0 | 0 | 0 | 0 | 0 | 1 | 0 | 0 | 0 | 0 | 0 | 0 | 0 | 0 | 0 | 0 | 0 | 0 | 0 | 0 | 0 | 0 | 0 | 0 | TRUE
4.669703218 | 245.9858711 | 0.4 | LiBOB | mol/l | mol | 0 | 0 | 0 | 0 | 0 | 1 | 0 | 0 | 0 | 0 | 0 | 0 | 0 | 0 | 0 | 0 | 0 | 0 | 0 | 0 | 0 | 0 | 0 | 0 | TRUE
4.290129867 | 240.3098333 | 0.4 | LiBOB | mol/l | mol | 0 | 0 | 0 | 0 | 0 | 1 | 0 | 0 | 0 | 0 | 0 | 0 | 0 | 0 | 0 | 0 | 0 | 0 | 0 | 0 | 0 | 0 | 0 | 0 | TRUE
4.186812775 | 237.5660904 | 0.4 | LiBOB | mol/l | mol | 0 | 0 | 0 | 0 | 0 | 1 | 0 | 0 | 0 | 0 | 0 | 0 | 0 | 0 | 0 | 0 | 0 | 0 | 0 | 0 | 0 | 0 | 0 | 0 | TRUE
3.411011457 | 231.7676403 | 0.4 | LiBOB | mol/l | mol | 0 | 0 | 0 | 0 | 0 | 1 | 0 | 0 | 0 | 0 | 0 | 0 | 0 | 0 | 0 | 0 | 0 | 0 | 0 | 0 | 0 | 0 | 0 | 0 | TRUE
3.004918526 | 227.0584414 | 0.4 | LiBOB | mol/l | mol | 0 | 0 | 0 | 0 | 0 | 1 | 0 | 0 | 0 | 0 | 0 | 0 | 0 | 0 | 0 | 0 | 0 | 0 | 0 | 0 | 0 | 0 | 0 | 0 | TRUE
2.538039044 | 222.0669167 | 0.4 | LiBOB | mol/l | mol | 0 | 0 | 0 | 0 | 0 | 1 | 0 | 0 | 0 | 0 | 0 | 0 | 0 | 0 | 0 | 0 | 0 | 0 | 0 | 0 | 0 | 0 | 0 | 0 | TRUE
2.105432751 | 217.2925032 | 0.4 | LiBOB | mol/l | mol | 0 | 0 | 0 | 0 | 0 | 1 | 0 | 0 | 0 | 0 | 0 | 0 | 0 | 0 | 0 | 0 | 0 | 0 | 0 | 0 | 0 | 0 | 0 | 0 | TRUE
1.799833971 | 212.8605579 | 0.4 | LiBOB | mol/l | mol | 0 | 0 | 0 | 0 | 0 | 1 | 0 | 0 | 0 | 0 | 0 | 0 | 0 | 0 | 0 | 0 | 0 | 0 | 0 | 0 | 0 | 0 | 0 | 0 | TRUE
17.32253023 | 333.6369667 | 0.6 | LiBOB | mol/l | mol | 0 | 0 | 0 | 0 | 0 | 1 | 0 | 0 | 0 | 0 | 0 | 0 | 0 | 0 | 0 | 0 | 0 | 0 | 0 | 0 | 0 | 0 | 0 | 0 | TRUE
17.21261884 | 328.3662046 | 0.6 | LiBOB | mol/l | mol | 0 | 0 | 0 | 0 | 0 | 1 | 0 | 0 | 0 | 0 | 0 | 0 | 0 | 0 | 0 | 0 | 0 | 0 | 0 | 0 | 0 | 0 | 0 | 0 | TRUE
16.7985003 | 323.6002673 | 0.6 | LiBOB | mol/l | mol | 0 | 0 | 0 | 0 | 0 | 1 | 0 | 0 | 0 | 0 | 0 | 0 | 0 | 0 | 0 | 0 | 0 | 0 | 0 | 0 | 0 | 0 | 0 | 0 | TRUE
16.39316074 | 317.9943776 | 0.6 | LiBOB | mol/l | mol | 0 | 0 | 0 | 0 | 0 | 1 | 0 | 0 | 0 | 0 | 0 | 0 | 0 | 0 | 0 | 0 | 0 | 0 | 0 | 0 | 0 | 0 | 0 | 0 | TRUE
15.80779307 | 313.5260002 | 0.6 | LiBOB | mol/l | mol | 0 | 0 | 0 | 0 | 0 | 1 | 0 | 0 | 0 | 0 | 0 | 0 | 0 | 0 | 0 | 0 | 0 | 0 | 0 | 0 | 0 | 0 | 0 | 0 | TRUE
15.51850997 | 307.6507292 | 0.6 | LiBOB | mol/l | mol | 0 | 0 | 0 | 0 | 0 | 1 | 0 | 0 | 0 | 0 | 0 | 0 | 0 | 0 | 0 | 0 | 0 | 0 | 0 | 0 | 0 | 0 | 0 | 0 | TRUE
14.78611254 | 303.7652558 | 0.6 | LiBOB | mol/l | mol | 0 | 0 | 0 | 0 | 0 | 1 | 0 | 0 | 0 | 0 | 0 | 0 | 0 | 0 | 0 | 0 | 0 | 0 | 0 | 0 | 0 | 0 | 0 | 0 | TRUE
14.34295665 | 298.8217715 | 0.6 | LiBOB | mol/l | mol | 0 | 0 | 0 | 0 | 0 | 1 | 0 | 0 | 0 | 0 | 0 | 0 | 0 | 0 | 0 | 0 | 0 | 0 | 0 | 0 | 0 | 0 | 0 | 0 | TRUE
13.66373619 | 293.2110816 | 0.6 | LiBOB | mol/l | mol | 0 | 0 | 0 | 0 | 0 | 1 | 0 | 0 | 0 | 0 | 0 | 0 | 0 | 0 | 0 | 0 | 0 | 0 | 0 | 0 | 0 | 0 | 0 | 0 | TRUE
13.25421914 | 288.6025417 | 0.6 | LiBOB | mol/l | mol | 0 | 0 | 0 | 0 | 0 | 1 | 0 | 0 | 0 | 0 | 0 | 0 | 0 | 0 | 0 | 0 | 0 | 0 | 0 | 0 | 0 | 0 | 0 | 0 | TRUE
12.70290045 | 283.6221983 | 0.6 | LiBOB | mol/l | mol | 0 | 0 | 0 | 0 | 0 | 1 | 0 | 0 | 0 | 0 | 0 | 0 | 0 | 0 | 0 | 0 | 0 | 0 | 0 | 0 | 0 | 0 | 0 | 0 | TRUE
11.95661388 | 278.3167803 | 0.6 | LiBOB | mol/l | mol | 0 | 0 | 0 | 0 | 0 | 1 | 0 | 0 | 0 | 0 | 0 | 0 | 0 | 0 | 0 | 0 | 0 | 0 | 0 | 0 | 0 | 0 | 0 | 0 | TRUE
11.25390012 | 272.9669262 | 0.6 | LiBOB | mol/l | mol | 0 | 0 | 0 | 0 | 0 | 1 | 0 | 0 | 0 | 0 | 0 | 0 | 0 | 0 | 0 | 0 | 0 | 0 | 0 | 0 | 0 | 0 | 0 | 0 | TRUE
10.40415371 | 268.5146738 | 0.6 | LiBOB | mol/l | mol | 0 | 0 | 0 | 0 | 0 | 1 | 0 | 0 | 0 | 0 | 0 | 0 | 0 | 0 | 0 | 0 | 0 | 0 | 0 | 0 | 0 | 0 | 0 | 0 | TRUE
9.792445294 | 263.3090081 | 0.6 | LiBOB | mol/l | mol | 0 | 0 | 0 | 0 | 0 | 1 | 0 | 0 | 0 | 0 | 0 | 0 | 0 | 0 | 0 | 0 | 0 | 0 | 0 | 0 | 0 | 0 | 0 | 0 | TRUE
9.106908878 | 258.5178301 | 0.6 | LiBOB | mol/l | mol | 0 | 0 | 0 | 0 | 0 | 1 | 0 | 0 | 0 | 0 | 0 | 0 | 0 | 0 | 0 | 0 | 0 | 0 | 0 | 0 | 0 | 0 | 0 | 0 | TRUE
8.218694424 | 253.6966175 | 0.6 | LiBOB | mol/l | mol | 0 | 0 | 0 | 0 | 0 | 1 | 0 | 0 | 0 | 0 | 0 | 0 | 0 | 0 | 0 | 0 | 0 | 0 | 0 | 0 | 0 | 0 | 0 | 0 | TRUE
7.371822653 | 248.0618653 | 0.6 | LiBOB | mol/l | mol | 0 | 0 | 0 | 0 | 0 | 1 | 0 | 0 | 0 | 0 | 0 | 0 | 0 | 0 | 0 | 0 | 0 | 0 | 0 | 0 | 0 | 0 | 0 | 0 | TRUE
6.494181196 | 242.6749331 | 0.6 | LiBOB | mol/l | mol | 0 | 0 | 0 | 0 | 0 | 1 | 0 | 0 | 0 | 0 | 0 | 0 | 0 | 0 | 0 | 0 | 0 | 0 | 0 | 0 | 0 | 0 | 0 | 0 | TRUE
5.931449005 | 238.2375286 | 0.6 | LiBOB | mol/l | mol | 0 | 0 | 0 | 0 | 0 | 1 | 0 | 0 | 0 | 0 | 0 | 0 | 0 | 0 | 0 | 0 | 0 | 0 | 0 | 0 | 0 | 0 | 0 | 0 | TRUE
5.417217643 | 233.6087695 | 0.6 | LiBOB | mol/l | mol | 0 | 0 | 0 | 0 | 0 | 1 | 0 | 0 | 0 | 0 | 0 | 0 | 0 | 0 | 0 | 0 | 0 | 0 | 0 | 0 | 0 | 0 | 0 | 0 | TRUE
4.743826075 | 228.9942276 | 0.6 | LiBOB | mol/l | mol | 0 | 0 | 0 | 0 | 0 | 1 | 0 | 0 | 0 | 0 | 0 | 0 | 0 | 0 | 0 | 0 | 0 | 0 | 0 | 0 | 0 | 0 | 0 | 0 | TRUE
4.055270498 | 224.0774879 | 0.6 | LiBOB | mol/l | mol | 0 | 0 | 0 | 0 | 0 | 1 | 0 | 0 | 0 | 0 | 0 | 0 | 0 | 0 | 0 | 0 | 0 | 0 | 0 | 0 | 0 | 0 | 0 | 0 | TRUE
3.466406775 | 218.9052236 | 0.6 | LiBOB | mol/l | mol | 0 | 0 | 0 | 0 | 0 | 1 | 0 | 0 | 0 | 0 | 0 | 0 | 0 | 0 | 0 | 0 | 0 | 0 | 0 | 0 | 0 | 0 | 0 | 0 | TRUE
2.858416768 | 214.4125435 | 0.6 | LiBOB | mol/l | mol | 0 | 0 | 0 | 0 | 0 | 1 | 0 | 0 | 0 | 0 | 0 | 0 | 0 | 0 | 0 | 0 | 0 | 0 | 0 | 0 | 0 | 0 | 0 | 0 | TRUE
2.259674161 | 209.1189338 | 0.6 | LiBOB | mol/l | mol | 0 | 0 | 0 | 0 | 0 | 1 | 0 | 0 | 0 | 0 | 0 | 0 | 0 | 0 | 0 | 0 | 0 | 0 | 0 | 0 | 0 | 0 | 0 | 0 | TRUE
1.482687738 | 203.0383272 | 0.6 | LiBOB | mol/l | mol | 0 | 0 | 0 | 0 | 0 | 1 | 0 | 0 | 0 | 0 | 0 | 0 | 0 | 0 | 0 | 0 | 0 | 0 | 0 | 0 | 0 | 0 | 0 | 0 | TRUE
19.64887136 | 332.5300914 | 0.8 | LiBOB | mol/l | mol | 0 | 0 | 0 | 0 | 0 | 1 | 0 | 0 | 0 | 0 | 0 | 0 | 0 | 0 | 0 | 0 | 0 | 0 | 0 | 0 | 0 | 0 | 0 | 0 | TRUE
19.17706255 | 328.3337324 | 0.8 | LiBOB | mol/l | mol | 0 | 0 | 0 | 0 | 0 | 1 | 0 | 0 | 0 | 0 | 0 | 0 | 0 | 0 | 0 | 0 | 0 | 0 | 0 | 0 | 0 | 0 | 0 | 0 | TRUE
18.82838854 | 323.566979 | 0.8 | LiBOB | mol/l | mol | 0 | 0 | 0 | 0 | 0 | 1 | 0 | 0 | 0 | 0 | 0 | 0 | 0 | 0 | 0 | 0 | 0 | 0 | 0 | 0 | 0 | 0 | 0 | 0 | TRUE
18.26408124 | 317.9639242 | 0.8 | LiBOB | mol/l | mol | 0 | 0 | 0 | 0 | 0 | 1 | 0 | 0 | 0 | 0 | 0 | 0 | 0 | 0 | 0 | 0 | 0 | 0 | 0 | 0 | 0 | 0 | 0 | 0 | TRUE
17.19397716 | 313.5029748 | 0.8 | LiBOB | mol/l | mol | 0 | 0 | 0 | 0 | 0 | 1 | 0 | 0 | 0 | 0 | 0 | 0 | 0 | 0 | 0 | 0 | 0 | 0 | 0 | 0 | 0 | 0 | 0 | 0 | TRUE
16.57801777 | 307.6333091 | 0.8 | LiBOB | mol/l | mol | 0 | 0 | 0 | 0 | 0 | 1 | 0 | 0 | 0 | 0 | 0 | 0 | 0 | 0 | 0 | 0 | 0 | 0 | 0 | 0 | 0 | 0 | 0 | 0 | TRUE
15.79523642 | 303.4525364 | 0.8 | LiBOB | mol/l | mol | 0 | 0 | 0 | 0 | 0 | 1 | 0 | 0 | 0 | 0 | 0 | 0 | 0 | 0 | 0 | 0 | 0 | 0 | 0 | 0 | 0 | 0 | 0 | 0 | TRUE
15.04832933 | 298.523616 | 0.8 | LiBOB | mol/l | mol | 0 | 0 | 0 | 0 | 0 | 1 | 0 | 0 | 0 | 0 | 0 | 0 | 0 | 0 | 0 | 0 | 0 | 0 | 0 | 0 | 0 | 0 | 0 | 0 | TRUE
14.42307795 | 293.7508115 | 0.8 | LiBOB | mol/l | mol | 0 | 0 | 0 | 0 | 0 | 1 | 0 | 0 | 0 | 0 | 0 | 0 | 0 | 0 | 0 | 0 | 0 | 0 | 0 | 0 | 0 | 0 | 0 | 0 | TRUE
13.65748613 | 288.0621079 | 0.8 | LiBOB | mol/l | mol | 0 | 0 | 0 | 0 | 0 | 1 | 0 | 0 | 0 | 0 | 0 | 0 | 0 | 0 | 0 | 0 | 0 | 0 | 0 | 0 | 0 | 0 | 0 | 0 | TRUE
12.77909045 | 283.3629935 | 0.8 | LiBOB | mol/l | mol | 0 | 0 | 0 | 0 | 0 | 1 | 0 | 0 | 0 | 0 | 0 | 0 | 0 | 0 | 0 | 0 | 0 | 0 | 0 | 0 | 0 | 0 | 0 | 0 | TRUE
12.02948641 | 279.0630709 | 0.8 | LiBOB | mol/l | mol | 0 | 0 | 0 | 0 | 0 | 1 | 0 | 0 | 0 | 0 | 0 | 0 | 0 | 0 | 0 | 0 | 0 | 0 | 0 | 0 | 0 | 0 | 0 | 0 | TRUE
11.11983901 | 273.2087013 | 0.8 | LiBOB | mol/l | mol | 0 | 0 | 0 | 0 | 0 | 1 | 0 | 0 | 0 | 0 | 0 | 0 | 0 | 0 | 0 | 0 | 0 | 0 | 0 | 0 | 0 | 0 | 0 | 0 | TRUE
10.28046268 | 268.9805586 | 0.8 | LiBOB | mol/l | mol | 0 | 0 | 0 | 0 | 0 | 1 | 0 | 0 | 0 | 0 | 0 | 0 | 0 | 0 | 0 | 0 | 0 | 0 | 0 | 0 | 0 | 0 | 0 | 0 | TRUE
9.56030136 | 263.5362943 | 0.8 | LiBOB | mol/l | mol | 0 | 0 | 0 | 0 | 0 | 1 | 0 | 0 | 0 | 0 | 0 | 0 | 0 | 0 | 0 | 0 | 0 | 0 | 0 | 0 | 0 | 0 | 0 | 0 | TRUE
8.679615248 | 258.3125115 | 0.8 | LiBOB | mol/l | mol | 0 | 0 | 0 | 0 | 0 | 1 | 0 | 0 | 0 | 0 | 0 | 0 | 0 | 0 | 0 | 0 | 0 | 0 | 0 | 0 | 0 | 0 | 0 | 0 | TRUE
7.927893165 | 253.7030794 | 0.8 | LiBOB | mol/l | mol | 0 | 0 | 0 | 0 | 0 | 1 | 0 | 0 | 0 | 0 | 0 | 0 | 0 | 0 | 0 | 0 | 0 | 0 | 0 | 0 | 0 | 0 | 0 | 0 | TRUE
7.153809017 | 248.0670137 | 0.8 | LiBOB | mol/l | mol | 0 | 0 | 0 | 0 | 0 | 1 | 0 | 0 | 0 | 0 | 0 | 0 | 0 | 0 | 0 | 0 | 0 | 0 | 0 | 0 | 0 | 0 | 0 | 0 | TRUE
6.264247373 | 242.492032 | 0.8 | LiBOB | mol/l | mol | 0 | 0 | 0 | 0 | 0 | 1 | 0 | 0 | 0 | 0 | 0 | 0 | 0 | 0 | 0 | 0 | 0 | 0 | 0 | 0 | 0 | 0 | 0 | 0 | TRUE
5.895801261 | 238.0565114 | 0.8 | LiBOB | mol/l | mol | 0 | 0 | 0 | 0 | 0 | 1 | 0 | 0 | 0 | 0 | 0 | 0 | 0 | 0 | 0 | 0 | 0 | 0 | 0 | 0 | 0 | 0 | 0 | 0 | TRUE
5.225540763 | 233.6142485 | 0.8 | LiBOB | mol/l | mol | 0 | 0 | 0 | 0 | 0 | 1 | 0 | 0 | 0 | 0 | 0 | 0 | 0 | 0 | 0 | 0 | 0 | 0 | 0 | 0 | 0 | 0 | 0 | 0 | TRUE
4.631366887 | 229.1661141 | 0.8 | LiBOB | mol/l | mol | 0 | 0 | 0 | 0 | 0 | 1 | 0 | 0 | 0 | 0 | 0 | 0 | 0 | 0 | 0 | 0 | 0 | 0 | 0 | 0 | 0 | 0 | 0 | 0 | TRUE
4.00715542 | 224.5635218 | 0.8 | LiBOB | mol/l | mol | 0 | 0 | 0 | 0 | 0 | 1 | 0 | 0 | 0 | 0 | 0 | 0 | 0 | 0 | 0 | 0 | 0 | 0 | 0 | 0 | 0 | 0 | 0 | 0 | TRUE
3.38480114 | 220.1454109 | 0.8 | LiBOB | mol/l | mol | 0 | 0 | 0 | 0 | 0 | 1 | 0 | 0 | 0 | 0 | 0 | 0 | 0 | 0 | 0 | 0 | 0 | 0 | 0 | 0 | 0 | 0 | 0 | 0 | TRUE
2.660037454 | 215.1618995 | 0.8 | LiBOB | mol/l | mol | 0 | 0 | 0 | 0 | 0 | 1 | 0 | 0 | 0 | 0 | 0 | 0 | 0 | 0 | 0 | 0 | 0 | 0 | 0 | 0 | 0 | 0 | 0 | 0 | TRUE
2.040560933 | 209.5532019 | 0.8 | LiBOB | mol/l | mol | 0 | 0 | 0 | 0 | 0 | 1 | 0 | 0 | 0 | 0 | 0 | 0 | 0 | 0 | 0 | 0 | 0 | 0 | 0 | 0 | 0 | 0 | 0 | 0 | TRUE
1.230883548 | 203.0597131 | 0.8 | LiBOB | mol/l | mol | 0 | 0 | 0 | 0 | 0 | 1 | 0 | 0 | 0 | 0 | 0 | 0 | 0 | 0 | 0 | 0 | 0 | 0 | 0 | 0 | 0 | 0 | 0 | 0 | TRUE
15.23402752 | 333.3333333 | 1 | LiBOB | mol/l | mol | 0 | 0 | 0 | 0 | 0 | 1 | 0 | 0 | 0 | 0 | 0 | 0 | 0 | 0 | 0 | 0 | 0 | 0 | 0 | 0 | 0 | 0 | 0 | 0 | TRUE
14.81578944 | 327.8688525 | 1 | LiBOB | mol/l | mol | 0 | 0 | 0 | 0 | 0 | 1 | 0 | 0 | 0 | 0 | 0 | 0 | 0 | 0 | 0 | 0 | 0 | 0 | 0 | 0 | 0 | 0 | 0 | 0 | TRUE
14.39266791 | 322.5806452 | 1 | LiBOB | mol/l | mol | 0 | 0 | 0 | 0 | 0 | 1 | 0 | 0 | 0 | 0 | 0 | 0 | 0 | 0 | 0 | 0 | 0 | 0 | 0 | 0 | 0 | 0 | 0 | 0 | TRUE
13.96789776 | 317.4603175 | 1 | LiBOB | mol/l | mol | 0 | 0 | 0 | 0 | 0 | 1 | 0 | 0 | 0 | 0 | 0 | 0 | 0 | 0 | 0 | 0 | 0 | 0 | 0 | 0 | 0 | 0 | 0 | 0 | TRUE
13.53909022 | 312.5 | 1 | LiBOB | mol/l | mol | 0 | 0 | 0 | 0 | 0 | 1 | 0 | 0 | 0 | 0 | 0 | 0 | 0 | 0 | 0 | 0 | 0 | 0 | 0 | 0 | 0 | 0 | 0 | 0 | TRUE
12.80631915 | 307.6923077 | 1 | LiBOB | mol/l | mol | 0 | 0 | 0 | 0 | 0 | 1 | 0 | 0 | 0 | 0 | 0 | 0 | 0 | 0 | 0 | 0 | 0 | 0 | 0 | 0 | 0 | 0 | 0 | 0 | TRUE
12.32841389 | 303.030303 | 1 | LiBOB | mol/l | mol | 0 | 0 | 0 | 0 | 0 | 1 | 0 | 0 | 0 | 0 | 0 | 0 | 0 | 0 | 0 | 0 | 0 | 0 | 0 | 0 | 0 | 0 | 0 | 0 | TRUE
11.6895429 | 298.5074627 | 1 | LiBOB | mol/l | mol | 0 | 0 | 0 | 0 | 0 | 1 | 0 | 0 | 0 | 0 | 0 | 0 | 0 | 0 | 0 | 0 | 0 | 0 | 0 | 0 | 0 | 0 | 0 | 0 | TRUE
10.94244187 | 294.1176471 | 1 | LiBOB | mol/l | mol | 0 | 0 | 0 | 0 | 0 | 1 | 0 | 0 | 0 | 0 | 0 | 0 | 0 | 0 | 0 | 0 | 0 | 0 | 0 | 0 | 0 | 0 | 0 | 0 | TRUE
10.33676427 | 289.8550725 | 1 | LiBOB | mol/l | mol | 0 | 0 | 0 | 0 | 0 | 1 | 0 | 0 | 0 | 0 | 0 | 0 | 0 | 0 | 0 | 0 | 0 | 0 | 0 | 0 | 0 | 0 | 0 | 0 | TRUE
8.990245423 | 277.7777778 | 1 | LiBOB | mol/l | mol | 0 | 0 | 0 | 0 | 0 | 1 | 0 | 0 | 0 | 0 | 0 | 0 | 0 | 0 | 0 | 0 | 0 | 0 | 0 | 0 | 0 | 0 | 0 | 0 | TRUE
8.274186432 | 273.9726027 | 1 | LiBOB | mol/l | mol | 0 | 0 | 0 | 0 | 0 | 1 | 0 | 0 | 0 | 0 | 0 | 0 | 0 | 0 | 0 | 0 | 0 | 0 | 0 | 0 | 0 | 0 | 0 | 0 | TRUE
5.46233873 | 253.164557 | 1 | LiBOB | mol/l | mol | 0 | 0 | 0 | 0 | 0 | 1 | 0 | 0 | 0 | 0 | 0 | 0 | 0 | 0 | 0 | 0 | 0 | 0 | 0 | 0 | 0 | 0 | 0 | 0 | TRUE
3.392138207 | 238.0952381 | 1 | LiBOB | mol/l | mol | 0 | 0 | 0 | 0 | 0 | 1 | 0 | 0 | 0 | 0 | 0 | 0 | 0 | 0 | 0 | 0 | 0 | 0 | 0 | 0 | 0 | 0 | 0 | 0 | TRUE
2.852228772 | 232.5581395 | 1 | LiBOB | mol/l | mol | 0 | 0 | 0 | 0 | 0 | 1 | 0 | 0 | 0 | 0 | 0 | 0 | 0 | 0 | 0 | 0 | 0 | 0 | 0 | 0 | 0 | 0 | 0 | 0 | TRUE
1.545190324 | 219.7802198 | 1 | LiBOB | mol/l | mol | 0 | 0 | 0 | 0 | 0 | 1 | 0 | 0 | 0 | 0 | 0 | 0 | 0 | 0 | 0 | 0 | 0 | 0 | 0 | 0 | 0 | 0 | 0 | 0 | TRUE
0.776395057 | 208.3333333 | 1 | LiBOB | mol/l | mol | 0 | 0 | 0 | 0 | 0 | 1 | 0 | 0 | 0 | 0 | 0 | 0 | 0 | 0 | 0 | 0 | 0 | 0 | 0 | 0 | 0 | 0 | 0 | 0 | TRUE
0.500868183 | 204.0816327 | 1 | LiBOB | mol/l | mol | 0 | 0 | 0 | 0 | 0 | 1 | 0 | 0 | 0 | 0 | 0 | 0 | 0 | 0 | 0 | 0 | 0 | 0 | 0 | 0 | 0 | 0 | 0 | 0 | TRUE
1.14060452 | 213.9412643 | 1 | LiBOB | mol/l | mol | 0 | 0 | 0 | 0 | 0 | 1 | 0 | 0 | 0 | 0 | 0 | 0 | 0 | 0 | 0 | 0 | 0 | 0 | 0 | 0 | 0 | 0 | 0 | 0 | TRUE
1.949131675 | 223.2167035 | 1 | LiBOB | mol/l | mol | 0 | 0 | 0 | 0 | 0 | 1 | 0 | 0 | 0 | 0 | 0 | 0 | 0 | 0 | 0 | 0 | 0 | 0 | 0 | 0 | 0 | 0 | 0 | 0 | TRUE
2.421286042 | 228.4209474 | 1 | LiBOB | mol/l | mol | 0 | 0 | 0 | 0 | 0 | 1 | 0 | 0 | 0 | 0 | 0 | 0 | 0 | 0 | 0 | 0 | 0 | 0 | 0 | 0 | 0 | 0 | 0 | 0 | TRUE
3.993060085 | 242.5658485 | 1 | LiBOB | mol/l | mol | 0 | 0 | 0 | 0 | 0 | 1 | 0 | 0 | 0 | 0 | 0 | 0 | 0 | 0 | 0 | 0 | 0 | 0 | 0 | 0 | 0 | 0 | 0 | 0 | TRUE
4.671052784 | 248.3378581 | 1 | LiBOB | mol/l | mol | 0 | 0 | 0 | 0 | 0 | 1 | 0 | 0 | 0 | 0 | 0 | 0 | 0 | 0 | 0 | 0 | 0 | 0 | 0 | 0 | 0 | 0 | 0 | 0 | TRUE
6.789264762 | 263.1574119 | 1 | LiBOB | mol/l | mol | 0 | 0 | 0 | 0 | 0 | 1 | 0 | 0 | 0 | 0 | 0 | 0 | 0 | 0 | 0 | 0 | 0 | 0 | 0 | 0 | 0 | 0 | 0 | 0 | TRUE
7.478324591 | 268.8126902 | 1 | LiBOB | mol/l | mol | 0 | 0 | 0 | 0 | 0 | 1 | 0 | 0 | 0 | 0 | 0 | 0 | 0 | 0 | 0 | 0 | 0 | 0 | 0 | 0 | 0 | 0 | 0 | 0 | TRUE
6.018011055 | 258.5950137 | 1 | LiBOB | mol/l | mol | 0 | 0 | 0 | 0 | 0 | 1 | 0 | 0 | 0 | 0 | 0 | 0 | 0 | 0 | 0 | 0 | 0 | 0 | 0 | 0 | 0 | 0 | 0 | 0 | TRUE
9.63711623 | 283.4261541 | 1 | LiBOB | mol/l | mol | 0 | 0 | 0 | 0 | 0 | 1 | 0 | 0 | 0 | 0 | 0 | 0 | 0 | 0 | 0 | 0 | 0 | 0 | 0 | 0 | 0 | 0 | 0 | 0 | TRUE
22.96961508 | 333.1928691 | 1.2 | LiBOB | mol/l | mol | 0 | 0 | 0 | 0 | 0 | 1 | 0 | 0 | 0 | 0 | 0 | 0 | 0 | 0 | 0 | 0 | 0 | 0 | 0 | 0 | 0 | 0 | 0 | 0 | TRUE
22.01682827 | 328.2922495 | 1.2 | LiBOB | mol/l | mol | 0 | 0 | 0 | 0 | 0 | 1 | 0 | 0 | 0 | 0 | 0 | 0 | 0 | 0 | 0 | 0 | 0 | 0 | 0 | 0 | 0 | 0 | 0 | 0 | TRUE
21.10305517 | 323.1982002 | 1.2 | LiBOB | mol/l | mol | 0 | 0 | 0 | 0 | 0 | 1 | 0 | 0 | 0 | 0 | 0 | 0 | 0 | 0 | 0 | 0 | 0 | 0 | 0 | 0 | 0 | 0 | 0 | 0 | TRUE
19.74769187 | 318.5919335 | 1.2 | LiBOB | mol/l | mol | 0 | 0 | 0 | 0 | 0 | 1 | 0 | 0 | 0 | 0 | 0 | 0 | 0 | 0 | 0 | 0 | 0 | 0 | 0 | 0 | 0 | 0 | 0 | 0 | TRUE
19.15629333 | 313.4733756 | 1.2 | LiBOB | mol/l | mol | 0 | 0 | 0 | 0 | 0 | 1 | 0 | 0 | 0 | 0 | 0 | 0 | 0 | 0 | 0 | 0 | 0 | 0 | 0 | 0 | 0 | 0 | 0 | 0 | TRUE
18.03217702 | 307.915043 | 1.2 | LiBOB | mol/l | mol | 0 | 0 | 0 | 0 | 0 | 1 | 0 | 0 | 0 | 0 | 0 | 0 | 0 | 0 | 0 | 0 | 0 | 0 | 0 | 0 | 0 | 0 | 0 | 0 | TRUE
16.97525158 | 303.4340479 | 1.2 | LiBOB | mol/l | mol | 0 | 0 | 0 | 0 | 0 | 1 | 0 | 0 | 0 | 0 | 0 | 0 | 0 | 0 | 0 | 0 | 0 | 0 | 0 | 0 | 0 | 0 | 0 | 0 | TRUE
15.88347032 | 298.2245666 | 1.2 | LiBOB | mol/l | mol | 0 | 0 | 0 | 0 | 0 | 1 | 0 | 0 | 0 | 0 | 0 | 0 | 0 | 0 | 0 | 0 | 0 | 0 | 0 | 0 | 0 | 0 | 0 | 0 | TRUE
14.95176757 | 293.4655666 | 1.2 | LiBOB | mol/l | mol | 0 | 0 | 0 | 0 | 0 | 1 | 0 | 0 | 0 | 0 | 0 | 0 | 0 | 0 | 0 | 0 | 0 | 0 | 0 | 0 | 0 | 0 | 0 | 0 | TRUE
13.82280689 | 288.3258119 | 1.2 | LiBOB | mol/l | mol | 0 | 0 | 0 | 0 | 0 | 1 | 0 | 0 | 0 | 0 | 0 | 0 | 0 | 0 | 0 | 0 | 0 | 0 | 0 | 0 | 0 | 0 | 0 | 0 | TRUE
12.4758434 | 283.3683678 | 1.2 | LiBOB | mol/l | mol | 0 | 0 | 0 | 0 | 0 | 1 | 0 | 0 | 0 | 0 | 0 | 0 | 0 | 0 | 0 | 0 | 0 | 0 | 0 | 0 | 0 | 0 | 0 | 0 | TRUE
11.25959249 | 278.0814104 | 1.2 | LiBOB | mol/l | mol | 0 | 0 | 0 | 0 | 0 | 1 | 0 | 0 | 0 | 0 | 0 | 0 | 0 | 0 | 0 | 0 | 0 | 0 | 0 | 0 | 0 | 0 | 0 | 0 | TRUE
10.34685614 | 273.2236898 | 1.2 | LiBOB | mol/l | mol | 0 | 0 | 0 | 0 | 0 | 1 | 0 | 0 | 0 | 0 | 0 | 0 | 0 | 0 | 0 | 0 | 0 | 0 | 0 | 0 | 0 | 0 | 0 | 0 | TRUE
9.116563042 | 268.3100388 | 1.2 | LiBOB | mol/l | mol | 0 | 0 | 0 | 0 | 0 | 1 | 0 | 0 | 0 | 0 | 0 | 0 | 0 | 0 | 0 | 0 | 0 | 0 | 0 | 0 | 0 | 0 | 0 | 0 | TRUE
8.129202967 | 263.1226535 | 1.2 | LiBOB | mol/l | mol | 0 | 0 | 0 | 0 | 0 | 1 | 0 | 0 | 0 | 0 | 0 | 0 | 0 | 0 | 0 | 0 | 0 | 0 | 0 | 0 | 0 | 0 | 0 | 0 | TRUE
7.162772432 | 258.777249 | 1.2 | LiBOB | mol/l | mol | 0 | 0 | 0 | 0 | 0 | 1 | 0 | 0 | 0 | 0 | 0 | 0 | 0 | 0 | 0 | 0 | 0 | 0 | 0 | 0 | 0 | 0 | 0 | 0 | TRUE
6.235151862 | 253.5397495 | 1.2 | LiBOB | mol/l | mol | 0 | 0 | 0 | 0 | 0 | 1 | 0 | 0 | 0 | 0 | 0 | 0 | 0 | 0 | 0 | 0 | 0 | 0 | 0 | 0 | 0 | 0 | 0 | 0 | TRUE
5.235364906 | 248.1205687 | 1.2 | LiBOB | mol/l | mol | 0 | 0 | 0 | 0 | 0 | 1 | 0 | 0 | 0 | 0 | 0 | 0 | 0 | 0 | 0 | 0 | 0 | 0 | 0 | 0 | 0 | 0 | 0 | 0 | TRUE
4.343315788 | 242.7409733 | 1.2 | LiBOB | mol/l | mol | 0 | 0 | 0 | 0 | 0 | 1 | 0 | 0 | 0 | 0 | 0 | 0 | 0 | 0 | 0 | 0 | 0 | 0 | 0 | 0 | 0 | 0 | 0 | 0 | TRUE
3.560510041 | 238.1361915 | 1.2 | LiBOB | mol/l | mol | 0 | 0 | 0 | 0 | 0 | 1 | 0 | 0 | 0 | 0 | 0 | 0 | 0 | 0 | 0 | 0 | 0 | 0 | 0 | 0 | 0 | 0 | 0 | 0 | TRUE
2.798325189 | 232.8362938 | 1.2 | LiBOB | mol/l | mol | 0 | 0 | 0 | 0 | 0 | 1 | 0 | 0 | 0 | 0 | 0 | 0 | 0 | 0 | 0 | 0 | 0 | 0 | 0 | 0 | 0 | 0 | 0 | 0 | TRUE
2.1995102 | 228.4349169 | 1.2 | LiBOB | mol/l | mol | 0 | 0 | 0 | 0 | 0 | 1 | 0 | 0 | 0 | 0 | 0 | 0 | 0 | 0 | 0 | 0 | 0 | 0 | 0 | 0 | 0 | 0 | 0 | 0 | TRUE
1.728627785 | 223.3933827 | 1.2 | LiBOB | mol/l | mol | 0 | 0 | 0 | 0 | 0 | 1 | 0 | 0 | 0 | 0 | 0 | 0 | 0 | 0 | 0 | 0 | 0 | 0 | 0 | 0 | 0 | 0 | 0 | 0 | TRUE
1.249147509 | 219.1956672 | 1.2 | LiBOB | mol/l | mol | 0 | 0 | 0 | 0 | 0 | 1 | 0 | 0 | 0 | 0 | 0 | 0 | 0 | 0 | 0 | 0 | 0 | 0 | 0 | 0 | 0 | 0 | 0 | 0 | TRUE
0.891674547 | 213.6792755 | 1.2 | LiBOB | mol/l | mol | 0 | 0 | 0 | 0 | 0 | 1 | 0 | 0 | 0 | 0 | 0 | 0 | 0 | 0 | 0 | 0 | 0 | 0 | 0 | 0 | 0 | 0 | 0 | 0 | TRUE
0.561114918 | 208.5884967 | 1.2 | LiBOB | mol/l | mol | 0 | 0 | 0 | 0 | 0 | 1 | 0 | 0 | 0 | 0 | 0 | 0 | 0 | 0 | 0 | 0 | 0 | 0 | 0 | 0 | 0 | 0 | 0 | 0 | TRUE
0.583492958 | 233.75 | 0.284 | LiPF6 | mol/kg | w | 0 | 1 | 0 | 0 | 0.2 | 0 | 0 | 0 | 0 | 0 | 0 | 0 | 0 | 0 | 0 | 0 | 0 | 0 | 0 | 0 | 0 | 0 | 0 | 0 | TRUE
1.006028169 | 243.65 | 0.284 | LiPF6 | mol/kg | w | 0 | 1 | 0 | 0 | 0.2 | 0 | 0 | 0 | 0 | 0 | 0 | 0 | 0 | 0 | 0 | 0 | 0 | 0 | 0 | 0 | 0 | 0 | 0 | 0 | TRUE
1.513070423 | 253.35 | 0.284 | LiPF6 | mol/kg | w | 0 | 1 | 0 | 0 | 0.2 | 0 | 0 | 0 | 0 | 0 | 0 | 0 | 0 | 0 | 0 | 0 | 0 | 0 | 0 | 0 | 0 | 0 | 0 | 0 | TRUE
2.161014085 | 263.15 | 0.282 | LiPF6 | mol/kg | w | 0 | 1 | 0 | 0 | 0.2 | 0 | 0 | 0 | 0 | 0 | 0 | 0 | 0 | 0 | 0 | 0 | 0 | 0 | 0 | 0 | 0 | 0 | 0 | 0 | TRUE
2.921633803 | 272.95 | 0.28 | LiPF6 | mol/kg | w | 0 | 1 | 0 | 0 | 0.2 | 0 | 0 | 0 | 0 | 0 | 0 | 0 | 0 | 0 | 0 | 0 | 0 | 0 | 0 | 0 | 0 | 0 | 0 | 0 | TRUE
3.766535211 | 282.85 | 0.286 | LiPF6 | mol/kg | w | 0 | 1 | 0 | 0 | 0.2 | 0 | 0 | 0 | 0 | 0 | 0 | 0 | 0 | 0 | 0 | 0 | 0 | 0 | 0 | 0 | 0 | 0 | 0 | 0 | TRUE
4.61171831 | 292.65 | 0.282 | LiPF6 | mol/kg | w | 0 | 1 | 0 | 0 | 0.2 | 0 | 0 | 0 | 0 | 0 | 0 | 0 | 0 | 0 | 0 | 0 | 0 | 0 | 0 | 0 | 0 | 0 | 0 | 0 | TRUE
5.513014085 | 302.55 | 0.286 | LiPF6 | mol/kg | w | 0 | 1 | 0 | 0 | 0.2 | 0 | 0 | 0 | 0 | 0 | 0 | 0 | 0 | 0 | 0 | 0 | 0 | 0 | 0 | 0 | 0 | 0 | 0 | 0 | TRUE
6.499042254 | 312.45 | 0.282 | LiPF6 | mol/kg | w | 0 | 1 | 0 | 0 | 0.2 | 0 | 0 | 0 | 0 | 0 | 0 | 0 | 0 | 0 | 0 | 0 | 0 | 0 | 0 | 0 | 0 | 0 | 0 | 0 | TRUE
7.52715493 | 322.35 | 0.284 | LiPF6 | mol/kg | w | 0 | 1 | 0 | 0 | 0.2 | 0 | 0 | 0 | 0 | 0 | 0 | 0 | 0 | 0 | 0 | 0 | 0 | 0 | 0 | 0 | 0 | 0 | 0 | 0 | TRUE
8.541295775 | 332.15 | 0.282 | LiPF6 | mol/kg | w | 0 | 1 | 0 | 0 | 0.2 | 0 | 0 | 0 | 0 | 0 | 0 | 0 | 0 | 0 | 0 | 0 | 0 | 0 | 0 | 0 | 0 | 0 | 0 | 0 | TRUE
0.623380282 | 233.75 | 0.368 | LiPF6 | mol/kg | w | 0 | 1 | 0 | 0 | 0.2 | 0 | 0 | 0 | 0 | 0 | 0 | 0 | 0 | 0 | 0 | 0 | 0 | 0 | 0 | 0 | 0 | 0 | 0 | 0 | TRUE
1.088112676 | 243.65 | 0.37 | LiPF6 | mol/kg | w | 0 | 1 | 0 | 0 | 0.2 | 0 | 0 | 0 | 0 | 0 | 0 | 0 | 0 | 0 | 0 | 0 | 0 | 0 | 0 | 0 | 0 | 0 | 0 | 0 | TRUE
1.693746479 | 253.35 | 0.37 | LiPF6 | mol/kg | w | 0 | 1 | 0 | 0 | 0.2 | 0 | 0 | 0 | 0 | 0 | 0 | 0 | 0 | 0 | 0 | 0 | 0 | 0 | 0 | 0 | 0 | 0 | 0 | 0 | TRUE
2.426140845 | 263.15 | 0.37 | LiPF6 | mol/kg | w | 0 | 1 | 0 | 0 | 0.2 | 0 | 0 | 0 | 0 | 0 | 0 | 0 | 0 | 0 | 0 | 0 | 0 | 0 | 0 | 0 | 0 | 0 | 0 | 0 | TRUE
3.299323944 | 272.95 | 0.372 | LiPF6 | mol/kg | w | 0 | 1 | 0 | 0 | 0.2 | 0 | 0 | 0 | 0 | 0 | 0 | 0 | 0 | 0 | 0 | 0 | 0 | 0 | 0 | 0 | 0 | 0 | 0 | 0 | TRUE
4.257126761 | 282.85 | 0.37 | LiPF6 | mol/kg | w | 0 | 1 | 0 | 0 | 0.2 | 0 | 0 | 0 | 0 | 0 | 0 | 0 | 0 | 0 | 0 | 0 | 0 | 0 | 0 | 0 | 0 | 0 | 0 | 0 | TRUE
5.285183099 | 292.65 | 0.374 | LiPF6 | mol/kg | w | 0 | 1 | 0 | 0 | 0.2 | 0 | 0 | 0 | 0 | 0 | 0 | 0 | 0 | 0 | 0 | 0 | 0 | 0 | 0 | 0 | 0 | 0 | 0 | 0 | TRUE
6.412 | 302.55 | 0.372 | LiPF6 | mol/kg | w | 0 | 1 | 0 | 0 | 0.2 | 0 | 0 | 0 | 0 | 0 | 0 | 0 | 0 | 0 | 0 | 0 | 0 | 0 | 0 | 0 | 0 | 0 | 0 | 0 | TRUE
7.566929577 | 312.45 | 0.372 | LiPF6 | mol/kg | w | 0 | 1 | 0 | 0 | 0.2 | 0 | 0 | 0 | 0 | 0 | 0 | 0 | 0 | 0 | 0 | 0 | 0 | 0 | 0 | 0 | 0 | 0 | 0 | 0 | TRUE
8.764169014 | 322.35 | 0.37 | LiPF6 | mol/kg | w | 0 | 1 | 0 | 0 | 0.2 | 0 | 0 | 0 | 0 | 0 | 0 | 0 | 0 | 0 | 0 | 0 | 0 | 0 | 0 | 0 | 0 | 0 | 0 | 0 | TRUE
10.00360563 | 332.15 | 0.37 | LiPF6 | mol/kg | w | 0 | 1 | 0 | 0 | 0.2 | 0 | 0 | 0 | 0 | 0 | 0 | 0 | 0 | 0 | 0 | 0 | 0 | 0 | 0 | 0 | 0 | 0 | 0 | 0 | TRUE
0.621126761 | 233.75 | 0.448 | LiPF6 | mol/kg | w | 0 | 1 | 0 | 0 | 0.2 | 0 | 0 | 0 | 0 | 0 | 0 | 0 | 0 | 0 | 0 | 0 | 0 | 0 | 0 | 0 | 0 | 0 | 0 | 0 | TRUE
1.114084507 | 243.65 | 0.448 | LiPF6 | mol/kg | w | 0 | 1 | 0 | 0 | 0.2 | 0 | 0 | 0 | 0 | 0 | 0 | 0 | 0 | 0 | 0 | 0 | 0 | 0 | 0 | 0 | 0 | 0 | 0 | 0 | TRUE
1.747887324 | 253.35 | 0.448 | LiPF6 | mol/kg | w | 0 | 1 | 0 | 0 | 0.2 | 0 | 0 | 0 | 0 | 0 | 0 | 0 | 0 | 0 | 0 | 0 | 0 | 0 | 0 | 0 | 0 | 0 | 0 | 0 | TRUE
2.578760563 | 263.15 | 0.452 | LiPF6 | mol/kg | w | 0 | 1 | 0 | 0 | 0.2 | 0 | 0 | 0 | 0 | 0 | 0 | 0 | 0 | 0 | 0 | 0 | 0 | 0 | 0 | 0 | 0 | 0 | 0 | 0 | TRUE
3.550704225 | 272.95 | 0.448 | LiPF6 | mol/kg | w | 0 | 1 | 0 | 0 | 0.2 | 0 | 0 | 0 | 0 | 0 | 0 | 0 | 0 | 0 | 0 | 0 | 0 | 0 | 0 | 0 | 0 | 0 | 0 | 0 | TRUE
4.635267606 | 282.85 | 0.446 | LiPF6 | mol/kg | w | 0 | 1 | 0 | 0 | 0.2 | 0 | 0 | 0 | 0 | 0 | 0 | 0 | 0 | 0 | 0 | 0 | 0 | 0 | 0 | 0 | 0 | 0 | 0 | 0 | TRUE
5.776 | 292.65 | 0.45 | LiPF6 | mol/kg | w | 0 | 1 | 0 | 0 | 0.2 | 0 | 0 | 0 | 0 | 0 | 0 | 0 | 0 | 0 | 0 | 0 | 0 | 0 | 0 | 0 | 0 | 0 | 0 | 0 | TRUE
7.015492958 | 302.55 | 0.448 | LiPF6 | mol/kg | w | 0 | 1 | 0 | 0 | 0.2 | 0 | 0 | 0 | 0 | 0 | 0 | 0 | 0 | 0 | 0 | 0 | 0 | 0 | 0 | 0 | 0 | 0 | 0 | 0 | TRUE
8.297126761 | 312.45 | 0.45 | LiPF6 | mol/kg | w | 0 | 1 | 0 | 0 | 0.2 | 0 | 0 | 0 | 0 | 0 | 0 | 0 | 0 | 0 | 0 | 0 | 0 | 0 | 0 | 0 | 0 | 0 | 0 | 0 | TRUE
9.677352113 | 322.35 | 0.452 | LiPF6 | mol/kg | w | 0 | 1 | 0 | 0 | 0.2 | 0 | 0 | 0 | 0 | 0 | 0 | 0 | 0 | 0 | 0 | 0 | 0 | 0 | 0 | 0 | 0 | 0 | 0 | 0 | TRUE
11.05769014 | 332.15 | 0.45 | LiPF6 | mol/kg | w | 0 | 1 | 0 | 0 | 0.2 | 0 | 0 | 0 | 0 | 0 | 0 | 0 | 0 | 0 | 0 | 0 | 0 | 0 | 0 | 0 | 0 | 0 | 0 | 0 | TRUE
0.60456338 | 233.75 | 0.536 | LiPF6 | mol/kg | w | 0 | 1 | 0 | 0 | 0.2 | 0 | 0 | 0 | 0 | 0 | 0 | 0 | 0 | 0 | 0 | 0 | 0 | 0 | 0 | 0 | 0 | 0 | 0 | 0 | TRUE
1.097577465 | 243.65 | 0.534 | LiPF6 | mol/kg | w | 0 | 1 | 0 | 0 | 0.2 | 0 | 0 | 0 | 0 | 0 | 0 | 0 | 0 | 0 | 0 | 0 | 0 | 0 | 0 | 0 | 0 | 0 | 0 | 0 | TRUE
1.773577465 | 253.35 | 0.536 | LiPF6 | mol/kg | w | 0 | 1 | 0 | 0 | 0.2 | 0 | 0 | 0 | 0 | 0 | 0 | 0 | 0 | 0 | 0 | 0 | 0 | 0 | 0 | 0 | 0 | 0 | 0 | 0 | TRUE
2.632732394 | 263.15 | 0.536 | LiPF6 | mol/kg | w | 0 | 1 | 0 | 0 | 0.2 | 0 | 0 | 0 | 0 | 0 | 0 | 0 | 0 | 0 | 0 | 0 | 0 | 0 | 0 | 0 | 0 | 0 | 0 | 0 | TRUE
3.660901408 | 272.95 | 0.536 | LiPF6 | mol/kg | w | 0 | 1 | 0 | 0 | 0.2 | 0 | 0 | 0 | 0 | 0 | 0 | 0 | 0 | 0 | 0 | 0 | 0 | 0 | 0 | 0 | 0 | 0 | 0 | 0 | TRUE
4.829971831 | 282.85 | 0.534 | LiPF6 | mol/kg | w | 0 | 1 | 0 | 0 | 0.2 | 0 | 0 | 0 | 0 | 0 | 0 | 0 | 0 | 0 | 0 | 0 | 0 | 0 | 0 | 0 | 0 | 0 | 0 | 0 | TRUE
6.111549296 | 292.65 | 0.538 | LiPF6 | mol/kg | w | 0 | 1 | 0 | 0 | 0.2 | 0 | 0 | 0 | 0 | 0 | 0 | 0 | 0 | 0 | 0 | 0 | 0 | 0 | 0 | 0 | 0 | 0 | 0 | 0 | TRUE
7.477746479 | 302.55 | 0.538 | LiPF6 | mol/kg | w | 0 | 1 | 0 | 0 | 0.2 | 0 | 0 | 0 | 0 | 0 | 0 | 0 | 0 | 0 | 0 | 0 | 0 | 0 | 0 | 0 | 0 | 0 | 0 | 0 | TRUE
8.928450704 | 312.45 | 0.538 | LiPF6 | mol/kg | w | 0 | 1 | 0 | 0 | 0.2 | 0 | 0 | 0 | 0 | 0 | 0 | 0 | 0 | 0 | 0 | 0 | 0 | 0 | 0 | 0 | 0 | 0 | 0 | 0 | TRUE
10.39323944 | 322.35 | 0.538 | LiPF6 | mol/kg | w | 0 | 1 | 0 | 0 | 0.2 | 0 | 0 | 0 | 0 | 0 | 0 | 0 | 0 | 0 | 0 | 0 | 0 | 0 | 0 | 0 | 0 | 0 | 0 | 0 | TRUE
11.91430986 | 332.15 | 0.54 | LiPF6 | mol/kg | w | 0 | 1 | 0 | 0 | 0.2 | 0 | 0 | 0 | 0 | 0 | 0 | 0 | 0 | 0 | 0 | 0 | 0 | 0 | 0 | 0 | 0 | 0 | 0 | 0 | TRUE
0.531323944 | 233.75 | 0.636 | LiPF6 | mol/kg | w | 0 | 1 | 0 | 0 | 0.2 | 0 | 0 | 0 | 0 | 0 | 0 | 0 | 0 | 0 | 0 | 0 | 0 | 0 | 0 | 0 | 0 | 0 | 0 | 0 | TRUE
1.038422535 | 243.65 | 0.634 | LiPF6 | mol/kg | w | 0 | 1 | 0 | 0 | 0.2 | 0 | 0 | 0 | 0 | 0 | 0 | 0 | 0 | 0 | 0 | 0 | 0 | 0 | 0 | 0 | 0 | 0 | 0 | 0 | TRUE
1.742647887 | 253.35 | 0.634 | LiPF6 | mol/kg | w | 0 | 1 | 0 | 0 | 0.2 | 0 | 0 | 0 | 0 | 0 | 0 | 0 | 0 | 0 | 0 | 0 | 0 | 0 | 0 | 0 | 0 | 0 | 0 | 0 | TRUE
2.615887324 | 263.15 | 0.634 | LiPF6 | mol/kg | w | 0 | 1 | 0 | 0 | 0.2 | 0 | 0 | 0 | 0 | 0 | 0 | 0 | 0 | 0 | 0 | 0 | 0 | 0 | 0 | 0 | 0 | 0 | 0 | 0 | TRUE
3.714422535 | 272.95 | 0.636 | LiPF6 | mol/kg | w | 0 | 1 | 0 | 0 | 0.2 | 0 | 0 | 0 | 0 | 0 | 0 | 0 | 0 | 0 | 0 | 0 | 0 | 0 | 0 | 0 | 0 | 0 | 0 | 0 | TRUE
4.939830986 | 282.85 | 0.634 | LiPF6 | mol/kg | w | 0 | 1 | 0 | 0 | 0.2 | 0 | 0 | 0 | 0 | 0 | 0 | 0 | 0 | 0 | 0 | 0 | 0 | 0 | 0 | 0 | 0 | 0 | 0 | 0 | TRUE
6.34828169 | 292.65 | 0.634 | LiPF6 | mol/kg | w | 0 | 1 | 0 | 0 | 0.2 | 0 | 0 | 0 | 0 | 0 | 0 | 0 | 0 | 0 | 0 | 0 | 0 | 0 | 0 | 0 | 0 | 0 | 0 | 0 | TRUE
7.78484507 | 302.55 | 0.636 | LiPF6 | mol/kg | w | 0 | 1 | 0 | 0 | 0.2 | 0 | 0 | 0 | 0 | 0 | 0 | 0 | 0 | 0 | 0 | 0 | 0 | 0 | 0 | 0 | 0 | 0 | 0 | 0 | TRUE
9.348169014 | 312.45 | 0.638 | LiPF6 | mol/kg | w | 0 | 1 | 0 | 0 | 0.2 | 0 | 0 | 0 | 0 | 0 | 0 | 0 | 0 | 0 | 0 | 0 | 0 | 0 | 0 | 0 | 0 | 0 | 0 | 0 | TRUE
10.99605634 | 322.35 | 0.638 | LiPF6 | mol/kg | w | 0 | 1 | 0 | 0 | 0.2 | 0 | 0 | 0 | 0 | 0 | 0 | 0 | 0 | 0 | 0 | 0 | 0 | 0 | 0 | 0 | 0 | 0 | 0 | 0 | TRUE
12.64383099 | 332.15 | 0.642 | LiPF6 | mol/kg | w | 0 | 1 | 0 | 0 | 0.2 | 0 | 0 | 0 | 0 | 0 | 0 | 0 | 0 | 0 | 0 | 0 | 0 | 0 | 0 | 0 | 0 | 0 | 0 | 0 | TRUE
0.457633803 | 233.75 | 0.752 | LiPF6 | mol/kg | w | 0 | 1 | 0 | 0 | 0.2 | 0 | 0 | 0 | 0 | 0 | 0 | 0 | 0 | 0 | 0 | 0 | 0 | 0 | 0 | 0 | 0 | 0 | 0 | 0 | TRUE
0.922478873 | 243.65 | 0.75 | LiPF6 | mol/kg | w | 0 | 1 | 0 | 0 | 0.2 | 0 | 0 | 0 | 0 | 0 | 0 | 0 | 0 | 0 | 0 | 0 | 0 | 0 | 0 | 0 | 0 | 0 | 0 | 0 | TRUE
1.612507042 | 253.35 | 0.754 | LiPF6 | mol/kg | w | 0 | 1 | 0 | 0 | 0.2 | 0 | 0 | 0 | 0 | 0 | 0 | 0 | 0 | 0 | 0 | 0 | 0 | 0 | 0 | 0 | 0 | 0 | 0 | 0 | TRUE
2.514084507 | 263.15 | 0.748 | LiPF6 | mol/kg | w | 0 | 1 | 0 | 0 | 0.2 | 0 | 0 | 0 | 0 | 0 | 0 | 0 | 0 | 0 | 0 | 0 | 0 | 0 | 0 | 0 | 0 | 0 | 0 | 0 | TRUE
3.654760563 | 272.95 | 0.754 | LiPF6 | mol/kg | w | 0 | 1 | 0 | 0 | 0.2 | 0 | 0 | 0 | 0 | 0 | 0 | 0 | 0 | 0 | 0 | 0 | 0 | 0 | 0 | 0 | 0 | 0 | 0 | 0 | TRUE
4.936394366 | 282.85 | 0.756 | LiPF6 | mol/kg | w | 0 | 1 | 0 | 0 | 0.2 | 0 | 0 | 0 | 0 | 0 | 0 | 0 | 0 | 0 | 0 | 0 | 0 | 0 | 0 | 0 | 0 | 0 | 0 | 0 | TRUE
6.373070423 | 292.65 | 0.754 | LiPF6 | mol/kg | w | 0 | 1 | 0 | 0 | 0.2 | 0 | 0 | 0 | 0 | 0 | 0 | 0 | 0 | 0 | 0 | 0 | 0 | 0 | 0 | 0 | 0 | 0 | 0 | 0 | TRUE
7.936450704 | 302.55 | 0.754 | LiPF6 | mol/kg | w | 0 | 1 | 0 | 0 | 0.2 | 0 | 0 | 0 | 0 | 0 | 0 | 0 | 0 | 0 | 0 | 0 | 0 | 0 | 0 | 0 | 0 | 0 | 0 | 0 | TRUE
9.598478873 | 312.45 | 0.752 | LiPF6 | mol/kg | w | 0 | 1 | 0 | 0 | 0.2 | 0 | 0 | 0 | 0 | 0 | 0 | 0 | 0 | 0 | 0 | 0 | 0 | 0 | 0 | 0 | 0 | 0 | 0 | 0 | TRUE
11.3308169 | 322.35 | 0.754 | LiPF6 | mol/kg | w | 0 | 1 | 0 | 0 | 0.2 | 0 | 0 | 0 | 0 | 0 | 0 | 0 | 0 | 0 | 0 | 0 | 0 | 0 | 0 | 0 | 0 | 0 | 0 | 0 | TRUE
13.10540845 | 332.15 | 0.756 | LiPF6 | mol/kg | w | 0 | 1 | 0 | 0 | 0.2 | 0 | 0 | 0 | 0 | 0 | 0 | 0 | 0 | 0 | 0 | 0 | 0 | 0 | 0 | 0 | 0 | 0 | 0 | 0 | TRUE
0.369183099 | 233.75 | 0.892 | LiPF6 | mol/kg | w | 0 | 1 | 0 | 0 | 0.2 | 0 | 0 | 0 | 0 | 0 | 0 | 0 | 0 | 0 | 0 | 0 | 0 | 0 | 0 | 0 | 0 | 0 | 0 | 0 | TRUE
0.791830986 | 243.65 | 0.888 | LiPF6 | mol/kg | w | 0 | 1 | 0 | 0 | 0.2 | 0 | 0 | 0 | 0 | 0 | 0 | 0 | 0 | 0 | 0 | 0 | 0 | 0 | 0 | 0 | 0 | 0 | 0 | 0 | TRUE
1.383380282 | 253.35 | 0.888 | LiPF6 | mol/kg | w | 0 | 1 | 0 | 0 | 0.2 | 0 | 0 | 0 | 0 | 0 | 0 | 0 | 0 | 0 | 0 | 0 | 0 | 0 | 0 | 0 | 0 | 0 | 0 | 0 | TRUE
2.270704225 | 263.15 | 0.888 | LiPF6 | mol/kg | w | 0 | 1 | 0 | 0 | 0.2 | 0 | 0 | 0 | 0 | 0 | 0 | 0 | 0 | 0 | 0 | 0 | 0 | 0 | 0 | 0 | 0 | 0 | 0 | 0 | TRUE
3.425464789 | 272.95 | 0.894 | LiPF6 | mol/kg | w | 0 | 1 | 0 | 0 | 0.2 | 0 | 0 | 0 | 0 | 0 | 0 | 0 | 0 | 0 | 0 | 0 | 0 | 0 | 0 | 0 | 0 | 0 | 0 | 0 | TRUE
4.721408451 | 282.85 | 0.888 | LiPF6 | mol/kg | w | 0 | 1 | 0 | 0 | 0.2 | 0 | 0 | 0 | 0 | 0 | 0 | 0 | 0 | 0 | 0 | 0 | 0 | 0 | 0 | 0 | 0 | 0 | 0 | 0 | TRUE
6.214253521 | 292.65 | 0.892 | LiPF6 | mol/kg | w | 0 | 1 | 0 | 0 | 0.2 | 0 | 0 | 0 | 0 | 0 | 0 | 0 | 0 | 0 | 0 | 0 | 0 | 0 | 0 | 0 | 0 | 0 | 0 | 0 | TRUE
7.819887324 | 302.55 | 0.892 | LiPF6 | mol/kg | w | 0 | 1 | 0 | 0 | 0.2 | 0 | 0 | 0 | 0 | 0 | 0 | 0 | 0 | 0 | 0 | 0 | 0 | 0 | 0 | 0 | 0 | 0 | 0 | 0 | TRUE
9.58028169 | 312.45 | 0.898 | LiPF6 | mol/kg | w | 0 | 1 | 0 | 0 | 0.2 | 0 | 0 | 0 | 0 | 0 | 0 | 0 | 0 | 0 | 0 | 0 | 0 | 0 | 0 | 0 | 0 | 0 | 0 | 0 | TRUE
11.41143662 | 322.35 | 0.892 | LiPF6 | mol/kg | w | 0 | 1 | 0 | 0 | 0.2 | 0 | 0 | 0 | 0 | 0 | 0 | 0 | 0 | 0 | 0 | 0 | 0 | 0 | 0 | 0 | 0 | 0 | 0 | 0 | TRUE
13.27053521 | 332.15 | 0.894 | LiPF6 | mol/kg | w | 0 | 1 | 0 | 0 | 0.2 | 0 | 0 | 0 | 0 | 0 | 0 | 0 | 0 | 0 | 0 | 0 | 0 | 0 | 0 | 0 | 0 | 0 | 0 | 0 | TRUE
0.237971831 | 233.75 | 1.05 | LiPF6 | mol/kg | w | 0 | 1 | 0 | 0 | 0.2 | 0 | 0 | 0 | 0 | 0 | 0 | 0 | 0 | 0 | 0 | 0 | 0 | 0 | 0 | 0 | 0 | 0 | 0 | 0 | TRUE
0.575943662 | 243.65 | 1.052 | LiPF6 | mol/kg | w | 0 | 1 | 0 | 0 | 0.2 | 0 | 0 | 0 | 0 | 0 | 0 | 0 | 0 | 0 | 0 | 0 | 0 | 0 | 0 | 0 | 0 | 0 | 0 | 0 | TRUE
1.139380282 | 253.35 | 1.05 | LiPF6 | mol/kg | w | 0 | 1 | 0 | 0 | 0.2 | 0 | 0 | 0 | 0 | 0 | 0 | 0 | 0 | 0 | 0 | 0 | 0 | 0 | 0 | 0 | 0 | 0 | 0 | 0 | TRUE
1.956225352 | 263.15 | 1.052 | LiPF6 | mol/kg | w | 0 | 1 | 0 | 0 | 0.2 | 0 | 0 | 0 | 0 | 0 | 0 | 0 | 0 | 0 | 0 | 0 | 0 | 0 | 0 | 0 | 0 | 0 | 0 | 0 | TRUE
3.026591549 | 272.95 | 1.054 | LiPF6 | mol/kg | w | 0 | 1 | 0 | 0 | 0.2 | 0 | 0 | 0 | 0 | 0 | 0 | 0 | 0 | 0 | 0 | 0 | 0 | 0 | 0 | 0 | 0 | 0 | 0 | 0 | TRUE
4.322366197 | 282.85 | 1.054 | LiPF6 | mol/kg | w | 0 | 1 | 0 | 0 | 0.2 | 0 | 0 | 0 | 0 | 0 | 0 | 0 | 0 | 0 | 0 | 0 | 0 | 0 | 0 | 0 | 0 | 0 | 0 | 0 | TRUE
5.787211268 | 292.65 | 1.052 | LiPF6 | mol/kg | w | 0 | 1 | 0 | 0 | 0.2 | 0 | 0 | 0 | 0 | 0 | 0 | 0 | 0 | 0 | 0 | 0 | 0 | 0 | 0 | 0 | 0 | 0 | 0 | 0 | TRUE
7.406873239 | 302.55 | 1.054 | LiPF6 | mol/kg | w | 0 | 1 | 0 | 0 | 0.2 | 0 | 0 | 0 | 0 | 0 | 0 | 0 | 0 | 0 | 0 | 0 | 0 | 0 | 0 | 0 | 0 | 0 | 0 | 0 | TRUE
9.209633803 | 312.45 | 1.056 | LiPF6 | mol/kg | w | 0 | 1 | 0 | 0 | 0.2 | 0 | 0 | 0 | 0 | 0 | 0 | 0 | 0 | 0 | 0 | 0 | 0 | 0 | 0 | 0 | 0 | 0 | 0 | 0 | TRUE
11.09701408 | 322.35 | 1.054 | LiPF6 | mol/kg | w | 0 | 1 | 0 | 0 | 0.2 | 0 | 0 | 0 | 0 | 0 | 0 | 0 | 0 | 0 | 0 | 0 | 0 | 0 | 0 | 0 | 0 | 0 | 0 | 0 | TRUE
13.05470423 | 332.15 | 1.056 | LiPF6 | mol/kg | w | 0 | 1 | 0 | 0 | 0.2 | 0 | 0 | 0 | 0 | 0 | 0 | 0 | 0 | 0 | 0 | 0 | 0 | 0 | 0 | 0 | 0 | 0 | 0 | 0 | TRUE
0.133971831 | 233.75 | 1.242 | LiPF6 | mol/kg | w | 0 | 1 | 0 | 0 | 0.2 | 0 | 0 | 0 | 0 | 0 | 0 | 0 | 0 | 0 | 0 | 0 | 0 | 0 | 0 | 0 | 0 | 0 | 0 | 0 | TRUE
0.415661972 | 243.65 | 1.242 | LiPF6 | mol/kg | w | 0 | 1 | 0 | 0 | 0.2 | 0 | 0 | 0 | 0 | 0 | 0 | 0 | 0 | 0 | 0 | 0 | 0 | 0 | 0 | 0 | 0 | 0 | 0 | 0 | TRUE
0.824112676 | 253.35 | 1.242 | LiPF6 | mol/kg | w | 0 | 1 | 0 | 0 | 0.2 | 0 | 0 | 0 | 0 | 0 | 0 | 0 | 0 | 0 | 0 | 0 | 0 | 0 | 0 | 0 | 0 | 0 | 0 | 0 | TRUE
1.44371831 | 263.15 | 1.246 | LiPF6 | mol/kg | w | 0 | 1 | 0 | 0 | 0.2 | 0 | 0 | 0 | 0 | 0 | 0 | 0 | 0 | 0 | 0 | 0 | 0 | 0 | 0 | 0 | 0 | 0 | 0 | 0 | TRUE
2.471887324 | 272.95 | 1.246 | LiPF6 | mol/kg | w | 0 | 1 | 0 | 0 | 0.2 | 0 | 0 | 0 | 0 | 0 | 0 | 0 | 0 | 0 | 0 | 0 | 0 | 0 | 0 | 0 | 0 | 0 | 0 | 0 | TRUE
3.669126761 | 282.85 | 1.244 | LiPF6 | mol/kg | w | 0 | 1 | 0 | 0 | 0.2 | 0 | 0 | 0 | 0 | 0 | 0 | 0 | 0 | 0 | 0 | 0 | 0 | 0 | 0 | 0 | 0 | 0 | 0 | 0 | TRUE
5.063380282 | 292.65 | 1.248 | LiPF6 | mol/kg | w | 0 | 1 | 0 | 0 | 0.2 | 0 | 0 | 0 | 0 | 0 | 0 | 0 | 0 | 0 | 0 | 0 | 0 | 0 | 0 | 0 | 0 | 0 | 0 | 0 | TRUE
6.654985915 | 302.55 | 1.246 | LiPF6 | mol/kg | w | 0 | 1 | 0 | 0 | 0.2 | 0 | 0 | 0 | 0 | 0 | 0 | 0 | 0 | 0 | 0 | 0 | 0 | 0 | 0 | 0 | 0 | 0 | 0 | 0 | TRUE
8.457859155 | 312.45 | 1.244 | LiPF6 | mol/kg | w | 0 | 1 | 0 | 0 | 0.2 | 0 | 0 | 0 | 0 | 0 | 0 | 0 | 0 | 0 | 0 | 0 | 0 | 0 | 0 | 0 | 0 | 0 | 0 | 0 | TRUE
10.33098592 | 322.35 | 1.248 | LiPF6 | mol/kg | w | 0 | 1 | 0 | 0 | 0.2 | 0 | 0 | 0 | 0 | 0 | 0 | 0 | 0 | 0 | 0 | 0 | 0 | 0 | 0 | 0 | 0 | 0 | 0 | 0 | TRUE
12.33098592 | 332.15 | 1.248 | LiPF6 | mol/kg | w | 0 | 1 | 0 | 0 | 0.2 | 0 | 0 | 0 | 0 | 0 | 0 | 0 | 0 | 0 | 0 | 0 | 0 | 0 | 0 | 0 | 0 | 0 | 0 | 0 | TRUE
0.056957746 | 233.75 | 1.476 | LiPF6 | mol/kg | w | 0 | 1 | 0 | 0 | 0.2 | 0 | 0 | 0 | 0 | 0 | 0 | 0 | 0 | 0 | 0 | 0 | 0 | 0 | 0 | 0 | 0 | 0 | 0 | 0 | TRUE
0.226028169 | 243.65 | 1.474 | LiPF6 | mol/kg | w | 0 | 1 | 0 | 0 | 0.2 | 0 | 0 | 0 | 0 | 0 | 0 | 0 | 0 | 0 | 0 | 0 | 0 | 0 | 0 | 0 | 0 | 0 | 0 | 0 | TRUE
0.479492958 | 253.35 | 1.476 | LiPF6 | mol/kg | w | 0 | 1 | 0 | 0 | 0.2 | 0 | 0 | 0 | 0 | 0 | 0 | 0 | 0 | 0 | 0 | 0 | 0 | 0 | 0 | 0 | 0 | 0 | 0 | 0 | TRUE
1.014704225 | 263.15 | 1.476 | LiPF6 | mol/kg | w | 0 | 1 | 0 | 0 | 0.2 | 0 | 0 | 0 | 0 | 0 | 0 | 0 | 0 | 0 | 0 | 0 | 0 | 0 | 0 | 0 | 0 | 0 | 0 | 0 | TRUE
1.761070423 | 272.95 | 1.48 | LiPF6 | mol/kg | w | 0 | 1 | 0 | 0 | 0.2 | 0 | 0 | 0 | 0 | 0 | 0 | 0 | 0 | 0 | 0 | 0 | 0 | 0 | 0 | 0 | 0 | 0 | 0 | 0 | TRUE
2.761239437 | 282.85 | 1.474 | LiPF6 | mol/kg | w | 0 | 1 | 0 | 0 | 0.2 | 0 | 0 | 0 | 0 | 0 | 0 | 0 | 0 | 0 | 0 | 0 | 0 | 0 | 0 | 0 | 0 | 0 | 0 | 0 | TRUE
4.09915493 | 292.65 | 1.478 | LiPF6 | mol/kg | w | 0 | 1 | 0 | 0 | 0.2 | 0 | 0 | 0 | 0 | 0 | 0 | 0 | 0 | 0 | 0 | 0 | 0 | 0 | 0 | 0 | 0 | 0 | 0 | 0 | TRUE
5.592112676 | 302.55 | 1.478 | LiPF6 | mol/kg | w | 0 | 1 | 0 | 0 | 0.2 | 0 | 0 | 0 | 0 | 0 | 0 | 0 | 0 | 0 | 0 | 0 | 0 | 0 | 0 | 0 | 0 | 0 | 0 | 0 | TRUE
7.268225352 | 312.45 | 1.476 | LiPF6 | mol/kg | w | 0 | 1 | 0 | 0 | 0.2 | 0 | 0 | 0 | 0 | 0 | 0 | 0 | 0 | 0 | 0 | 0 | 0 | 0 | 0 | 0 | 0 | 0 | 0 | 0 | TRUE
9.127380282 | 322.35 | 1.476 | LiPF6 | mol/kg | w | 0 | 1 | 0 | 0 | 0.2 | 0 | 0 | 0 | 0 | 0 | 0 | 0 | 0 | 0 | 0 | 0 | 0 | 0 | 0 | 0 | 0 | 0 | 0 | 0 | TRUE
11.01470423 | 332.15 | 1.476 | LiPF6 | mol/kg | w | 0 | 1 | 0 | 0 | 0.2 | 0 | 0 | 0 | 0 | 0 | 0 | 0 | 0 | 0 | 0 | 0 | 0 | 0 | 0 | 0 | 0 | 0 | 0 | 0 | TRUE
0.063887324 | 233.75 | 1.73 | LiPF6 | mol/kg | w | 0 | 1 | 0 | 0 | 0.2 | 0 | 0 | 0 | 0 | 0 | 0 | 0 | 0 | 0 | 0 | 0 | 0 | 0 | 0 | 0 | 0 | 0 | 0 | 0 | TRUE
0.162422535 | 243.65 | 1.732 | LiPF6 | mol/kg | w | 0 | 1 | 0 | 0 | 0.2 | 0 | 0 | 0 | 0 | 0 | 0 | 0 | 0 | 0 | 0 | 0 | 0 | 0 | 0 | 0 | 0 | 0 | 0 | 0 | TRUE
0.246985915 | 253.35 | 1.73 | LiPF6 | mol/kg | w | 0 | 1 | 0 | 0 | 0.2 | 0 | 0 | 0 | 0 | 0 | 0 | 0 | 0 | 0 | 0 | 0 | 0 | 0 | 0 | 0 | 0 | 0 | 0 | 0 | TRUE
0.584901408 | 263.15 | 1.734 | LiPF6 | mol/kg | w | 0 | 1 | 0 | 0 | 0.2 | 0 | 0 | 0 | 0 | 0 | 0 | 0 | 0 | 0 | 0 | 0 | 0 | 0 | 0 | 0 | 0 | 0 | 0 | 0 | TRUE
1.176507042 | 272.95 | 1.732 | LiPF6 | mol/kg | w | 0 | 1 | 0 | 0 | 0.2 | 0 | 0 | 0 | 0 | 0 | 0 | 0 | 0 | 0 | 0 | 0 | 0 | 0 | 0 | 0 | 0 | 0 | 0 | 0 | TRUE
2.035830986 | 282.85 | 1.726 | LiPF6 | mol/kg | w | 0 | 1 | 0 | 0 | 0.2 | 0 | 0 | 0 | 0 | 0 | 0 | 0 | 0 | 0 | 0 | 0 | 0 | 0 | 0 | 0 | 0 | 0 | 0 | 0 | TRUE
3.106197183 | 292.65 | 1.728 | LiPF6 | mol/kg | w | 0 | 1 | 0 | 0 | 0.2 | 0 | 0 | 0 | 0 | 0 | 0 | 0 | 0 | 0 | 0 | 0 | 0 | 0 | 0 | 0 | 0 | 0 | 0 | 0 | TRUE
4.415943662 | 302.55 | 1.732 | LiPF6 | mol/kg | w | 0 | 1 | 0 | 0 | 0.2 | 0 | 0 | 0 | 0 | 0 | 0 | 0 | 0 | 0 | 0 | 0 | 0 | 0 | 0 | 0 | 0 | 0 | 0 | 0 | TRUE
5.908901408 | 312.45 | 1.732 | LiPF6 | mol/kg | w | 0 | 1 | 0 | 0 | 0.2 | 0 | 0 | 0 | 0 | 0 | 0 | 0 | 0 | 0 | 0 | 0 | 0 | 0 | 0 | 0 | 0 | 0 | 0 | 0 | TRUE
7.683492958 | 322.35 | 1.734 | LiPF6 | mol/kg | w | 0 | 1 | 0 | 0 | 0.2 | 0 | 0 | 0 | 0 | 0 | 0 | 0 | 0 | 0 | 0 | 0 | 0 | 0 | 0 | 0 | 0 | 0 | 0 | 0 | TRUE
9.542704225 | 332.15 | 1.732 | LiPF6 | mol/kg | w | 0 | 1 | 0 | 0 | 0.2 | 0 | 0 | 0 | 0 | 0 | 0 | 0 | 0 | 0 | 0 | 0 | 0 | 0 | 0 | 0 | 0 | 0 | 0 | 0 | TRUE
0.528909242 | 233.75 | 0.300728422 | LiPF6 | mol/kg | w | 0 | 1 | 0 | 0 | 0.1 | 0 | 0 | 0 | 0 | 0 | 0 | 0 | 0 | 0 | 0 | 0 | 0 | 0 | 0 | 0 | 0 | 0 | 0 | 0 | TRUE
0.896708712 | 243.65 | 0.306271926 | LiPF6 | mol/kg | w | 0 | 1 | 0 | 0 | 0.1 | 0 | 0 | 0 | 0 | 0 | 0 | 0 | 0 | 0 | 0 | 0 | 0 | 0 | 0 | 0 | 0 | 0 | 0 | 0 | TRUE
1.426956964 | 253.35 | 0.301813021 | LiPF6 | mol/kg | w | 0 | 1 | 0 | 0 | 0.1 | 0 | 0 | 0 | 0 | 0 | 0 | 0 | 0 | 0 | 0 | 0 | 0 | 0 | 0 | 0 | 0 | 0 | 0 | 0 | TRUE
2.080287084 | 263.15 | 0.305106987 | LiPF6 | mol/kg | w | 0 | 1 | 0 | 0 | 0.1 | 0 | 0 | 0 | 0 | 0 | 0 | 0 | 0 | 0 | 0 | 0 | 0 | 0 | 0 | 0 | 0 | 0 | 0 | 0 | TRUE
2.828526285 | 272.95 | 0.304370531 | LiPF6 | mol/kg | w | 0 | 1 | 0 | 0 | 0.1 | 0 | 0 | 0 | 0 | 0 | 0 | 0 | 0 | 0 | 0 | 0 | 0 | 0 | 0 | 0 | 0 | 0 | 0 | 0 | TRUE
3.658552262 | 282.85 | 0.30552208 | LiPF6 | mol/kg | w | 0 | 1 | 0 | 0 | 0.1 | 0 | 0 | 0 | 0 | 0 | 0 | 0 | 0 | 0 | 0 | 0 | 0 | 0 | 0 | 0 | 0 | 0 | 0 | 0 | TRUE
4.55611794 | 292.65 | 0.300701642 | LiPF6 | mol/kg | w | 0 | 1 | 0 | 0 | 0.1 | 0 | 0 | 0 | 0 | 0 | 0 | 0 | 0 | 0 | 0 | 0 | 0 | 0 | 0 | 0 | 0 | 0 | 0 | 0 | TRUE
5.535631076 | 302.55 | 0.299737554 | LiPF6 | mol/kg | w | 0 | 1 | 0 | 0 | 0.1 | 0 | 0 | 0 | 0 | 0 | 0 | 0 | 0 | 0 | 0 | 0 | 0 | 0 | 0 | 0 | 0 | 0 | 0 | 0 | TRUE
6.583165957 | 312.45 | 0.298706516 | LiPF6 | mol/kg | w | 0 | 1 | 0 | 0 | 0.1 | 0 | 0 | 0 | 0 | 0 | 0 | 0 | 0 | 0 | 0 | 0 | 0 | 0 | 0 | 0 | 0 | 0 | 0 | 0 | TRUE
7.658070218 | 322.35 | 0.299617043 | LiPF6 | mol/kg | w | 0 | 1 | 0 | 0 | 0.1 | 0 | 0 | 0 | 0 | 0 | 0 | 0 | 0 | 0 | 0 | 0 | 0 | 0 | 0 | 0 | 0 | 0 | 0 | 0 | TRUE
8.773466163 | 332.15 | 0.296550708 | LiPF6 | mol/kg | w | 0 | 1 | 0 | 0 | 0.1 | 0 | 0 | 0 | 0 | 0 | 0 | 0 | 0 | 0 | 0 | 0 | 0 | 0 | 0 | 0 | 0 | 0 | 0 | 0 | TRUE
0.535497175 | 233.75 | 0.381430599 | LiPF6 | mol/kg | w | 0 | 1 | 0 | 0 | 0.1 | 0 | 0 | 0 | 0 | 0 | 0 | 0 | 0 | 0 | 0 | 0 | 0 | 0 | 0 | 0 | 0 | 0 | 0 | 0 | TRUE
0.970675665 | 243.65 | 0.37903377 | LiPF6 | mol/kg | w | 0 | 1 | 0 | 0 | 0.1 | 0 | 0 | 0 | 0 | 0 | 0 | 0 | 0 | 0 | 0 | 0 | 0 | 0 | 0 | 0 | 0 | 0 | 0 | 0 | TRUE
1.528453978 | 253.35 | 0.378484775 | LiPF6 | mol/kg | w | 0 | 1 | 0 | 0 | 0.1 | 0 | 0 | 0 | 0 | 0 | 0 | 0 | 0 | 0 | 0 | 0 | 0 | 0 | 0 | 0 | 0 | 0 | 0 | 0 | TRUE
2.236040813 | 263.15 | 0.379756836 | LiPF6 | mol/kg | w | 0 | 1 | 0 | 0 | 0.1 | 0 | 0 | 0 | 0 | 0 | 0 | 0 | 0 | 0 | 0 | 0 | 0 | 0 | 0 | 0 | 0 | 0 | 0 | 0 | TRUE
3.106558475 | 272.95 | 0.376931523 | LiPF6 | mol/kg | w | 0 | 1 | 0 | 0 | 0.1 | 0 | 0 | 0 | 0 | 0 | 0 | 0 | 0 | 0 | 0 | 0 | 0 | 0 | 0 | 0 | 0 | 0 | 0 | 0 | TRUE
4.045258563 | 282.85 | 0.376007606 | LiPF6 | mol/kg | w | 0 | 1 | 0 | 0 | 0.1 | 0 | 0 | 0 | 0 | 0 | 0 | 0 | 0 | 0 | 0 | 0 | 0 | 0 | 0 | 0 | 0 | 0 | 0 | 0 | TRUE
5.119841461 | 292.65 | 0.372981441 | LiPF6 | mol/kg | w | 0 | 1 | 0 | 0 | 0.1 | 0 | 0 | 0 | 0 | 0 | 0 | 0 | 0 | 0 | 0 | 0 | 0 | 0 | 0 | 0 | 0 | 0 | 0 | 0 | TRUE
6.208350071 | 302.55 | 0.373878579 | LiPF6 | mol/kg | w | 0 | 1 | 0 | 0 | 0.1 | 0 | 0 | 0 | 0 | 0 | 0 | 0 | 0 | 0 | 0 | 0 | 0 | 0 | 0 | 0 | 0 | 0 | 0 | 0 | TRUE
7.405854155 | 312.45 | 0.376636941 | LiPF6 | mol/kg | w | 0 | 1 | 0 | 0 | 0.1 | 0 | 0 | 0 | 0 | 0 | 0 | 0 | 0 | 0 | 0 | 0 | 0 | 0 | 0 | 0 | 0 | 0 | 0 | 0 | TRUE
8.670897941 | 322.35 | 0.373423315 | LiPF6 | mol/kg | w | 0 | 1 | 0 | 0 | 0.1 | 0 | 0 | 0 | 0 | 0 | 0 | 0 | 0 | 0 | 0 | 0 | 0 | 0 | 0 | 0 | 0 | 0 | 0 | 0 | TRUE
9.908733028 | 332.15 | 0.370236469 | LiPF6 | mol/kg | w | 0 | 1 | 0 | 0 | 0.1 | 0 | 0 | 0 | 0 | 0 | 0 | 0 | 0 | 0 | 0 | 0 | 0 | 0 | 0 | 0 | 0 | 0 | 0 | 0 | TRUE
0.555528775 | 233.75 | 0.46015104 | LiPF6 | mol/kg | w | 0 | 1 | 0 | 0 | 0.1 | 0 | 0 | 0 | 0 | 0 | 0 | 0 | 0 | 0 | 0 | 0 | 0 | 0 | 0 | 0 | 0 | 0 | 0 | 0 | TRUE
0.990707265 | 243.65 | 0.457754211 | LiPF6 | mol/kg | w | 0 | 1 | 0 | 0 | 0.1 | 0 | 0 | 0 | 0 | 0 | 0 | 0 | 0 | 0 | 0 | 0 | 0 | 0 | 0 | 0 | 0 | 0 | 0 | 0 | TRUE
1.603063657 | 253.35 | 0.459120002 | LiPF6 | mol/kg | w | 0 | 1 | 0 | 0 | 0.1 | 0 | 0 | 0 | 0 | 0 | 0 | 0 | 0 | 0 | 0 | 0 | 0 | 0 | 0 | 0 | 0 | 0 | 0 | 0 | TRUE
2.378350874 | 263.15 | 0.45638842 | LiPF6 | mol/kg | w | 0 | 1 | 0 | 0 | 0.1 | 0 | 0 | 0 | 0 | 0 | 0 | 0 | 0 | 0 | 0 | 0 | 0 | 0 | 0 | 0 | 0 | 0 | 0 | 0 | TRUE
3.290002946 | 272.95 | 0.457459629 | LiPF6 | mol/kg | w | 0 | 1 | 0 | 0 | 0.1 | 0 | 0 | 0 | 0 | 0 | 0 | 0 | 0 | 0 | 0 | 0 | 0 | 0 | 0 | 0 | 0 | 0 | 0 | 0 | TRUE
4.351142176 | 282.85 | 0.4564152 | LiPF6 | mol/kg | w | 0 | 1 | 0 | 0 | 0.1 | 0 | 0 | 0 | 0 | 0 | 0 | 0 | 0 | 0 | 0 | 0 | 0 | 0 | 0 | 0 | 0 | 0 | 0 | 0 | TRUE
5.49374682 | 292.65 | 0.453322086 | LiPF6 | mol/kg | w | 0 | 1 | 0 | 0 | 0.1 | 0 | 0 | 0 | 0 | 0 | 0 | 0 | 0 | 0 | 0 | 0 | 0 | 0 | 0 | 0 | 0 | 0 | 0 | 0 | TRUE
6.731742589 | 302.55 | 0.452103586 | LiPF6 | mol/kg | w | 0 | 1 | 0 | 0 | 0.1 | 0 | 0 | 0 | 0 | 0 | 0 | 0 | 0 | 0 | 0 | 0 | 0 | 0 | 0 | 0 | 0 | 0 | 0 | 0 | TRUE
8.078733831 | 312.45 | 0.452746311 | LiPF6 | mol/kg | w | 0 | 1 | 0 | 0 | 0.1 | 0 | 0 | 0 | 0 | 0 | 0 | 0 | 0 | 0 | 0 | 0 | 0 | 0 | 0 | 0 | 0 | 0 | 0 | 0 | TRUE
9.466216759 | 322.35 | 0.449412174 | LiPF6 | mol/kg | w | 0 | 1 | 0 | 0 | 0.1 | 0 | 0 | 0 | 0 | 0 | 0 | 0 | 0 | 0 | 0 | 0 | 0 | 0 | 0 | 0 | 0 | 0 | 0 | 0 | TRUE
10.88106907 | 332.15 | 0.448019603 | LiPF6 | mol/kg | w | 0 | 1 | 0 | 0 | 0.1 | 0 | 0 | 0 | 0 | 0 | 0 | 0 | 0 | 0 | 0 | 0 | 0 | 0 | 0 | 0 | 0 | 0 | 0 | 0 | TRUE
0.535390054 | 233.75 | 0.546785035 | LiPF6 | mol/kg | w | 0 | 1 | 0 | 0 | 0.1 | 0 | 0 | 0 | 0 | 0 | 0 | 0 | 0 | 0 | 0 | 0 | 0 | 0 | 0 | 0 | 0 | 0 | 0 | 0 | TRUE
0.984494256 | 243.65 | 0.548311507 | LiPF6 | mol/kg | w | 0 | 1 | 0 | 0 | 0.1 | 0 | 0 | 0 | 0 | 0 | 0 | 0 | 0 | 0 | 0 | 0 | 0 | 0 | 0 | 0 | 0 | 0 | 0 | 0 | TRUE
1.610294315 | 253.35 | 0.547695563 | LiPF6 | mol/kg | w | 0 | 1 | 0 | 0 | 0.1 | 0 | 0 | 0 | 0 | 0 | 0 | 0 | 0 | 0 | 0 | 0 | 0 | 0 | 0 | 0 | 0 | 0 | 0 | 0 | TRUE
2.413111593 | 263.15 | 0.548873892 | LiPF6 | mol/kg | w | 0 | 1 | 0 | 0 | 0.1 | 0 | 0 | 0 | 0 | 0 | 0 | 0 | 0 | 0 | 0 | 0 | 0 | 0 | 0 | 0 | 0 | 0 | 0 | 0 | TRUE
3.406229078 | 272.95 | 0.547896414 | LiPF6 | mol/kg | w | 0 | 1 | 0 | 0 | 0.1 | 0 | 0 | 0 | 0 | 0 | 0 | 0 | 0 | 0 | 0 | 0 | 0 | 0 | 0 | 0 | 0 | 0 | 0 | 0 | TRUE
4.54867304 | 282.85 | 0.542834954 | LiPF6 | mol/kg | w | 0 | 1 | 0 | 0 | 0.1 | 0 | 0 | 0 | 0 | 0 | 0 | 0 | 0 | 0 | 0 | 0 | 0 | 0 | 0 | 0 | 0 | 0 | 0 | 0 | TRUE
5.786668809 | 292.65 | 0.541616454 | LiPF6 | mol/kg | w | 0 | 1 | 0 | 0 | 0.1 | 0 | 0 | 0 | 0 | 0 | 0 | 0 | 0 | 0 | 0 | 0 | 0 | 0 | 0 | 0 | 0 | 0 | 0 | 0 | TRUE
7.16086875 | 302.55 | 0.542232399 | LiPF6 | mol/kg | w | 0 | 1 | 0 | 0 | 0.1 | 0 | 0 | 0 | 0 | 0 | 0 | 0 | 0 | 0 | 0 | 0 | 0 | 0 | 0 | 0 | 0 | 0 | 0 | 0 | TRUE
8.616534105 | 312.45 | 0.540799657 | LiPF6 | mol/kg | w | 0 | 1 | 0 | 0 | 0.1 | 0 | 0 | 0 | 0 | 0 | 0 | 0 | 0 | 0 | 0 | 0 | 0 | 0 | 0 | 0 | 0 | 0 | 0 | 0 | TRUE
10.15382555 | 322.35 | 0.539286575 | LiPF6 | mol/kg | w | 0 | 1 | 0 | 0 | 0.1 | 0 | 0 | 0 | 0 | 0 | 0 | 0 | 0 | 0 | 0 | 0 | 0 | 0 | 0 | 0 | 0 | 0 | 0 | 0 | TRUE
11.691117 | 332.15 | 0.537773493 | LiPF6 | mol/kg | w | 0 | 1 | 0 | 0 | 0.1 | 0 | 0 | 0 | 0 | 0 | 0 | 0 | 0 | 0 | 0 | 0 | 0 | 0 | 0 | 0 | 0 | 0 | 0 | 0 | TRUE
0.503253796 | 233.75 | 0.653115878 | LiPF6 | mol/kg | w | 0 | 1 | 0 | 0 | 0.1 | 0 | 0 | 0 | 0 | 0 | 0 | 0 | 0 | 0 | 0 | 0 | 0 | 0 | 0 | 0 | 0 | 0 | 0 | 0 | TRUE
0.9251493 | 243.65 | 0.65466913 | LiPF6 | mol/kg | w | 0 | 1 | 0 | 0 | 0.1 | 0 | 0 | 0 | 0 | 0 | 0 | 0 | 0 | 0 | 0 | 0 | 0 | 0 | 0 | 0 | 0 | 0 | 0 | 0 | TRUE
1.53734501 | 253.35 | 0.654066576 | LiPF6 | mol/kg | w | 0 | 1 | 0 | 0 | 0.1 | 0 | 0 | 0 | 0 | 0 | 0 | 0 | 0 | 0 | 0 | 0 | 0 | 0 | 0 | 0 | 0 | 0 | 0 | 0 | TRUE
2.367049624 | 263.15 | 0.651281433 | LiPF6 | mol/kg | w | 0 | 1 | 0 | 0 | 0.1 | 0 | 0 | 0 | 0 | 0 | 0 | 0 | 0 | 0 | 0 | 0 | 0 | 0 | 0 | 0 | 0 | 0 | 0 | 0 | TRUE
3.428510217 | 272.95 | 0.654173696 | LiPF6 | mol/kg | w | 0 | 1 | 0 | 0 | 0.1 | 0 | 0 | 0 | 0 | 0 | 0 | 0 | 0 | 0 | 0 | 0 | 0 | 0 | 0 | 0 | 0 | 0 | 0 | 0 | TRUE
4.625532257 | 282.85 | 0.651027021 | LiPF6 | mol/kg | w | 0 | 1 | 0 | 0 | 0.1 | 0 | 0 | 0 | 0 | 0 | 0 | 0 | 0 | 0 | 0 | 0 | 0 | 0 | 0 | 0 | 0 | 0 | 0 | 0 | TRUE
5.972202137 | 292.65 | 0.647733055 | LiPF6 | mol/kg | w | 0 | 1 | 0 | 0 | 0.1 | 0 | 0 | 0 | 0 | 0 | 0 | 0 | 0 | 0 | 0 | 0 | 0 | 0 | 0 | 0 | 0 | 0 | 0 | 0 | TRUE
7.400819475 | 302.55 | 0.648295439 | LiPF6 | mol/kg | w | 0 | 1 | 0 | 0 | 0.1 | 0 | 0 | 0 | 0 | 0 | 0 | 0 | 0 | 0 | 0 | 0 | 0 | 0 | 0 | 0 | 0 | 0 | 0 | 0 | TRUE
8.99252832 | 312.45 | 0.646728797 | LiPF6 | mol/kg | w | 0 | 1 | 0 | 0 | 0.1 | 0 | 0 | 0 | 0 | 0 | 0 | 0 | 0 | 0 | 0 | 0 | 0 | 0 | 0 | 0 | 0 | 0 | 0 | 0 | TRUE
10.63881524 | 322.35 | 0.64707694 | LiPF6 | mol/kg | w | 0 | 1 | 0 | 0 | 0.1 | 0 | 0 | 0 | 0 | 0 | 0 | 0 | 0 | 0 | 0 | 0 | 0 | 0 | 0 | 0 | 0 | 0 | 0 | 0 | TRUE
12.35280255 | 332.15 | 0.64342144 | LiPF6 | mol/kg | w | 0 | 1 | 0 | 0 | 0.1 | 0 | 0 | 0 | 0 | 0 | 0 | 0 | 0 | 0 | 0 | 0 | 0 | 0 | 0 | 0 | 0 | 0 | 0 | 0 | TRUE
0.430786535 | 233.75 | 0.765391928 | LiPF6 | mol/kg | w | 0 | 1 | 0 | 0 | 0.1 | 0 | 0 | 0 | 0 | 0 | 0 | 0 | 0 | 0 | 0 | 0 | 0 | 0 | 0 | 0 | 0 | 0 | 0 | 0 | TRUE
0.839077689 | 243.65 | 0.766958571 | LiPF6 | mol/kg | w | 0 | 1 | 0 | 0 | 0.1 | 0 | 0 | 0 | 0 | 0 | 0 | 0 | 0 | 0 | 0 | 0 | 0 | 0 | 0 | 0 | 0 | 0 | 0 | 0 | TRUE
1.437508369 | 253.35 | 0.76440106 | LiPF6 | mol/kg | w | 0 | 1 | 0 | 0 | 0.1 | 0 | 0 | 0 | 0 | 0 | 0 | 0 | 0 | 0 | 0 | 0 | 0 | 0 | 0 | 0 | 0 | 0 | 0 | 0 | TRUE
2.267373664 | 263.15 | 0.763584264 | LiPF6 | mol/kg | w | 0 | 1 | 0 | 0 | 0.1 | 0 | 0 | 0 | 0 | 0 | 0 | 0 | 0 | 0 | 0 | 0 | 0 | 0 | 0 | 0 | 0 | 0 | 0 | 0 | TRUE
3.328673576 | 272.95 | 0.764508181 | LiPF6 | mol/kg | w | 0 | 1 | 0 | 0 | 0.1 | 0 | 0 | 0 | 0 | 0 | 0 | 0 | 0 | 0 | 0 | 0 | 0 | 0 | 0 | 0 | 0 | 0 | 0 | 0 | TRUE
4.553064996 | 282.85 | 0.763303072 | LiPF6 | mol/kg | w | 0 | 1 | 0 | 0 | 0.1 | 0 | 0 | 0 | 0 | 0 | 0 | 0 | 0 | 0 | 0 | 0 | 0 | 0 | 0 | 0 | 0 | 0 | 0 | 0 | TRUE
5.967917303 | 292.65 | 0.761910501 | LiPF6 | mol/kg | w | 0 | 1 | 0 | 0 | 0.1 | 0 | 0 | 0 | 0 | 0 | 0 | 0 | 0 | 0 | 0 | 0 | 0 | 0 | 0 | 0 | 0 | 0 | 0 | 0 | TRUE
7.491604403 | 302.55 | 0.760410808 | LiPF6 | mol/kg | w | 0 | 1 | 0 | 0 | 0.1 | 0 | 0 | 0 | 0 | 0 | 0 | 0 | 0 | 0 | 0 | 0 | 0 | 0 | 0 | 0 | 0 | 0 | 0 | 0 | TRUE
9.178383011 | 312.45 | 0.756782089 | LiPF6 | mol/kg | w | 0 | 1 | 0 | 0 | 0.1 | 0 | 0 | 0 | 0 | 0 | 0 | 0 | 0 | 0 | 0 | 0 | 0 | 0 | 0 | 0 | 0 | 0 | 0 | 0 | TRUE
10.92022174 | 322.35 | 0.760973193 | LiPF6 | mol/kg | w | 0 | 1 | 0 | 0 | 0.1 | 0 | 0 | 0 | 0 | 0 | 0 | 0 | 0 | 0 | 0 | 0 | 0 | 0 | 0 | 0 | 0 | 0 | 0 | 0 | TRUE
12.74288316 | 332.15 | 0.755242227 | LiPF6 | mol/kg | w | 0 | 1 | 0 | 0 | 0.1 | 0 | 0 | 0 | 0 | 0 | 0 | 0 | 0 | 0 | 0 | 0 | 0 | 0 | 0 | 0 | 0 | 0 | 0 | 0 | TRUE
0.359765405 | 233.75 | 0.895383091 | LiPF6 | mol/kg | w | 0 | 1 | 0 | 0 | 0.1 | 0 | 0 | 0 | 0 | 0 | 0 | 0 | 0 | 0 | 0 | 0 | 0 | 0 | 0 | 0 | 0 | 0 | 0 | 0 | TRUE
0.727243512 | 243.65 | 0.896989904 | LiPF6 | mol/kg | w | 0 | 1 | 0 | 0 | 0.1 | 0 | 0 | 0 | 0 | 0 | 0 | 0 | 0 | 0 | 0 | 0 | 0 | 0 | 0 | 0 | 0 | 0 | 0 | 0 | TRUE
1.285021826 | 253.35 | 0.896440909 | LiPF6 | mol/kg | w | 0 | 1 | 0 | 0 | 0.1 | 0 | 0 | 0 | 0 | 0 | 0 | 0 | 0 | 0 | 0 | 0 | 0 | 0 | 0 | 0 | 0 | 0 | 0 | 0 | TRUE
2.060630406 | 263.15 | 0.897646019 | LiPF6 | mol/kg | w | 0 | 1 | 0 | 0 | 0.1 | 0 | 0 | 0 | 0 | 0 | 0 | 0 | 0 | 0 | 0 | 0 | 0 | 0 | 0 | 0 | 0 | 0 | 0 | 0 | TRUE
3.107843925 | 272.95 | 0.892678289 | LiPF6 | mol/kg | w | 0 | 1 | 0 | 0 | 0.1 | 0 | 0 | 0 | 0 | 0 | 0 | 0 | 0 | 0 | 0 | 0 | 0 | 0 | 0 | 0 | 0 | 0 | 0 | 0 | TRUE
4.359604724 | 282.85 | 0.893414745 | LiPF6 | mol/kg | w | 0 | 1 | 0 | 0 | 0.1 | 0 | 0 | 0 | 0 | 0 | 0 | 0 | 0 | 0 | 0 | 0 | 0 | 0 | 0 | 0 | 0 | 0 | 0 | 0 | TRUE
5.788222062 | 292.65 | 0.89397713 | LiPF6 | mol/kg | w | 0 | 1 | 0 | 0 | 0.1 | 0 | 0 | 0 | 0 | 0 | 0 | 0 | 0 | 0 | 0 | 0 | 0 | 0 | 0 | 0 | 0 | 0 | 0 | 0 | TRUE
7.352722209 | 302.55 | 0.892437267 | LiPF6 | mol/kg | w | 0 | 1 | 0 | 0 | 0.1 | 0 | 0 | 0 | 0 | 0 | 0 | 0 | 0 | 0 | 0 | 0 | 0 | 0 | 0 | 0 | 0 | 0 | 0 | 0 | TRUE
9.107522562 | 312.45 | 0.888741598 | LiPF6 | mol/kg | w | 0 | 1 | 0 | 0 | 0.1 | 0 | 0 | 0 | 0 | 0 | 0 | 0 | 0 | 0 | 0 | 0 | 0 | 0 | 0 | 0 | 0 | 0 | 0 | 0 | TRUE
10.94427037 | 322.35 | 0.888902279 | LiPF6 | mol/kg | w | 0 | 1 | 0 | 0 | 0.1 | 0 | 0 | 0 | 0 | 0 | 0 | 0 | 0 | 0 | 0 | 0 | 0 | 0 | 0 | 0 | 0 | 0 | 0 | 0 | TRUE
12.84871857 | 332.15 | 0.885059318 | LiPF6 | mol/kg | w | 0 | 1 | 0 | 0 | 0.1 | 0 | 0 | 0 | 0 | 0 | 0 | 0 | 0 | 0 | 0 | 0 | 0 | 0 | 0 | 0 | 0 | 0 | 0 | 0 | TRUE
0.291475858 | 233.75 | 1.058836132 | LiPF6 | mol/kg | w | 0 | 1 | 0 | 0 | 0.1 | 0 | 0 | 0 | 0 | 0 | 0 | 0 | 0 | 0 | 0 | 0 | 0 | 0 | 0 | 0 | 0 | 0 | 0 | 0 | TRUE
0.549958491 | 243.65 | 1.05858172 | LiPF6 | mol/kg | w | 0 | 1 | 0 | 0 | 0.1 | 0 | 0 | 0 | 0 | 0 | 0 | 0 | 0 | 0 | 0 | 0 | 0 | 0 | 0 | 0 | 0 | 0 | 0 | 0 | TRUE
1.026271391 | 253.35 | 1.060081412 | LiPF6 | mol/kg | w | 0 | 1 | 0 | 0 | 0.1 | 0 | 0 | 0 | 0 | 0 | 0 | 0 | 0 | 0 | 0 | 0 | 0 | 0 | 0 | 0 | 0 | 0 | 0 | 0 | TRUE
1.76058488 | 263.15 | 1.055421654 | LiPF6 | mol/kg | w | 0 | 1 | 0 | 0 | 0.1 | 0 | 0 | 0 | 0 | 0 | 0 | 0 | 0 | 0 | 0 | 0 | 0 | 0 | 0 | 0 | 0 | 0 | 0 | 0 | TRUE
2.740098016 | 272.95 | 1.054457567 | LiPF6 | mol/kg | w | 0 | 1 | 0 | 0 | 0.1 | 0 | 0 | 0 | 0 | 0 | 0 | 0 | 0 | 0 | 0 | 0 | 0 | 0 | 0 | 0 | 0 | 0 | 0 | 0 | TRUE
3.937280737 | 282.85 | 1.053279237 | LiPF6 | mol/kg | w | 0 | 1 | 0 | 0 | 0.1 | 0 | 0 | 0 | 0 | 0 | 0 | 0 | 0 | 0 | 0 | 0 | 0 | 0 | 0 | 0 | 0 | 0 | 0 | 0 | TRUE
5.379181061 | 292.65 | 1.04989154 | LiPF6 | mol/kg | w | 0 | 1 | 0 | 0 | 0.1 | 0 | 0 | 0 | 0 | 0 | 0 | 0 | 0 | 0 | 0 | 0 | 0 | 0 | 0 | 0 | 0 | 0 | 0 | 0 | TRUE
6.944163252 | 302.55 | 1.054256715 | LiPF6 | mol/kg | w | 0 | 1 | 0 | 0 | 0.1 | 0 | 0 | 0 | 0 | 0 | 0 | 0 | 0 | 0 | 0 | 0 | 0 | 0 | 0 | 0 | 0 | 0 | 0 | 0 | TRUE
8.712567955 | 312.45 | 1.050547655 | LiPF6 | mol/kg | w | 0 | 1 | 0 | 0 | 0.1 | 0 | 0 | 0 | 0 | 0 | 0 | 0 | 0 | 0 | 0 | 0 | 0 | 0 | 0 | 0 | 0 | 0 | 0 | 0 | TRUE
10.59012881 | 322.35 | 1.050668166 | LiPF6 | mol/kg | w | 0 | 1 | 0 | 0 | 0.1 | 0 | 0 | 0 | 0 | 0 | 0 | 0 | 0 | 0 | 0 | 0 | 0 | 0 | 0 | 0 | 0 | 0 | 0 | 0 | TRUE
12.58996813 | 332.15 | 1.048699821 | LiPF6 | mol/kg | w | 0 | 1 | 0 | 0 | 0.1 | 0 | 0 | 0 | 0 | 0 | 0 | 0 | 0 | 0 | 0 | 0 | 0 | 0 | 0 | 0 | 0 | 0 | 0 | 0 | TRUE
0.237594066 | 233.75 | 1.232117512 | LiPF6 | mol/kg | w | 0 | 1 | 0 | 0 | 0.1 | 0 | 0 | 0 | 0 | 0 | 0 | 0 | 0 | 0 | 0 | 0 | 0 | 0 | 0 | 0 | 0 | 0 | 0 | 0 | TRUE
0.441498621 | 243.65 | 1.229948314 | LiPF6 | mol/kg | w | 0 | 1 | 0 | 0 | 0.1 | 0 | 0 | 0 | 0 | 0 | 0 | 0 | 0 | 0 | 0 | 0 | 0 | 0 | 0 | 0 | 0 | 0 | 0 | 0 | TRUE
0.822741758 | 253.35 | 1.233510083 | LiPF6 | mol/kg | w | 0 | 1 | 0 | 0 | 0.1 | 0 | 0 | 0 | 0 | 0 | 0 | 0 | 0 | 0 | 0 | 0 | 0 | 0 | 0 | 0 | 0 | 0 | 0 | 0 | TRUE
1.394285102 | 263.15 | 1.234916044 | LiPF6 | mol/kg | w | 0 | 1 | 0 | 0 | 0.1 | 0 | 0 | 0 | 0 | 0 | 0 | 0 | 0 | 0 | 0 | 0 | 0 | 0 | 0 | 0 | 0 | 0 | 0 | 0 | TRUE
2.264642082 | 272.95 | 1.230122386 | LiPF6 | mol/kg | w | 0 | 1 | 0 | 0 | 0.1 | 0 | 0 | 0 | 0 | 0 | 0 | 0 | 0 | 0 | 0 | 0 | 0 | 0 | 0 | 0 | 0 | 0 | 0 | 0 | TRUE
3.39396374 | 282.85 | 1.230979352 | LiPF6 | mol/kg | w | 0 | 1 | 0 | 0 | 0.1 | 0 | 0 | 0 | 0 | 0 | 0 | 0 | 0 | 0 | 0 | 0 | 0 | 0 | 0 | 0 | 0 | 0 | 0 | 0 | TRUE
4.727189952 | 292.65 | 1.229667122 | LiPF6 | mol/kg | w | 0 | 1 | 0 | 0 | 0.1 | 0 | 0 | 0 | 0 | 0 | 0 | 0 | 0 | 0 | 0 | 0 | 0 | 0 | 0 | 0 | 0 | 0 | 0 | 0 | TRUE
6.291529418 | 302.55 | 1.226158914 | LiPF6 | mol/kg | w | 0 | 1 | 0 | 0 | 0.1 | 0 | 0 | 0 | 0 | 0 | 0 | 0 | 0 | 0 | 0 | 0 | 0 | 0 | 0 | 0 | 0 | 0 | 0 | 0 | TRUE
7.978629389 | 312.45 | 1.226466886 | LiPF6 | mol/kg | w | 0 | 1 | 0 | 0 | 0.1 | 0 | 0 | 0 | 0 | 0 | 0 | 0 | 0 | 0 | 0 | 0 | 0 | 0 | 0 | 0 | 0 | 0 | 0 | 0 | TRUE
9.883238264 | 322.35 | 1.224592271 | LiPF6 | mol/kg | w | 0 | 1 | 0 | 0 | 0.1 | 0 | 0 | 0 | 0 | 0 | 0 | 0 | 0 | 0 | 0 | 0 | 0 | 0 | 0 | 0 | 0 | 0 | 0 | 0 | TRUE
11.92389063 | 332.15 | 1.222583755 | LiPF6 | mol/kg | w | 0 | 1 | 0 | 0 | 0.1 | 0 | 0 | 0 | 0 | 0 | 0 | 0 | 0 | 0 | 0 | 0 | 0 | 0 | 0 | 0 | 0 | 0 | 0 | 0 | TRUE
0.229345759 | 233.75 | 1.464409095 | LiPF6 | mol/kg | w | 0 | 1 | 0 | 0 | 0.1 | 0 | 0 | 0 | 0 | 0 | 0 | 0 | 0 | 0 | 0 | 0 | 0 | 0 | 0 | 0 | 0 | 0 | 0 | 0 | TRUE
0.338180552 | 243.65 | 1.464301974 | LiPF6 | mol/kg | w | 0 | 1 | 0 | 0 | 0.1 | 0 | 0 | 0 | 0 | 0 | 0 | 0 | 0 | 0 | 0 | 0 | 0 | 0 | 0 | 0 | 0 | 0 | 0 | 0 | TRUE
0.54240647 | 253.35 | 1.466069468 | LiPF6 | mol/kg | w | 0 | 1 | 0 | 0 | 0.1 | 0 | 0 | 0 | 0 | 0 | 0 | 0 | 0 | 0 | 0 | 0 | 0 | 0 | 0 | 0 | 0 | 0 | 0 | 0 | TRUE
0.963980611 | 263.15 | 1.463686029 | LiPF6 | mol/kg | w | 0 | 1 | 0 | 0 | 0.1 | 0 | 0 | 0 | 0 | 0 | 0 | 0 | 0 | 0 | 0 | 0 | 0 | 0 | 0 | 0 | 0 | 0 | 0 | 0 | TRUE
1.644358748 | 272.95 | 1.464984869 | LiPF6 | mol/kg | w | 0 | 1 | 0 | 0 | 0.1 | 0 | 0 | 0 | 0 | 0 | 0 | 0 | 0 | 0 | 0 | 0 | 0 | 0 | 0 | 0 | 0 | 0 | 0 | 0 | TRUE
2.610106853 | 282.85 | 1.462065826 | LiPF6 | mol/kg | w | 0 | 1 | 0 | 0 | 0.1 | 0 | 0 | 0 | 0 | 0 | 0 | 0 | 0 | 0 | 0 | 0 | 0 | 0 | 0 | 0 | 0 | 0 | 0 | 0 | TRUE
3.834337591 | 292.65 | 1.45889237 | LiPF6 | mol/kg | w | 0 | 1 | 0 | 0 | 0.1 | 0 | 0 | 0 | 0 | 0 | 0 | 0 | 0 | 0 | 0 | 0 | 0 | 0 | 0 | 0 | 0 | 0 | 0 | 0 | TRUE
5.290163627 | 302.55 | 1.459427975 | LiPF6 | mol/kg | w | 0 | 1 | 0 | 0 | 0.1 | 0 | 0 | 0 | 0 | 0 | 0 | 0 | 0 | 0 | 0 | 0 | 0 | 0 | 0 | 0 | 0 | 0 | 0 | 0 | TRUE
6.90892049 | 312.45 | 1.455866206 | LiPF6 | mol/kg | w | 0 | 1 | 0 | 0 | 0.1 | 0 | 0 | 0 | 0 | 0 | 0 | 0 | 0 | 0 | 0 | 0 | 0 | 0 | 0 | 0 | 0 | 0 | 0 | 0 | TRUE
8.772876998 | 322.35 | 1.456000107 | LiPF6 | mol/kg | w | 0 | 1 | 0 | 0 | 0.1 | 0 | 0 | 0 | 0 | 0 | 0 | 0 | 0 | 0 | 0 | 0 | 0 | 0 | 0 | 0 | 0 | 0 | 0 | 0 | TRUE
10.67748587 | 332.15 | 1.454125492 | LiPF6 | mol/kg | w | 0 | 1 | 0 | 0 | 0.1 | 0 | 0 | 0 | 0 | 0 | 0 | 0 | 0 | 0 | 0 | 0 | 0 | 0 | 0 | 0 | 0 | 0 | 0 | 0 | TRUE
0.23566589 | 233.75 | 1.708497362 | LiPF6 | mol/kg | w | 0 | 1 | 0 | 0 | 0.1 | 0 | 0 | 0 | 0 | 0 | 0 | 0 | 0 | 0 | 0 | 0 | 0 | 0 | 0 | 0 | 0 | 0 | 0 | 0 | TRUE
0.317291985 | 243.65 | 1.708417022 | LiPF6 | mol/kg | w | 0 | 1 | 0 | 0 | 0.1 | 0 | 0 | 0 | 0 | 0 | 0 | 0 | 0 | 0 | 0 | 0 | 0 | 0 | 0 | 0 | 0 | 0 | 0 | 0 | TRUE
0.425966096 | 253.35 | 1.706341555 | LiPF6 | mol/kg | w | 0 | 1 | 0 | 0 | 0.1 | 0 | 0 | 0 | 0 | 0 | 0 | 0 | 0 | 0 | 0 | 0 | 0 | 0 | 0 | 0 | 0 | 0 | 0 | 0 | TRUE
0.65707935 | 263.15 | 1.704145577 | LiPF6 | mol/kg | w | 0 | 1 | 0 | 0 | 0.1 | 0 | 0 | 0 | 0 | 0 | 0 | 0 | 0 | 0 | 0 | 0 | 0 | 0 | 0 | 0 | 0 | 0 | 0 | 0 | TRUE
1.187809646 | 272.95 | 1.705591709 | LiPF6 | mol/kg | w | 0 | 1 | 0 | 0 | 0.1 | 0 | 0 | 0 | 0 | 0 | 0 | 0 | 0 | 0 | 0 | 0 | 0 | 0 | 0 | 0 | 0 | 0 | 0 | 0 | TRUE
1.963257545 | 282.85 | 1.704828473 | LiPF6 | mol/kg | w | 0 | 1 | 0 | 0 | 0.1 | 0 | 0 | 0 | 0 | 0 | 0 | 0 | 0 | 0 | 0 | 0 | 0 | 0 | 0 | 0 | 0 | 0 | 0 | 0 | TRUE
2.983583728 | 292.65 | 1.703824215 | LiPF6 | mol/kg | w | 0 | 1 | 0 | 0 | 0.1 | 0 | 0 | 0 | 0 | 0 | 0 | 0 | 0 | 0 | 0 | 0 | 0 | 0 | 0 | 0 | 0 | 0 | 0 | 0 | TRUE
4.248788195 | 302.55 | 1.702578935 | LiPF6 | mol/kg | w | 0 | 1 | 0 | 0 | 0.1 | 0 | 0 | 0 | 0 | 0 | 0 | 0 | 0 | 0 | 0 | 0 | 0 | 0 | 0 | 0 | 0 | 0 | 0 | 0 | TRUE
5.758870946 | 312.45 | 1.701092633 | LiPF6 | mol/kg | w | 0 | 1 | 0 | 0 | 0.1 | 0 | 0 | 0 | 0 | 0 | 0 | 0 | 0 | 0 | 0 | 0 | 0 | 0 | 0 | 0 | 0 | 0 | 0 | 0 | TRUE
7.459414585 | 322.35 | 1.699418869 | LiPF6 | mol/kg | w | 0 | 1 | 0 | 0 | 0.1 | 0 | 0 | 0 | 0 | 0 | 0 | 0 | 0 | 0 | 0 | 0 | 0 | 0 | 0 | 0 | 0 | 0 | 0 | 0 | TRUE
9.350579792 | 332.15 | 1.69952599 | LiPF6 | mol/kg | w | 0 | 1 | 0 | 0 | 0.1 | 0 | 0 | 0 | 0 | 0 | 0 | 0 | 0 | 0 | 0 | 0 | 0 | 0 | 0 | 0 | 0 | 0 | 0 | 0 | TRUE
0.853835227 | 233.75 | 0.318181818 | LiPF6 | mol/kg | w | 0 | 1 | 0 | 0 | 0.4 | 0 | 0 | 0 | 0 | 0 | 0 | 0 | 0 | 0 | 0 | 0 | 0 | 0 | 0 | 0 | 0 | 0 | 0 | 0 | TRUE
1.30703125 | 243.65 | 0.320454545 | LiPF6 | mol/kg | w | 0 | 1 | 0 | 0 | 0.4 | 0 | 0 | 0 | 0 | 0 | 0 | 0 | 0 | 0 | 0 | 0 | 0 | 0 | 0 | 0 | 0 | 0 | 0 | 0 | TRUE
1.88515625 | 253.35 | 0.320454545 | LiPF6 | mol/kg | w | 0 | 1 | 0 | 0 | 0.4 | 0 | 0 | 0 | 0 | 0 | 0 | 0 | 0 | 0 | 0 | 0 | 0 | 0 | 0 | 0 | 0 | 0 | 0 | 0 | TRUE
2.572585227 | 263.15 | 0.318181818 | LiPF6 | mol/kg | w | 0 | 1 | 0 | 0 | 0.4 | 0 | 0 | 0 | 0 | 0 | 0 | 0 | 0 | 0 | 0 | 0 | 0 | 0 | 0 | 0 | 0 | 0 | 0 | 0 | TRUE
3.35390625 | 272.95 | 0.320454545 | LiPF6 | mol/kg | w | 0 | 1 | 0 | 0 | 0.4 | 0 | 0 | 0 | 0 | 0 | 0 | 0 | 0 | 0 | 0 | 0 | 0 | 0 | 0 | 0 | 0 | 0 | 0 | 0 | TRUE
4.197727273 | 282.85 | 0.322727273 | LiPF6 | mol/kg | w | 0 | 1 | 0 | 0 | 0.4 | 0 | 0 | 0 | 0 | 0 | 0 | 0 | 0 | 0 | 0 | 0 | 0 | 0 | 0 | 0 | 0 | 0 | 0 | 0 | TRUE
5.072585227 | 292.65 | 0.318181818 | LiPF6 | mol/kg | w | 0 | 1 | 0 | 0 | 0.4 | 0 | 0 | 0 | 0 | 0 | 0 | 0 | 0 | 0 | 0 | 0 | 0 | 0 | 0 | 0 | 0 | 0 | 0 | 0 | TRUE
6.01015625 | 302.55 | 0.320454545 | LiPF6 | mol/kg | w | 0 | 1 | 0 | 0 | 0.4 | 0 | 0 | 0 | 0 | 0 | 0 | 0 | 0 | 0 | 0 | 0 | 0 | 0 | 0 | 0 | 0 | 0 | 0 | 0 | TRUE
6.99453125 | 312.45 | 0.320454545 | LiPF6 | mol/kg | w | 0 | 1 | 0 | 0 | 0.4 | 0 | 0 | 0 | 0 | 0 | 0 | 0 | 0 | 0 | 0 | 0 | 0 | 0 | 0 | 0 | 0 | 0 | 0 | 0 | TRUE
7.97890625 | 322.35 | 0.320454545 | LiPF6 | mol/kg | w | 0 | 1 | 0 | 0 | 0.4 | 0 | 0 | 0 | 0 | 0 | 0 | 0 | 0 | 0 | 0 | 0 | 0 | 0 | 0 | 0 | 0 | 0 | 0 | 0 | TRUE
8.94765625 | 332.15 | 0.320454545 | LiPF6 | mol/kg | w | 0 | 1 | 0 | 0 | 0.4 | 0 | 0 | 0 | 0 | 0 | 0 | 0 | 0 | 0 | 0 | 0 | 0 | 0 | 0 | 0 | 0 | 0 | 0 | 0 | TRUE
0.903764205 | 233.75 | 0.415909091 | LiPF6 | mol/kg | w | 0 | 1 | 0 | 0 | 0.4 | 0 | 0 | 0 | 0 | 0 | 0 | 0 | 0 | 0 | 0 | 0 | 0 | 0 | 0 | 0 | 0 | 0 | 0 | 0 | TRUE
1.41953125 | 243.65 | 0.420454545 | LiPF6 | mol/kg | w | 0 | 1 | 0 | 0 | 0.4 | 0 | 0 | 0 | 0 | 0 | 0 | 0 | 0 | 0 | 0 | 0 | 0 | 0 | 0 | 0 | 0 | 0 | 0 | 0 | TRUE
2.044460227 | 253.35 | 0.418181818 | LiPF6 | mol/kg | w | 0 | 1 | 0 | 0 | 0.4 | 0 | 0 | 0 | 0 | 0 | 0 | 0 | 0 | 0 | 0 | 0 | 0 | 0 | 0 | 0 | 0 | 0 | 0 | 0 | TRUE
2.84140625 | 263.15 | 0.420454545 | LiPF6 | mol/kg | w | 0 | 1 | 0 | 0 | 0.4 | 0 | 0 | 0 | 0 | 0 | 0 | 0 | 0 | 0 | 0 | 0 | 0 | 0 | 0 | 0 | 0 | 0 | 0 | 0 | TRUE
3.763210227 | 272.95 | 0.418181818 | LiPF6 | mol/kg | w | 0 | 1 | 0 | 0 | 0.4 | 0 | 0 | 0 | 0 | 0 | 0 | 0 | 0 | 0 | 0 | 0 | 0 | 0 | 0 | 0 | 0 | 0 | 0 | 0 | TRUE
4.74765625 | 282.85 | 0.420454545 | LiPF6 | mol/kg | w | 0 | 1 | 0 | 0 | 0.4 | 0 | 0 | 0 | 0 | 0 | 0 | 0 | 0 | 0 | 0 | 0 | 0 | 0 | 0 | 0 | 0 | 0 | 0 | 0 | TRUE
5.81015625 | 292.65 | 0.420454545 | LiPF6 | mol/kg | w | 0 | 1 | 0 | 0 | 0.4 | 0 | 0 | 0 | 0 | 0 | 0 | 0 | 0 | 0 | 0 | 0 | 0 | 0 | 0 | 0 | 0 | 0 | 0 | 0 | TRUE
6.87265625 | 302.55 | 0.420454545 | LiPF6 | mol/kg | w | 0 | 1 | 0 | 0 | 0.4 | 0 | 0 | 0 | 0 | 0 | 0 | 0 | 0 | 0 | 0 | 0 | 0 | 0 | 0 | 0 | 0 | 0 | 0 | 0 | TRUE
8.028835227 | 312.45 | 0.418181818 | LiPF6 | mol/kg | w | 0 | 1 | 0 | 0 | 0.4 | 0 | 0 | 0 | 0 | 0 | 0 | 0 | 0 | 0 | 0 | 0 | 0 | 0 | 0 | 0 | 0 | 0 | 0 | 0 | TRUE
9.18515625 | 322.35 | 0.420454545 | LiPF6 | mol/kg | w | 0 | 1 | 0 | 0 | 0.4 | 0 | 0 | 0 | 0 | 0 | 0 | 0 | 0 | 0 | 0 | 0 | 0 | 0 | 0 | 0 | 0 | 0 | 0 | 0 | TRUE
10.35703125 | 332.15 | 0.420454545 | LiPF6 | mol/kg | w | 0 | 1 | 0 | 0 | 0.4 | 0 | 0 | 0 | 0 | 0 | 0 | 0 | 0 | 0 | 0 | 0 | 0 | 0 | 0 | 0 | 0 | 0 | 0 | 0 | TRUE
0.906321023 | 233.75 | 0.497727273 | LiPF6 | mol/kg | w | 0 | 1 | 0 | 0 | 0.4 | 0 | 0 | 0 | 0 | 0 | 0 | 0 | 0 | 0 | 0 | 0 | 0 | 0 | 0 | 0 | 0 | 0 | 0 | 0 | TRUE
1.453125 | 243.65 | 0.495454545 | LiPF6 | mol/kg | w | 0 | 1 | 0 | 0 | 0.4 | 0 | 0 | 0 | 0 | 0 | 0 | 0 | 0 | 0 | 0 | 0 | 0 | 0 | 0 | 0 | 0 | 0 | 0 | 0 | TRUE
2.140625 | 253.35 | 0.495454545 | LiPF6 | mol/kg | w | 0 | 1 | 0 | 0 | 0.4 | 0 | 0 | 0 | 0 | 0 | 0 | 0 | 0 | 0 | 0 | 0 | 0 | 0 | 0 | 0 | 0 | 0 | 0 | 0 | TRUE
3.000142045 | 263.15 | 0.5 | LiPF6 | mol/kg | w | 0 | 1 | 0 | 0 | 0.4 | 0 | 0 | 0 | 0 | 0 | 0 | 0 | 0 | 0 | 0 | 0 | 0 | 0 | 0 | 0 | 0 | 0 | 0 | 0 | TRUE
3.968821023 | 272.95 | 0.497727273 | LiPF6 | mol/kg | w | 0 | 1 | 0 | 0 | 0.4 | 0 | 0 | 0 | 0 | 0 | 0 | 0 | 0 | 0 | 0 | 0 | 0 | 0 | 0 | 0 | 0 | 0 | 0 | 0 | TRUE
5.062784091 | 282.85 | 0.504545455 | LiPF6 | mol/kg | w | 0 | 1 | 0 | 0 | 0.4 | 0 | 0 | 0 | 0 | 0 | 0 | 0 | 0 | 0 | 0 | 0 | 0 | 0 | 0 | 0 | 0 | 0 | 0 | 0 | TRUE
6.187784091 | 292.65 | 0.504545455 | LiPF6 | mol/kg | w | 0 | 1 | 0 | 0 | 0.4 | 0 | 0 | 0 | 0 | 0 | 0 | 0 | 0 | 0 | 0 | 0 | 0 | 0 | 0 | 0 | 0 | 0 | 0 | 0 | TRUE
7.484517045 | 302.55 | 0.5 | LiPF6 | mol/kg | w | 0 | 1 | 0 | 0 | 0.4 | 0 | 0 | 0 | 0 | 0 | 0 | 0 | 0 | 0 | 0 | 0 | 0 | 0 | 0 | 0 | 0 | 0 | 0 | 0 | TRUE
8.656463068 | 312.45 | 0.502272727 | LiPF6 | mol/kg | w | 0 | 1 | 0 | 0 | 0.4 | 0 | 0 | 0 | 0 | 0 | 0 | 0 | 0 | 0 | 0 | 0 | 0 | 0 | 0 | 0 | 0 | 0 | 0 | 0 | TRUE
9.937713068 | 322.35 | 0.502272727 | LiPF6 | mol/kg | w | 0 | 1 | 0 | 0 | 0.4 | 0 | 0 | 0 | 0 | 0 | 0 | 0 | 0 | 0 | 0 | 0 | 0 | 0 | 0 | 0 | 0 | 0 | 0 | 0 | TRUE
11.21896307 | 332.15 | 0.502272727 | LiPF6 | mol/kg | w | 0 | 1 | 0 | 0 | 0.4 | 0 | 0 | 0 | 0 | 0 | 0 | 0 | 0 | 0 | 0 | 0 | 0 | 0 | 0 | 0 | 0 | 0 | 0 | 0 | TRUE
0.877840909 | 233.75 | 0.586363636 | LiPF6 | mol/kg | w | 0 | 1 | 0 | 0 | 0.4 | 0 | 0 | 0 | 0 | 0 | 0 | 0 | 0 | 0 | 0 | 0 | 0 | 0 | 0 | 0 | 0 | 0 | 0 | 0 | TRUE
1.440198864 | 243.65 | 0.581818182 | LiPF6 | mol/kg | w | 0 | 1 | 0 | 0 | 0.4 | 0 | 0 | 0 | 0 | 0 | 0 | 0 | 0 | 0 | 0 | 0 | 0 | 0 | 0 | 0 | 0 | 0 | 0 | 0 | TRUE
2.158948864 | 253.35 | 0.581818182 | LiPF6 | mol/kg | w | 0 | 1 | 0 | 0 | 0.4 | 0 | 0 | 0 | 0 | 0 | 0 | 0 | 0 | 0 | 0 | 0 | 0 | 0 | 0 | 0 | 0 | 0 | 0 | 0 | TRUE
3.065269886 | 263.15 | 0.584090909 | LiPF6 | mol/kg | w | 0 | 1 | 0 | 0 | 0.4 | 0 | 0 | 0 | 0 | 0 | 0 | 0 | 0 | 0 | 0 | 0 | 0 | 0 | 0 | 0 | 0 | 0 | 0 | 0 | TRUE
4.080823864 | 272.95 | 0.581818182 | LiPF6 | mol/kg | w | 0 | 1 | 0 | 0 | 0.4 | 0 | 0 | 0 | 0 | 0 | 0 | 0 | 0 | 0 | 0 | 0 | 0 | 0 | 0 | 0 | 0 | 0 | 0 | 0 | TRUE
5.252840909 | 282.85 | 0.586363636 | LiPF6 | mol/kg | w | 0 | 1 | 0 | 0 | 0.4 | 0 | 0 | 0 | 0 | 0 | 0 | 0 | 0 | 0 | 0 | 0 | 0 | 0 | 0 | 0 | 0 | 0 | 0 | 0 | TRUE
6.518394886 | 292.65 | 0.584090909 | LiPF6 | mol/kg | w | 0 | 1 | 0 | 0 | 0.4 | 0 | 0 | 0 | 0 | 0 | 0 | 0 | 0 | 0 | 0 | 0 | 0 | 0 | 0 | 0 | 0 | 0 | 0 | 0 | TRUE
7.799573864 | 302.55 | 0.581818182 | LiPF6 | mol/kg | w | 0 | 1 | 0 | 0 | 0.4 | 0 | 0 | 0 | 0 | 0 | 0 | 0 | 0 | 0 | 0 | 0 | 0 | 0 | 0 | 0 | 0 | 0 | 0 | 0 | TRUE
9.143394886 | 312.45 | 0.584090909 | LiPF6 | mol/kg | w | 0 | 1 | 0 | 0 | 0.4 | 0 | 0 | 0 | 0 | 0 | 0 | 0 | 0 | 0 | 0 | 0 | 0 | 0 | 0 | 0 | 0 | 0 | 0 | 0 | TRUE
10.56526989 | 322.35 | 0.584090909 | LiPF6 | mol/kg | w | 0 | 1 | 0 | 0 | 0.4 | 0 | 0 | 0 | 0 | 0 | 0 | 0 | 0 | 0 | 0 | 0 | 0 | 0 | 0 | 0 | 0 | 0 | 0 | 0 | TRUE
11.95596591 | 332.15 | 0.586363636 | LiPF6 | mol/kg | w | 0 | 1 | 0 | 0 | 0.4 | 0 | 0 | 0 | 0 | 0 | 0 | 0 | 0 | 0 | 0 | 0 | 0 | 0 | 0 | 0 | 0 | 0 | 0 | 0 | TRUE
0.802769886 | 233.75 | 0.684090909 | LiPF6 | mol/kg | w | 0 | 1 | 0 | 0 | 0.4 | 0 | 0 | 0 | 0 | 0 | 0 | 0 | 0 | 0 | 0 | 0 | 0 | 0 | 0 | 0 | 0 | 0 | 0 | 0 | TRUE
1.380894886 | 243.65 | 0.684090909 | LiPF6 | mol/kg | w | 0 | 1 | 0 | 0 | 0.4 | 0 | 0 | 0 | 0 | 0 | 0 | 0 | 0 | 0 | 0 | 0 | 0 | 0 | 0 | 0 | 0 | 0 | 0 | 0 | TRUE
2.146590909 | 253.35 | 0.686363636 | LiPF6 | mol/kg | w | 0 | 1 | 0 | 0 | 0.4 | 0 | 0 | 0 | 0 | 0 | 0 | 0 | 0 | 0 | 0 | 0 | 0 | 0 | 0 | 0 | 0 | 0 | 0 | 0 | TRUE
3.068394886 | 263.15 | 0.684090909 | LiPF6 | mol/kg | w | 0 | 1 | 0 | 0 | 0.4 | 0 | 0 | 0 | 0 | 0 | 0 | 0 | 0 | 0 | 0 | 0 | 0 | 0 | 0 | 0 | 0 | 0 | 0 | 0 | TRUE
4.177840909 | 272.95 | 0.686363636 | LiPF6 | mol/kg | w | 0 | 1 | 0 | 0 | 0.4 | 0 | 0 | 0 | 0 | 0 | 0 | 0 | 0 | 0 | 0 | 0 | 0 | 0 | 0 | 0 | 0 | 0 | 0 | 0 | TRUE
5.365340909 | 282.85 | 0.686363636 | LiPF6 | mol/kg | w | 0 | 1 | 0 | 0 | 0.4 | 0 | 0 | 0 | 0 | 0 | 0 | 0 | 0 | 0 | 0 | 0 | 0 | 0 | 0 | 0 | 0 | 0 | 0 | 0 | TRUE
6.724715909 | 292.65 | 0.686363636 | LiPF6 | mol/kg | w | 0 | 1 | 0 | 0 | 0.4 | 0 | 0 | 0 | 0 | 0 | 0 | 0 | 0 | 0 | 0 | 0 | 0 | 0 | 0 | 0 | 0 | 0 | 0 | 0 | TRUE
8.099715909 | 302.55 | 0.686363636 | LiPF6 | mol/kg | w | 0 | 1 | 0 | 0 | 0.4 | 0 | 0 | 0 | 0 | 0 | 0 | 0 | 0 | 0 | 0 | 0 | 0 | 0 | 0 | 0 | 0 | 0 | 0 | 0 | TRUE
9.537215909 | 312.45 | 0.686363636 | LiPF6 | mol/kg | w | 0 | 1 | 0 | 0 | 0.4 | 0 | 0 | 0 | 0 | 0 | 0 | 0 | 0 | 0 | 0 | 0 | 0 | 0 | 0 | 0 | 0 | 0 | 0 | 0 | TRUE
11.05291193 | 322.35 | 0.688636364 | LiPF6 | mol/kg | w | 0 | 1 | 0 | 0 | 0.4 | 0 | 0 | 0 | 0 | 0 | 0 | 0 | 0 | 0 | 0 | 0 | 0 | 0 | 0 | 0 | 0 | 0 | 0 | 0 | TRUE
12.53728693 | 332.15 | 0.688636364 | LiPF6 | mol/kg | w | 0 | 1 | 0 | 0 | 0.4 | 0 | 0 | 0 | 0 | 0 | 0 | 0 | 0 | 0 | 0 | 0 | 0 | 0 | 0 | 0 | 0 | 0 | 0 | 0 | TRUE
0.728338068 | 233.75 | 0.802272727 | LiPF6 | mol/kg | w | 0 | 1 | 0 | 0 | 0.4 | 0 | 0 | 0 | 0 | 0 | 0 | 0 | 0 | 0 | 0 | 0 | 0 | 0 | 0 | 0 | 0 | 0 | 0 | 0 | TRUE
1.321946023 | 243.65 | 0.797727273 | LiPF6 | mol/kg | w | 0 | 1 | 0 | 0 | 0.4 | 0 | 0 | 0 | 0 | 0 | 0 | 0 | 0 | 0 | 0 | 0 | 0 | 0 | 0 | 0 | 0 | 0 | 0 | 0 | TRUE
2.009446023 | 253.35 | 0.797727273 | LiPF6 | mol/kg | w | 0 | 1 | 0 | 0 | 0.4 | 0 | 0 | 0 | 0 | 0 | 0 | 0 | 0 | 0 | 0 | 0 | 0 | 0 | 0 | 0 | 0 | 0 | 0 | 0 | TRUE
2.947159091 | 263.15 | 0.804545455 | LiPF6 | mol/kg | w | 0 | 1 | 0 | 0 | 0.4 | 0 | 0 | 0 | 0 | 0 | 0 | 0 | 0 | 0 | 0 | 0 | 0 | 0 | 0 | 0 | 0 | 0 | 0 | 0 | TRUE
4.072088068 | 272.95 | 0.802272727 | LiPF6 | mol/kg | w | 0 | 1 | 0 | 0 | 0.4 | 0 | 0 | 0 | 0 | 0 | 0 | 0 | 0 | 0 | 0 | 0 | 0 | 0 | 0 | 0 | 0 | 0 | 0 | 0 | TRUE
5.337642045 | 282.85 | 0.8 | LiPF6 | mol/kg | w | 0 | 1 | 0 | 0 | 0.4 | 0 | 0 | 0 | 0 | 0 | 0 | 0 | 0 | 0 | 0 | 0 | 0 | 0 | 0 | 0 | 0 | 0 | 0 | 0 | TRUE
6.759517045 | 292.65 | 0.8 | LiPF6 | mol/kg | w | 0 | 1 | 0 | 0 | 0.4 | 0 | 0 | 0 | 0 | 0 | 0 | 0 | 0 | 0 | 0 | 0 | 0 | 0 | 0 | 0 | 0 | 0 | 0 | 0 | TRUE
8.212713068 | 302.55 | 0.802272727 | LiPF6 | mol/kg | w | 0 | 1 | 0 | 0 | 0.4 | 0 | 0 | 0 | 0 | 0 | 0 | 0 | 0 | 0 | 0 | 0 | 0 | 0 | 0 | 0 | 0 | 0 | 0 | 0 | TRUE
9.775284091 | 312.45 | 0.804545455 | LiPF6 | mol/kg | w | 0 | 1 | 0 | 0 | 0.4 | 0 | 0 | 0 | 0 | 0 | 0 | 0 | 0 | 0 | 0 | 0 | 0 | 0 | 0 | 0 | 0 | 0 | 0 | 0 | TRUE
11.32208807 | 322.35 | 0.802272727 | LiPF6 | mol/kg | w | 0 | 1 | 0 | 0 | 0.4 | 0 | 0 | 0 | 0 | 0 | 0 | 0 | 0 | 0 | 0 | 0 | 0 | 0 | 0 | 0 | 0 | 0 | 0 | 0 | TRUE
12.94715909 | 332.15 | 0.804545455 | LiPF6 | mol/kg | w | 0 | 1 | 0 | 0 | 0.4 | 0 | 0 | 0 | 0 | 0 | 0 | 0 | 0 | 0 | 0 | 0 | 0 | 0 | 0 | 0 | 0 | 0 | 0 | 0 | TRUE
0.607599432 | 233.75 | 0.938636364 | LiPF6 | mol/kg | w | 0 | 1 | 0 | 0 | 0.4 | 0 | 0 | 0 | 0 | 0 | 0 | 0 | 0 | 0 | 0 | 0 | 0 | 0 | 0 | 0 | 0 | 0 | 0 | 0 | TRUE
1.138849432 | 243.65 | 0.938636364 | LiPF6 | mol/kg | w | 0 | 1 | 0 | 0 | 0.4 | 0 | 0 | 0 | 0 | 0 | 0 | 0 | 0 | 0 | 0 | 0 | 0 | 0 | 0 | 0 | 0 | 0 | 0 | 0 | TRUE
1.857599432 | 253.35 | 0.938636364 | LiPF6 | mol/kg | w | 0 | 1 | 0 | 0 | 0.4 | 0 | 0 | 0 | 0 | 0 | 0 | 0 | 0 | 0 | 0 | 0 | 0 | 0 | 0 | 0 | 0 | 0 | 0 | 0 | TRUE
2.763778409 | 263.15 | 0.936363636 | LiPF6 | mol/kg | w | 0 | 1 | 0 | 0 | 0.4 | 0 | 0 | 0 | 0 | 0 | 0 | 0 | 0 | 0 | 0 | 0 | 0 | 0 | 0 | 0 | 0 | 0 | 0 | 0 | TRUE
3.935724432 | 272.95 | 0.938636364 | LiPF6 | mol/kg | w | 0 | 1 | 0 | 0 | 0.4 | 0 | 0 | 0 | 0 | 0 | 0 | 0 | 0 | 0 | 0 | 0 | 0 | 0 | 0 | 0 | 0 | 0 | 0 | 0 | TRUE
5.217045455 | 282.85 | 0.940909091 | LiPF6 | mol/kg | w | 0 | 1 | 0 | 0 | 0.4 | 0 | 0 | 0 | 0 | 0 | 0 | 0 | 0 | 0 | 0 | 0 | 0 | 0 | 0 | 0 | 0 | 0 | 0 | 0 | TRUE
6.623295455 | 292.65 | 0.940909091 | LiPF6 | mol/kg | w | 0 | 1 | 0 | 0 | 0.4 | 0 | 0 | 0 | 0 | 0 | 0 | 0 | 0 | 0 | 0 | 0 | 0 | 0 | 0 | 0 | 0 | 0 | 0 | 0 | TRUE
8.154616477 | 302.55 | 0.943181818 | LiPF6 | mol/kg | w | 0 | 1 | 0 | 0 | 0.4 | 0 | 0 | 0 | 0 | 0 | 0 | 0 | 0 | 0 | 0 | 0 | 0 | 0 | 0 | 0 | 0 | 0 | 0 | 0 | TRUE
9.748366477 | 312.45 | 0.943181818 | LiPF6 | mol/kg | w | 0 | 1 | 0 | 0 | 0.4 | 0 | 0 | 0 | 0 | 0 | 0 | 0 | 0 | 0 | 0 | 0 | 0 | 0 | 0 | 0 | 0 | 0 | 0 | 0 | TRUE
11.42024148 | 322.35 | 0.943181818 | LiPF6 | mol/kg | w | 0 | 1 | 0 | 0 | 0.4 | 0 | 0 | 0 | 0 | 0 | 0 | 0 | 0 | 0 | 0 | 0 | 0 | 0 | 0 | 0 | 0 | 0 | 0 | 0 | TRUE
13.09190341 | 332.15 | 0.936363636 | LiPF6 | mol/kg | w | 0 | 1 | 0 | 0 | 0.4 | 0 | 0 | 0 | 0 | 0 | 0 | 0 | 0 | 0 | 0 | 0 | 0 | 0 | 0 | 0 | 0 | 0 | 0 | 0 | TRUE
0.487713068 | 233.75 | 1.102272727 | LiPF6 | mol/kg | w | 0 | 1 | 0 | 0 | 0.4 | 0 | 0 | 0 | 0 | 0 | 0 | 0 | 0 | 0 | 0 | 0 | 0 | 0 | 0 | 0 | 0 | 0 | 0 | 0 | TRUE
0.894105114 | 243.65 | 1.106818182 | LiPF6 | mol/kg | w | 0 | 1 | 0 | 0 | 0.4 | 0 | 0 | 0 | 0 | 0 | 0 | 0 | 0 | 0 | 0 | 0 | 0 | 0 | 0 | 0 | 0 | 0 | 0 | 0 | TRUE
1.581605114 | 253.35 | 1.106818182 | LiPF6 | mol/kg | w | 0 | 1 | 0 | 0 | 0.4 | 0 | 0 | 0 | 0 | 0 | 0 | 0 | 0 | 0 | 0 | 0 | 0 | 0 | 0 | 0 | 0 | 0 | 0 | 0 | TRUE
2.425213068 | 263.15 | 1.102272727 | LiPF6 | mol/kg | w | 0 | 1 | 0 | 0 | 0.4 | 0 | 0 | 0 | 0 | 0 | 0 | 0 | 0 | 0 | 0 | 0 | 0 | 0 | 0 | 0 | 0 | 0 | 0 | 0 | TRUE
3.534801136 | 272.95 | 1.109090909 | LiPF6 | mol/kg | w | 0 | 1 | 0 | 0 | 0.4 | 0 | 0 | 0 | 0 | 0 | 0 | 0 | 0 | 0 | 0 | 0 | 0 | 0 | 0 | 0 | 0 | 0 | 0 | 0 | TRUE
4.800213068 | 282.85 | 1.102272727 | LiPF6 | mol/kg | w | 0 | 1 | 0 | 0 | 0.4 | 0 | 0 | 0 | 0 | 0 | 0 | 0 | 0 | 0 | 0 | 0 | 0 | 0 | 0 | 0 | 0 | 0 | 0 | 0 | TRUE
6.269105114 | 292.65 | 1.106818182 | LiPF6 | mol/kg | w | 0 | 1 | 0 | 0 | 0.4 | 0 | 0 | 0 | 0 | 0 | 0 | 0 | 0 | 0 | 0 | 0 | 0 | 0 | 0 | 0 | 0 | 0 | 0 | 0 | TRUE
7.847230114 | 302.55 | 1.106818182 | LiPF6 | mol/kg | w | 0 | 1 | 0 | 0 | 0.4 | 0 | 0 | 0 | 0 | 0 | 0 | 0 | 0 | 0 | 0 | 0 | 0 | 0 | 0 | 0 | 0 | 0 | 0 | 0 | TRUE
9.472230114 | 312.45 | 1.106818182 | LiPF6 | mol/kg | w | 0 | 1 | 0 | 0 | 0.4 | 0 | 0 | 0 | 0 | 0 | 0 | 0 | 0 | 0 | 0 | 0 | 0 | 0 | 0 | 0 | 0 | 0 | 0 | 0 | TRUE
11.17535511 | 322.35 | 1.106818182 | LiPF6 | mol/kg | w | 0 | 1 | 0 | 0 | 0.4 | 0 | 0 | 0 | 0 | 0 | 0 | 0 | 0 | 0 | 0 | 0 | 0 | 0 | 0 | 0 | 0 | 0 | 0 | 0 | TRUE
12.92542614 | 332.15 | 1.109090909 | LiPF6 | mol/kg | w | 0 | 1 | 0 | 0 | 0.4 | 0 | 0 | 0 | 0 | 0 | 0 | 0 | 0 | 0 | 0 | 0 | 0 | 0 | 0 | 0 | 0 | 0 | 0 | 0 | TRUE
0.337571023 | 233.75 | 1.297727273 | LiPF6 | mol/kg | w | 0 | 1 | 0 | 0 | 0.4 | 0 | 0 | 0 | 0 | 0 | 0 | 0 | 0 | 0 | 0 | 0 | 0 | 0 | 0 | 0 | 0 | 0 | 0 | 0 | TRUE
0.696946023 | 243.65 | 1.297727273 | LiPF6 | mol/kg | w | 0 | 1 | 0 | 0 | 0.4 | 0 | 0 | 0 | 0 | 0 | 0 | 0 | 0 | 0 | 0 | 0 | 0 | 0 | 0 | 0 | 0 | 0 | 0 | 0 | TRUE
1.228196023 | 253.35 | 1.297727273 | LiPF6 | mol/kg | w | 0 | 1 | 0 | 0 | 0.4 | 0 | 0 | 0 | 0 | 0 | 0 | 0 | 0 | 0 | 0 | 0 | 0 | 0 | 0 | 0 | 0 | 0 | 0 | 0 | TRUE
1.978267045 | 263.15 | 1.3 | LiPF6 | mol/kg | w | 0 | 1 | 0 | 0 | 0.4 | 0 | 0 | 0 | 0 | 0 | 0 | 0 | 0 | 0 | 0 | 0 | 0 | 0 | 0 | 0 | 0 | 0 | 0 | 0 | TRUE
2.978196023 | 272.95 | 1.297727273 | LiPF6 | mol/kg | w | 0 | 1 | 0 | 0 | 0.4 | 0 | 0 | 0 | 0 | 0 | 0 | 0 | 0 | 0 | 0 | 0 | 0 | 0 | 0 | 0 | 0 | 0 | 0 | 0 | TRUE
4.197017045 | 282.85 | 1.3 | LiPF6 | mol/kg | w | 0 | 1 | 0 | 0 | 0.4 | 0 | 0 | 0 | 0 | 0 | 0 | 0 | 0 | 0 | 0 | 0 | 0 | 0 | 0 | 0 | 0 | 0 | 0 | 0 | TRUE
5.603338068 | 292.65 | 1.302272727 | LiPF6 | mol/kg | w | 0 | 1 | 0 | 0 | 0.4 | 0 | 0 | 0 | 0 | 0 | 0 | 0 | 0 | 0 | 0 | 0 | 0 | 0 | 0 | 0 | 0 | 0 | 0 | 0 | TRUE
7.134446023 | 302.55 | 1.297727273 | LiPF6 | mol/kg | w | 0 | 1 | 0 | 0 | 0.4 | 0 | 0 | 0 | 0 | 0 | 0 | 0 | 0 | 0 | 0 | 0 | 0 | 0 | 0 | 0 | 0 | 0 | 0 | 0 | TRUE
8.775071023 | 312.45 | 1.297727273 | LiPF6 | mol/kg | w | 0 | 1 | 0 | 0 | 0.4 | 0 | 0 | 0 | 0 | 0 | 0 | 0 | 0 | 0 | 0 | 0 | 0 | 0 | 0 | 0 | 0 | 0 | 0 | 0 | TRUE
10.52521307 | 322.35 | 1.302272727 | LiPF6 | mol/kg | w | 0 | 1 | 0 | 0 | 0.4 | 0 | 0 | 0 | 0 | 0 | 0 | 0 | 0 | 0 | 0 | 0 | 0 | 0 | 0 | 0 | 0 | 0 | 0 | 0 | TRUE
12.30646307 | 332.15 | 1.302272727 | LiPF6 | mol/kg | w | 0 | 1 | 0 | 0 | 0.4 | 0 | 0 | 0 | 0 | 0 | 0 | 0 | 0 | 0 | 0 | 0 | 0 | 0 | 0 | 0 | 0 | 0 | 0 | 0 | TRUE
0.234801136 | 233.75 | 1.509090909 | LiPF6 | mol/kg | w | 0 | 1 | 0 | 0 | 0.4 | 0 | 0 | 0 | 0 | 0 | 0 | 0 | 0 | 0 | 0 | 0 | 0 | 0 | 0 | 0 | 0 | 0 | 0 | 0 | TRUE
0.453551136 | 243.65 | 1.509090909 | LiPF6 | mol/kg | w | 0 | 1 | 0 | 0 | 0.4 | 0 | 0 | 0 | 0 | 0 | 0 | 0 | 0 | 0 | 0 | 0 | 0 | 0 | 0 | 0 | 0 | 0 | 0 | 0 | TRUE
0.859801136 | 253.35 | 1.509090909 | LiPF6 | mol/kg | w | 0 | 1 | 0 | 0 | 0.4 | 0 | 0 | 0 | 0 | 0 | 0 | 0 | 0 | 0 | 0 | 0 | 0 | 0 | 0 | 0 | 0 | 0 | 0 | 0 | TRUE
1.515980114 | 263.15 | 1.506818182 | LiPF6 | mol/kg | w | 0 | 1 | 0 | 0 | 0.4 | 0 | 0 | 0 | 0 | 0 | 0 | 0 | 0 | 0 | 0 | 0 | 0 | 0 | 0 | 0 | 0 | 0 | 0 | 0 | TRUE
2.359801136 | 272.95 | 1.509090909 | LiPF6 | mol/kg | w | 0 | 1 | 0 | 0 | 0.4 | 0 | 0 | 0 | 0 | 0 | 0 | 0 | 0 | 0 | 0 | 0 | 0 | 0 | 0 | 0 | 0 | 0 | 0 | 0 | TRUE
3.500426136 | 282.85 | 1.509090909 | LiPF6 | mol/kg | w | 0 | 1 | 0 | 0 | 0.4 | 0 | 0 | 0 | 0 | 0 | 0 | 0 | 0 | 0 | 0 | 0 | 0 | 0 | 0 | 0 | 0 | 0 | 0 | 0 | TRUE
4.750426136 | 292.65 | 1.509090909 | LiPF6 | mol/kg | w | 0 | 1 | 0 | 0 | 0.4 | 0 | 0 | 0 | 0 | 0 | 0 | 0 | 0 | 0 | 0 | 0 | 0 | 0 | 0 | 0 | 0 | 0 | 0 | 0 | TRUE
6.234730114 | 302.55 | 1.506818182 | LiPF6 | mol/kg | w | 0 | 1 | 0 | 0 | 0.4 | 0 | 0 | 0 | 0 | 0 | 0 | 0 | 0 | 0 | 0 | 0 | 0 | 0 | 0 | 0 | 0 | 0 | 0 | 0 | TRUE
7.859943182 | 312.45 | 1.513636364 | LiPF6 | mol/kg | w | 0 | 1 | 0 | 0 | 0.4 | 0 | 0 | 0 | 0 | 0 | 0 | 0 | 0 | 0 | 0 | 0 | 0 | 0 | 0 | 0 | 0 | 0 | 0 | 0 | TRUE
9.578551136 | 322.35 | 1.509090909 | LiPF6 | mol/kg | w | 0 | 1 | 0 | 0 | 0.4 | 0 | 0 | 0 | 0 | 0 | 0 | 0 | 0 | 0 | 0 | 0 | 0 | 0 | 0 | 0 | 0 | 0 | 0 | 0 | TRUE
11.29730114 | 332.15 | 1.509090909 | LiPF6 | mol/kg | w | 0 | 1 | 0 | 0 | 0.4 | 0 | 0 | 0 | 0 | 0 | 0 | 0 | 0 | 0 | 0 | 0 | 0 | 0 | 0 | 0 | 0 | 0 | 0 | 0 | TRUE
0.195170455 | 233.75 | 1.740909091 | LiPF6 | mol/kg | w | 0 | 1 | 0 | 0 | 0.4 | 0 | 0 | 0 | 0 | 0 | 0 | 0 | 0 | 0 | 0 | 0 | 0 | 0 | 0 | 0 | 0 | 0 | 0 | 0 | TRUE
0.366974432 | 243.65 | 1.738636364 | LiPF6 | mol/kg | w | 0 | 1 | 0 | 0 | 0.4 | 0 | 0 | 0 | 0 | 0 | 0 | 0 | 0 | 0 | 0 | 0 | 0 | 0 | 0 | 0 | 0 | 0 | 0 | 0 | TRUE
0.616974432 | 253.35 | 1.738636364 | LiPF6 | mol/kg | w | 0 | 1 | 0 | 0 | 0.4 | 0 | 0 | 0 | 0 | 0 | 0 | 0 | 0 | 0 | 0 | 0 | 0 | 0 | 0 | 0 | 0 | 0 | 0 | 0 | TRUE
1.085795455 | 263.15 | 1.740909091 | LiPF6 | mol/kg | w | 0 | 1 | 0 | 0 | 0.4 | 0 | 0 | 0 | 0 | 0 | 0 | 0 | 0 | 0 | 0 | 0 | 0 | 0 | 0 | 0 | 0 | 0 | 0 | 0 | TRUE
1.835866477 | 272.95 | 1.743181818 | LiPF6 | mol/kg | w | 0 | 1 | 0 | 0 | 0.4 | 0 | 0 | 0 | 0 | 0 | 0 | 0 | 0 | 0 | 0 | 0 | 0 | 0 | 0 | 0 | 0 | 0 | 0 | 0 | TRUE
2.773224432 | 282.85 | 1.738636364 | LiPF6 | mol/kg | w | 0 | 1 | 0 | 0 | 0.4 | 0 | 0 | 0 | 0 | 0 | 0 | 0 | 0 | 0 | 0 | 0 | 0 | 0 | 0 | 0 | 0 | 0 | 0 | 0 | TRUE
3.960866477 | 292.65 | 1.743181818 | LiPF6 | mol/kg | w | 0 | 1 | 0 | 0 | 0.4 | 0 | 0 | 0 | 0 | 0 | 0 | 0 | 0 | 0 | 0 | 0 | 0 | 0 | 0 | 0 | 0 | 0 | 0 | 0 | TRUE
5.257670455 | 302.55 | 1.740909091 | LiPF6 | mol/kg | w | 0 | 1 | 0 | 0 | 0.4 | 0 | 0 | 0 | 0 | 0 | 0 | 0 | 0 | 0 | 0 | 0 | 0 | 0 | 0 | 0 | 0 | 0 | 0 | 0 | TRUE
6.804616477 | 312.45 | 1.743181818 | LiPF6 | mol/kg | w | 0 | 1 | 0 | 0 | 0.4 | 0 | 0 | 0 | 0 | 0 | 0 | 0 | 0 | 0 | 0 | 0 | 0 | 0 | 0 | 0 | 0 | 0 | 0 | 0 | TRUE
8.445170455 | 322.35 | 1.740909091 | LiPF6 | mol/kg | w | 0 | 1 | 0 | 0 | 0.4 | 0 | 0 | 0 | 0 | 0 | 0 | 0 | 0 | 0 | 0 | 0 | 0 | 0 | 0 | 0 | 0 | 0 | 0 | 0 | TRUE
10.16392045 | 332.15 | 1.740909091 | LiPF6 | mol/kg | w | 0 | 1 | 0 | 0 | 0.4 | 0 | 0 | 0 | 0 | 0 | 0 | 0 | 0 | 0 | 0 | 0 | 0 | 0 | 0 | 0 | 0 | 0 | 0 | 0 | TRUE
0.506938406 | 233.75 | 0.438702048 | LiPF6 | mol/kg | w | 0.3 | 1 | 0 | 0 | 0 | 0 | 0 | 0 | 0 | 0 | 0 | 0 | 0 | 0 | 0 | 0 | 0 | 0 | 0 | 0 | 0 | 0 | 0 | 0 | TRUE
0.955517685 | 243.65 | 0.444736201 | LiPF6 | mol/kg | w | 0.3 | 1 | 0 | 0 | 0 | 0 | 0 | 0 | 0 | 0 | 0 | 0 | 0 | 0 | 0 | 0 | 0 | 0 | 0 | 0 | 0 | 0 | 0 | 0 | TRUE
1.514833235 | 253.35 | 0.437606511 | LiPF6 | mol/kg | w | 0.3 | 1 | 0 | 0 | 0 | 0 | 0 | 0 | 0 | 0 | 0 | 0 | 0 | 0 | 0 | 0 | 0 | 0 | 0 | 0 | 0 | 0 | 0 | 0 | TRUE
2.251382464 | 263.15 | 0.443327653 | LiPF6 | mol/kg | w | 0.3 | 1 | 0 | 0 | 0 | 0 | 0 | 0 | 0 | 0 | 0 | 0 | 0 | 0 | 0 | 0 | 0 | 0 | 0 | 0 | 0 | 0 | 0 | 0 | TRUE
3.163495983 | 272.95 | 0.444510138 | LiPF6 | mol/kg | w | 0.3 | 1 | 0 | 0 | 0 | 0 | 0 | 0 | 0 | 0 | 0 | 0 | 0 | 0 | 0 | 0 | 0 | 0 | 0 | 0 | 0 | 0 | 0 | 0 | TRUE
4.203178799 | 282.85 | 0.441206135 | LiPF6 | mol/kg | w | 0.3 | 1 | 0 | 0 | 0 | 0 | 0 | 0 | 0 | 0 | 0 | 0 | 0 | 0 | 0 | 0 | 0 | 0 | 0 | 0 | 0 | 0 | 0 | 0 | TRUE
5.38684659 | 292.65 | 0.437745627 | LiPF6 | mol/kg | w | 0.3 | 1 | 0 | 0 | 0 | 0 | 0 | 0 | 0 | 0 | 0 | 0 | 0 | 0 | 0 | 0 | 0 | 0 | 0 | 0 | 0 | 0 | 0 | 0 | TRUE
6.60292839 | 302.55 | 0.438597712 | LiPF6 | mol/kg | w | 0.3 | 1 | 0 | 0 | 0 | 0 | 0 | 0 | 0 | 0 | 0 | 0 | 0 | 0 | 0 | 0 | 0 | 0 | 0 | 0 | 0 | 0 | 0 | 0 | TRUE
7.946996835 | 312.45 | 0.439310681 | LiPF6 | mol/kg | w | 0.3 | 1 | 0 | 0 | 0 | 0 | 0 | 0 | 0 | 0 | 0 | 0 | 0 | 0 | 0 | 0 | 0 | 0 | 0 | 0 | 0 | 0 | 0 | 0 | TRUE
9.354641255 | 322.35 | 0.435606719 | LiPF6 | mol/kg | w | 0.3 | 1 | 0 | 0 | 0 | 0 | 0 | 0 | 0 | 0 | 0 | 0 | 0 | 0 | 0 | 0 | 0 | 0 | 0 | 0 | 0 | 0 | 0 | 0 | TRUE
10.81028067 | 332.15 | 0.43185059 | LiPF6 | mol/kg | w | 0.3 | 1 | 0 | 0 | 0 | 0 | 0 | 0 | 0 | 0 | 0 | 0 | 0 | 0 | 0 | 0 | 0 | 0 | 0 | 0 | 0 | 0 | 0 | 0 | TRUE
0.486627482 | 233.75 | 0.560463256 | LiPF6 | mol/kg | w | 0.3 | 1 | 0 | 0 | 0 | 0 | 0 | 0 | 0 | 0 | 0 | 0 | 0 | 0 | 0 | 0 | 0 | 0 | 0 | 0 | 0 | 0 | 0 | 0 | TRUE
0.870378743 | 243.65 | 0.557872222 | LiPF6 | mol/kg | w | 0.3 | 1 | 0 | 0 | 0 | 0 | 0 | 0 | 0 | 0 | 0 | 0 | 0 | 0 | 0 | 0 | 0 | 0 | 0 | 0 | 0 | 0 | 0 | 0 | TRUE
1.542725976 | 253.35 | 0.561489236 | LiPF6 | mol/kg | w | 0.3 | 1 | 0 | 0 | 0 | 0 | 0 | 0 | 0 | 0 | 0 | 0 | 0 | 0 | 0 | 0 | 0 | 0 | 0 | 0 | 0 | 0 | 0 | 0 | TRUE
2.310437172 | 263.15 | 0.558480854 | LiPF6 | mol/kg | w | 0.3 | 1 | 0 | 0 | 0 | 0 | 0 | 0 | 0 | 0 | 0 | 0 | 0 | 0 | 0 | 0 | 0 | 0 | 0 | 0 | 0 | 0 | 0 | 0 | TRUE
3.334539005 | 272.95 | 0.559541613 | LiPF6 | mol/kg | w | 0.3 | 1 | 0 | 0 | 0 | 0 | 0 | 0 | 0 | 0 | 0 | 0 | 0 | 0 | 0 | 0 | 0 | 0 | 0 | 0 | 0 | 0 | 0 | 0 | TRUE
4.47000313 | 282.85 | 0.553959587 | LiPF6 | mol/kg | w | 0.3 | 1 | 0 | 0 | 0 | 0 | 0 | 0 | 0 | 0 | 0 | 0 | 0 | 0 | 0 | 0 | 0 | 0 | 0 | 0 | 0 | 0 | 0 | 0 | TRUE
5.766285257 | 292.65 | 0.556898411 | LiPF6 | mol/kg | w | 0.3 | 1 | 0 | 0 | 0 | 0 | 0 | 0 | 0 | 0 | 0 | 0 | 0 | 0 | 0 | 0 | 0 | 0 | 0 | 0 | 0 | 0 | 0 | 0 | TRUE
7.157722672 | 302.55 | 0.551038153 | LiPF6 | mol/kg | w | 0.3 | 1 | 0 | 0 | 0 | 0 | 0 | 0 | 0 | 0 | 0 | 0 | 0 | 0 | 0 | 0 | 0 | 0 | 0 | 0 | 0 | 0 | 0 | 0 | TRUE
8.709978089 | 312.45 | 0.553698744 | LiPF6 | mol/kg | w | 0.3 | 1 | 0 | 0 | 0 | 0 | 0 | 0 | 0 | 0 | 0 | 0 | 0 | 0 | 0 | 0 | 0 | 0 | 0 | 0 | 0 | 0 | 0 | 0 | TRUE
10.30960248 | 322.35 | 0.549786109 | LiPF6 | mol/kg | w | 0.3 | 1 | 0 | 0 | 0 | 0 | 0 | 0 | 0 | 0 | 0 | 0 | 0 | 0 | 0 | 0 | 0 | 0 | 0 | 0 | 0 | 0 | 0 | 0 | TRUE
11.97384621 | 332.15 | 0.552324975 | LiPF6 | mol/kg | w | 0.3 | 1 | 0 | 0 | 0 | 0 | 0 | 0 | 0 | 0 | 0 | 0 | 0 | 0 | 0 | 0 | 0 | 0 | 0 | 0 | 0 | 0 | 0 | 0 | TRUE
0.433902549 | 233.75 | 0.67791187 | LiPF6 | mol/kg | w | 0.3 | 1 | 0 | 0 | 0 | 0 | 0 | 0 | 0 | 0 | 0 | 0 | 0 | 0 | 0 | 0 | 0 | 0 | 0 | 0 | 0 | 0 | 0 | 0 | TRUE
0.817862484 | 243.65 | 0.677494522 | LiPF6 | mol/kg | w | 0.3 | 1 | 0 | 0 | 0 | 0 | 0 | 0 | 0 | 0 | 0 | 0 | 0 | 0 | 0 | 0 | 0 | 0 | 0 | 0 | 0 | 0 | 0 | 0 | TRUE
1.441797378 | 253.35 | 0.676816332 | LiPF6 | mol/kg | w | 0.3 | 1 | 0 | 0 | 0 | 0 | 0 | 0 | 0 | 0 | 0 | 0 | 0 | 0 | 0 | 0 | 0 | 0 | 0 | 0 | 0 | 0 | 0 | 0 | TRUE
2.273710569 | 263.15 | 0.675912079 | LiPF6 | mol/kg | w | 0.3 | 1 | 0 | 0 | 0 | 0 | 0 | 0 | 0 | 0 | 0 | 0 | 0 | 0 | 0 | 0 | 0 | 0 | 0 | 0 | 0 | 0 | 0 | 0 | TRUE
3.281814072 | 272.95 | 0.676990227 | LiPF6 | mol/kg | w | 0.3 | 1 | 0 | 0 | 0 | 0 | 0 | 0 | 0 | 0 | 0 | 0 | 0 | 0 | 0 | 0 | 0 | 0 | 0 | 0 | 0 | 0 | 0 | 0 | TRUE
4.54568219 | 282.85 | 0.675616457 | LiPF6 | mol/kg | w | 0.3 | 1 | 0 | 0 | 0 | 0 | 0 | 0 | 0 | 0 | 0 | 0 | 0 | 0 | 0 | 0 | 0 | 0 | 0 | 0 | 0 | 0 | 0 | 0 | TRUE
5.937536953 | 292.65 | 0.674103572 | LiPF6 | mol/kg | w | 0.3 | 1 | 0 | 0 | 0 | 0 | 0 | 0 | 0 | 0 | 0 | 0 | 0 | 0 | 0 | 0 | 0 | 0 | 0 | 0 | 0 | 0 | 0 | 0 | TRUE
7.489375022 | 302.55 | 0.672416791 | LiPF6 | mol/kg | w | 0.3 | 1 | 0 | 0 | 0 | 0 | 0 | 0 | 0 | 0 | 0 | 0 | 0 | 0 | 0 | 0 | 0 | 0 | 0 | 0 | 0 | 0 | 0 | 0 | TRUE
9.152992731 | 312.45 | 0.668434598 | LiPF6 | mol/kg | w | 0.3 | 1 | 0 | 0 | 0 | 0 | 0 | 0 | 0 | 0 | 0 | 0 | 0 | 0 | 0 | 0 | 0 | 0 | 0 | 0 | 0 | 0 | 0 | 0 | TRUE
10.89681077 | 322.35 | 0.666539144 | LiPF6 | mol/kg | w | 0.3 | 1 | 0 | 0 | 0 | 0 | 0 | 0 | 0 | 0 | 0 | 0 | 0 | 0 | 0 | 0 | 0 | 0 | 0 | 0 | 0 | 0 | 0 | 0 | TRUE
12.67283414 | 332.15 | 0.666782597 | LiPF6 | mol/kg | w | 0.3 | 1 | 0 | 0 | 0 | 0 | 0 | 0 | 0 | 0 | 0 | 0 | 0 | 0 | 0 | 0 | 0 | 0 | 0 | 0 | 0 | 0 | 0 | 0 | TRUE
0.398010642 | 233.75 | 0.80403784 | LiPF6 | mol/kg | w | 0.3 | 1 | 0 | 0 | 0 | 0 | 0 | 0 | 0 | 0 | 0 | 0 | 0 | 0 | 0 | 0 | 0 | 0 | 0 | 0 | 0 | 0 | 0 | 0 | TRUE
0.718394602 | 243.65 | 0.808037422 | LiPF6 | mol/kg | w | 0.3 | 1 | 0 | 0 | 0 | 0 | 0 | 0 | 0 | 0 | 0 | 0 | 0 | 0 | 0 | 0 | 0 | 0 | 0 | 0 | 0 | 0 | 0 | 0 | TRUE
1.2781275 | 253.35 | 0.805255104 | LiPF6 | mol/kg | w | 0.3 | 1 | 0 | 0 | 0 | 0 | 0 | 0 | 0 | 0 | 0 | 0 | 0 | 0 | 0 | 0 | 0 | 0 | 0 | 0 | 0 | 0 | 0 | 0 | TRUE
2.109623344 | 263.15 | 0.800003478 | LiPF6 | mol/kg | w | 0.3 | 1 | 0 | 0 | 0 | 0 | 0 | 0 | 0 | 0 | 0 | 0 | 0 | 0 | 0 | 0 | 0 | 0 | 0 | 0 | 0 | 0 | 0 | 0 | TRUE
3.134142524 | 272.95 | 0.805411609 | LiPF6 | mol/kg | w | 0.3 | 1 | 0 | 0 | 0 | 0 | 0 | 0 | 0 | 0 | 0 | 0 | 0 | 0 | 0 | 0 | 0 | 0 | 0 | 0 | 0 | 0 | 0 | 0 | TRUE
4.414008973 | 282.85 | 0.80402045 | LiPF6 | mol/kg | w | 0.3 | 1 | 0 | 0 | 0 | 0 | 0 | 0 | 0 | 0 | 0 | 0 | 0 | 0 | 0 | 0 | 0 | 0 | 0 | 0 | 0 | 0 | 0 | 0 | TRUE
5.853650054 | 292.65 | 0.80028171 | LiPF6 | mol/kg | w | 0.3 | 1 | 0 | 0 | 0 | 0 | 0 | 0 | 0 | 0 | 0 | 0 | 0 | 0 | 0 | 0 | 0 | 0 | 0 | 0 | 0 | 0 | 0 | 0 | TRUE
7.501895454 | 302.55 | 0.802837965 | LiPF6 | mol/kg | w | 0.3 | 1 | 0 | 0 | 0 | 0 | 0 | 0 | 0 | 0 | 0 | 0 | 0 | 0 | 0 | 0 | 0 | 0 | 0 | 0 | 0 | 0 | 0 | 0 | TRUE
9.245504817 | 312.45 | 0.798768824 | LiPF6 | mol/kg | w | 0.3 | 1 | 0 | 0 | 0 | 0 | 0 | 0 | 0 | 0 | 0 | 0 | 0 | 0 | 0 | 0 | 0 | 0 | 0 | 0 | 0 | 0 | 0 | 0 | TRUE
11.13309915 | 322.35 | 0.794543178 | LiPF6 | mol/kg | w | 0.3 | 1 | 0 | 0 | 0 | 0 | 0 | 0 | 0 | 0 | 0 | 0 | 0 | 0 | 0 | 0 | 0 | 0 | 0 | 0 | 0 | 0 | 0 | 0 | TRUE
13.10110249 | 332.15 | 0.794577957 | LiPF6 | mol/kg | w | 0.3 | 1 | 0 | 0 | 0 | 0 | 0 | 0 | 0 | 0 | 0 | 0 | 0 | 0 | 0 | 0 | 0 | 0 | 0 | 0 | 0 | 0 | 0 | 0 | TRUE
0.601815463 | 263.15 | 1.760338052 | LiPF6 | mol/kg | w | 0.3 | 1 | 0 | 0 | 0 | 0 | 0 | 0 | 0 | 0 | 0 | 0 | 0 | 0 | 0 | 0 | 0 | 0 | 0 | 0 | 0 | 0 | 0 | 0 | TRUE
1.001982402 | 272.95 | 1.762077001 | LiPF6 | mol/kg | w | 0.3 | 1 | 0 | 0 | 0 | 0 | 0 | 0 | 0 | 0 | 0 | 0 | 0 | 0 | 0 | 0 | 0 | 0 | 0 | 0 | 0 | 0 | 0 | 0 | TRUE
1.737696936 | 282.85 | 1.759103398 | LiPF6 | mol/kg | w | 0.3 | 1 | 0 | 0 | 0 | 0 | 0 | 0 | 0 | 0 | 0 | 0 | 0 | 0 | 0 | 0 | 0 | 0 | 0 | 0 | 0 | 0 | 0 | 0 | TRUE
2.665600111 | 292.65 | 1.758094807 | LiPF6 | mol/kg | w | 0.3 | 1 | 0 | 0 | 0 | 0 | 0 | 0 | 0 | 0 | 0 | 0 | 0 | 0 | 0 | 0 | 0 | 0 | 0 | 0 | 0 | 0 | 0 | 0 | TRUE
3.945257886 | 302.55 | 1.754529962 | LiPF6 | mol/kg | w | 0.3 | 1 | 0 | 0 | 0 | 0 | 0 | 0 | 0 | 0 | 0 | 0 | 0 | 0 | 0 | 0 | 0 | 0 | 0 | 0 | 0 | 0 | 0 | 0 | TRUE
5.513511634 | 312.45 | 1.757173165 | LiPF6 | mol/kg | w | 0.3 | 1 | 0 | 0 | 0 | 0 | 0 | 0 | 0 | 0 | 0 | 0 | 0 | 0 | 0 | 0 | 0 | 0 | 0 | 0 | 0 | 0 | 0 | 0 | TRUE
7.321114319 | 322.35 | 1.753034466 | LiPF6 | mol/kg | w | 0.3 | 1 | 0 | 0 | 0 | 0 | 0 | 0 | 0 | 0 | 0 | 0 | 0 | 0 | 0 | 0 | 0 | 0 | 0 | 0 | 0 | 0 | 0 | 0 | TRUE
9.320905645 | 332.15 | 1.75086078 | LiPF6 | mol/kg | w | 0.3 | 1 | 0 | 0 | 0 | 0 | 0 | 0 | 0 | 0 | 0 | 0 | 0 | 0 | 0 | 0 | 0 | 0 | 0 | 0 | 0 | 0 | 0 | 0 | TRUE
0.810698014 | 272.95 | 1.936197962 | LiPF6 | mol/kg | w | 0.3 | 1 | 0 | 0 | 0 | 0 | 0 | 0 | 0 | 0 | 0 | 0 | 0 | 0 | 0 | 0 | 0 | 0 | 0 | 0 | 0 | 0 | 0 | 0 | TRUE
1.322644594 | 282.85 | 1.935641498 | LiPF6 | mol/kg | w | 0.3 | 1 | 0 | 0 | 0 | 0 | 0 | 0 | 0 | 0 | 0 | 0 | 0 | 0 | 0 | 0 | 0 | 0 | 0 | 0 | 0 | 0 | 0 | 0 | TRUE
2.154557785 | 292.65 | 1.934737245 | LiPF6 | mol/kg | w | 0.3 | 1 | 0 | 0 | 0 | 0 | 0 | 0 | 0 | 0 | 0 | 0 | 0 | 0 | 0 | 0 | 0 | 0 | 0 | 0 | 0 | 0 | 0 | 0 | TRUE
3.258442597 | 302.55 | 1.93353737 | LiPF6 | mol/kg | w | 0.3 | 1 | 0 | 0 | 0 | 0 | 0 | 0 | 0 | 0 | 0 | 0 | 0 | 0 | 0 | 0 | 0 | 0 | 0 | 0 | 0 | 0 | 0 | 0 | TRUE
4.682294021 | 312.45 | 1.931989705 | LiPF6 | mol/kg | w | 0.3 | 1 | 0 | 0 | 0 | 0 | 0 | 0 | 0 | 0 | 0 | 0 | 0 | 0 | 0 | 0 | 0 | 0 | 0 | 0 | 0 | 0 | 0 | 0 | TRUE
6.361910062 | 322.35 | 1.927990123 | LiPF6 | mol/kg | w | 0.3 | 1 | 0 | 0 | 0 | 0 | 0 | 0 | 0 | 0 | 0 | 0 | 0 | 0 | 0 | 0 | 0 | 0 | 0 | 0 | 0 | 0 | 0 | 0 | TRUE
8.281709735 | 332.15 | 1.925903384 | LiPF6 | mol/kg | w | 0.3 | 1 | 0 | 0 | 0 | 0 | 0 | 0 | 0 | 0 | 0 | 0 | 0 | 0 | 0 | 0 | 0 | 0 | 0 | 0 | 0 | 0 | 0 | 0 | TRUE
0.928181407 | 282.85 | 2.159983306 | LiPF6 | mol/kg | w | 0.3 | 1 | 0 | 0 | 0 | 0 | 0 | 0 | 0 | 0 | 0 | 0 | 0 | 0 | 0 | 0 | 0 | 0 | 0 | 0 | 0 | 0 | 0 | 0 | TRUE
1.600111293 | 292.65 | 2.159252948 | LiPF6 | mol/kg | w | 0.3 | 1 | 0 | 0 | 0 | 0 | 0 | 0 | 0 | 0 | 0 | 0 | 0 | 0 | 0 | 0 | 0 | 0 | 0 | 0 | 0 | 0 | 0 | 0 | TRUE
2.544012799 | 302.55 | 2.158226968 | LiPF6 | mol/kg | w | 0.3 | 1 | 0 | 0 | 0 | 0 | 0 | 0 | 0 | 0 | 0 | 0 | 0 | 0 | 0 | 0 | 0 | 0 | 0 | 0 | 0 | 0 | 0 | 0 | TRUE
3.759677251 | 312.45 | 2.15473168 | LiPF6 | mol/kg | w | 0.3 | 1 | 0 | 0 | 0 | 0 | 0 | 0 | 0 | 0 | 0 | 0 | 0 | 0 | 0 | 0 | 0 | 0 | 0 | 0 | 0 | 0 | 0 | 0 | TRUE
5.311932668 | 322.35 | 2.157392272 | LiPF6 | mol/kg | w | 0.3 | 1 | 0 | 0 | 0 | 0 | 0 | 0 | 0 | 0 | 0 | 0 | 0 | 0 | 0 | 0 | 0 | 0 | 0 | 0 | 0 | 0 | 0 | 0 | TRUE
7.071331687 | 332.15 | 2.151132056 | LiPF6 | mol/kg | w | 0.3 | 1 | 0 | 0 | 0 | 0 | 0 | 0 | 0 | 0 | 0 | 0 | 0 | 0 | 0 | 0 | 0 | 0 | 0 | 0 | 0 | 0 | 0 | 0 | TRUE
0.752060655 | 282.85 | 2.325392133 | LiPF6 | mol/kg | w | 0.3 | 1 | 0 | 0 | 0 | 0 | 0 | 0 | 0 | 0 | 0 | 0 | 0 | 0 | 0 | 0 | 0 | 0 | 0 | 0 | 0 | 0 | 0 | 0 | TRUE
1.280005565 | 292.65 | 2.32481828 | LiPF6 | mol/kg | w | 0.3 | 1 | 0 | 0 | 0 | 0 | 0 | 0 | 0 | 0 | 0 | 0 | 0 | 0 | 0 | 0 | 0 | 0 | 0 | 0 | 0 | 0 | 0 | 0 | TRUE
2.064132438 | 302.55 | 2.326139881 | LiPF6 | mol/kg | w | 0.3 | 1 | 0 | 0 | 0 | 0 | 0 | 0 | 0 | 0 | 0 | 0 | 0 | 0 | 0 | 0 | 0 | 0 | 0 | 0 | 0 | 0 | 0 | 0 | TRUE
3.136020589 | 312.45 | 2.324974785 | LiPF6 | mol/kg | w | 0.3 | 1 | 0 | 0 | 0 | 0 | 0 | 0 | 0 | 0 | 0 | 0 | 0 | 0 | 0 | 0 | 0 | 0 | 0 | 0 | 0 | 0 | 0 | 0 | TRUE
4.527666678 | 322.35 | 2.321288213 | LiPF6 | mol/kg | w | 0.3 | 1 | 0 | 0 | 0 | 0 | 0 | 0 | 0 | 0 | 0 | 0 | 0 | 0 | 0 | 0 | 0 | 0 | 0 | 0 | 0 | 0 | 0 | 0 | TRUE
6.1594964 | 332.15 | 2.319514485 | LiPF6 | mol/kg | w | 0.3 | 1 | 0 | 0 | 0 | 0 | 0 | 0 | 0 | 0 | 0 | 0 | 0 | 0 | 0 | 0 | 0 | 0 | 0 | 0 | 0 | 0 | 0 | 0 | TRUE
0.426470588 | 233.75 | 0.432048682 | LiPF6 | mol/kg | w | 0.45 | 1 | 0 | 0 | 0 | 0 | 0 | 0 | 0 | 0 | 0 | 0 | 0 | 0 | 0 | 0 | 0 | 0 | 0 | 0 | 0 | 0 | 0 | 0 | TRUE
0.852941176 | 243.65 | 0.433147397 | LiPF6 | mol/kg | w | 0.45 | 1 | 0 | 0 | 0 | 0 | 0 | 0 | 0 | 0 | 0 | 0 | 0 | 0 | 0 | 0 | 0 | 0 | 0 | 0 | 0 | 0 | 0 | 0 | TRUE
1.5 | 253.35 | 0.431907821 | LiPF6 | mol/kg | w | 0.45 | 1 | 0 | 0 | 0 | 0 | 0 | 0 | 0 | 0 | 0 | 0 | 0 | 0 | 0 | 0 | 0 | 0 | 0 | 0 | 0 | 0 | 0 | 0 | TRUE
2.294117647 | 263.15 | 0.428470814 | LiPF6 | mol/kg | w | 0.45 | 1 | 0 | 0 | 0 | 0 | 0 | 0 | 0 | 0 | 0 | 0 | 0 | 0 | 0 | 0 | 0 | 0 | 0 | 0 | 0 | 0 | 0 | 0 | TRUE
3.25 | 272.95 | 0.426639621 | LiPF6 | mol/kg | w | 0.45 | 1 | 0 | 0 | 0 | 0 | 0 | 0 | 0 | 0 | 0 | 0 | 0 | 0 | 0 | 0 | 0 | 0 | 0 | 0 | 0 | 0 | 0 | 0 | TRUE
4.323529412 | 282.85 | 0.422667343 | LiPF6 | mol/kg | w | 0.45 | 1 | 0 | 0 | 0 | 0 | 0 | 0 | 0 | 0 | 0 | 0 | 0 | 0 | 0 | 0 | 0 | 0 | 0 | 0 | 0 | 0 | 0 | 0 | TRUE
5.558823529 | 292.65 | 0.422216588 | LiPF6 | mol/kg | w | 0.45 | 1 | 0 | 0 | 0 | 0 | 0 | 0 | 0 | 0 | 0 | 0 | 0 | 0 | 0 | 0 | 0 | 0 | 0 | 0 | 0 | 0 | 0 | 0 | TRUE
6.867647059 | 302.55 | 0.421624972 | LiPF6 | mol/kg | w | 0.45 | 1 | 0 | 0 | 0 | 0 | 0 | 0 | 0 | 0 | 0 | 0 | 0 | 0 | 0 | 0 | 0 | 0 | 0 | 0 | 0 | 0 | 0 | 0 | TRUE
8.279411765 | 312.45 | 0.418920442 | LiPF6 | mol/kg | w | 0.45 | 1 | 0 | 0 | 0 | 0 | 0 | 0 | 0 | 0 | 0 | 0 | 0 | 0 | 0 | 0 | 0 | 0 | 0 | 0 | 0 | 0 | 0 | 0 | TRUE
9.764705882 | 322.35 | 0.416075051 | LiPF6 | mol/kg | w | 0.45 | 1 | 0 | 0 | 0 | 0 | 0 | 0 | 0 | 0 | 0 | 0 | 0 | 0 | 0 | 0 | 0 | 0 | 0 | 0 | 0 | 0 | 0 | 0 | TRUE
11.23529412 | 332.15 | 0.411342123 | LiPF6 | mol/kg | w | 0.45 | 1 | 0 | 0 | 0 | 0 | 0 | 0 | 0 | 0 | 0 | 0 | 0 | 0 | 0 | 0 | 0 | 0 | 0 | 0 | 0 | 0 | 0 | 0 | TRUE
0.382352941 | 233.75 | 0.55856998 | LiPF6 | mol/kg | w | 0.45 | 1 | 0 | 0 | 0 | 0 | 0 | 0 | 0 | 0 | 0 | 0 | 0 | 0 | 0 | 0 | 0 | 0 | 0 | 0 | 0 | 0 | 0 | 0 | TRUE
0.823529412 | 243.65 | 0.559640523 | LiPF6 | mol/kg | w | 0.45 | 1 | 0 | 0 | 0 | 0 | 0 | 0 | 0 | 0 | 0 | 0 | 0 | 0 | 0 | 0 | 0 | 0 | 0 | 0 | 0 | 0 | 0 | 0 | TRUE
1.441176471 | 253.35 | 0.556541582 | LiPF6 | mol/kg | w | 0.45 | 1 | 0 | 0 | 0 | 0 | 0 | 0 | 0 | 0 | 0 | 0 | 0 | 0 | 0 | 0 | 0 | 0 | 0 | 0 | 0 | 0 | 0 | 0 | TRUE
2.352941176 | 263.15 | 0.554794906 | LiPF6 | mol/kg | w | 0.45 | 1 | 0 | 0 | 0 | 0 | 0 | 0 | 0 | 0 | 0 | 0 | 0 | 0 | 0 | 0 | 0 | 0 | 0 | 0 | 0 | 0 | 0 | 0 | TRUE
3.411764706 | 272.95 | 0.554682218 | LiPF6 | mol/kg | w | 0.45 | 1 | 0 | 0 | 0 | 0 | 0 | 0 | 0 | 0 | 0 | 0 | 0 | 0 | 0 | 0 | 0 | 0 | 0 | 0 | 0 | 0 | 0 | 0 | TRUE
4.676470588 | 282.85 | 0.550343701 | LiPF6 | mol/kg | w | 0.45 | 1 | 0 | 0 | 0 | 0 | 0 | 0 | 0 | 0 | 0 | 0 | 0 | 0 | 0 | 0 | 0 | 0 | 0 | 0 | 0 | 0 | 0 | 0 | TRUE
6.044117647 | 292.65 | 0.545807978 | LiPF6 | mol/kg | w | 0.45 | 1 | 0 | 0 | 0 | 0 | 0 | 0 | 0 | 0 | 0 | 0 | 0 | 0 | 0 | 0 | 0 | 0 | 0 | 0 | 0 | 0 | 0 | 0 | TRUE
7.558823529 | 302.55 | 0.544821952 | LiPF6 | mol/kg | w | 0.45 | 1 | 0 | 0 | 0 | 0 | 0 | 0 | 0 | 0 | 0 | 0 | 0 | 0 | 0 | 0 | 0 | 0 | 0 | 0 | 0 | 0 | 0 | 0 | TRUE
9.191176471 | 312.45 | 0.53977913 | LiPF6 | mol/kg | w | 0.45 | 1 | 0 | 0 | 0 | 0 | 0 | 0 | 0 | 0 | 0 | 0 | 0 | 0 | 0 | 0 | 0 | 0 | 0 | 0 | 0 | 0 | 0 | 0 | TRUE
10.86764706 | 322.35 | 0.538483209 | LiPF6 | mol/kg | w | 0.45 | 1 | 0 | 0 | 0 | 0 | 0 | 0 | 0 | 0 | 0 | 0 | 0 | 0 | 0 | 0 | 0 | 0 | 0 | 0 | 0 | 0 | 0 | 0 | TRUE
12.64705882 | 332.15 | 0.538905792 | LiPF6 | mol/kg | w | 0.45 | 1 | 0 | 0 | 0 | 0 | 0 | 0 | 0 | 0 | 0 | 0 | 0 | 0 | 0 | 0 | 0 | 0 | 0 | 0 | 0 | 0 | 0 | 0 | TRUE
0.279411765 | 233.75 | 0.673709714 | LiPF6 | mol/kg | w | 0.45 | 1 | 0 | 0 | 0 | 0 | 0 | 0 | 0 | 0 | 0 | 0 | 0 | 0 | 0 | 0 | 0 | 0 | 0 | 0 | 0 | 0 | 0 | 0 | TRUE
0.764705882 | 243.65 | 0.667032905 | LiPF6 | mol/kg | w | 0.45 | 1 | 0 | 0 | 0 | 0 | 0 | 0 | 0 | 0 | 0 | 0 | 0 | 0 | 0 | 0 | 0 | 0 | 0 | 0 | 0 | 0 | 0 | 0 | TRUE
1.397058824 | 253.35 | 0.669652919 | LiPF6 | mol/kg | w | 0.45 | 1 | 0 | 0 | 0 | 0 | 0 | 0 | 0 | 0 | 0 | 0 | 0 | 0 | 0 | 0 | 0 | 0 | 0 | 0 | 0 | 0 | 0 | 0 | TRUE
2.279411765 | 263.15 | 0.667962587 | LiPF6 | mol/kg | w | 0.45 | 1 | 0 | 0 | 0 | 0 | 0 | 0 | 0 | 0 | 0 | 0 | 0 | 0 | 0 | 0 | 0 | 0 | 0 | 0 | 0 | 0 | 0 | 0 | TRUE
3.411764706 | 272.95 | 0.66387762 | LiPF6 | mol/kg | w | 0.45 | 1 | 0 | 0 | 0 | 0 | 0 | 0 | 0 | 0 | 0 | 0 | 0 | 0 | 0 | 0 | 0 | 0 | 0 | 0 | 0 | 0 | 0 | 0 | TRUE
4.705882353 | 282.85 | 0.663314176 | LiPF6 | mol/kg | w | 0.45 | 1 | 0 | 0 | 0 | 0 | 0 | 0 | 0 | 0 | 0 | 0 | 0 | 0 | 0 | 0 | 0 | 0 | 0 | 0 | 0 | 0 | 0 | 0 | TRUE
6.235294118 | 292.65 | 0.660384269 | LiPF6 | mol/kg | w | 0.45 | 1 | 0 | 0 | 0 | 0 | 0 | 0 | 0 | 0 | 0 | 0 | 0 | 0 | 0 | 0 | 0 | 0 | 0 | 0 | 0 | 0 | 0 | 0 | TRUE
7.852941176 | 302.55 | 0.657285328 | LiPF6 | mol/kg | w | 0.45 | 1 | 0 | 0 | 0 | 0 | 0 | 0 | 0 | 0 | 0 | 0 | 0 | 0 | 0 | 0 | 0 | 0 | 0 | 0 | 0 | 0 | 0 | 0 | TRUE
9.632352941 | 312.45 | 0.653876493 | LiPF6 | mol/kg | w | 0.45 | 1 | 0 | 0 | 0 | 0 | 0 | 0 | 0 | 0 | 0 | 0 | 0 | 0 | 0 | 0 | 0 | 0 | 0 | 0 | 0 | 0 | 0 | 0 | TRUE
11.5 | 322.35 | 0.650298625 | LiPF6 | mol/kg | w | 0.45 | 1 | 0 | 0 | 0 | 0 | 0 | 0 | 0 | 0 | 0 | 0 | 0 | 0 | 0 | 0 | 0 | 0 | 0 | 0 | 0 | 0 | 0 | 0 | TRUE
13.39705882 | 332.15 | 0.648580122 | LiPF6 | mol/kg | w | 0.45 | 1 | 0 | 0 | 0 | 0 | 0 | 0 | 0 | 0 | 0 | 0 | 0 | 0 | 0 | 0 | 0 | 0 | 0 | 0 | 0 | 0 | 0 | 0 | TRUE
0.235294118 | 233.75 | 0.802146721 | LiPF6 | mol/kg | w | 0.45 | 1 | 0 | 0 | 0 | 0 | 0 | 0 | 0 | 0 | 0 | 0 | 0 | 0 | 0 | 0 | 0 | 0 | 0 | 0 | 0 | 0 | 0 | 0 | TRUE
0.588235294 | 243.65 | 0.801470588 | LiPF6 | mol/kg | w | 0.45 | 1 | 0 | 0 | 0 | 0 | 0 | 0 | 0 | 0 | 0 | 0 | 0 | 0 | 0 | 0 | 0 | 0 | 0 | 0 | 0 | 0 | 0 | 0 | TRUE
1.235294118 | 253.35 | 0.802146721 | LiPF6 | mol/kg | w | 0.45 | 1 | 0 | 0 | 0 | 0 | 0 | 0 | 0 | 0 | 0 | 0 | 0 | 0 | 0 | 0 | 0 | 0 | 0 | 0 | 0 | 0 | 0 | 0 | TRUE
2.088235294 | 263.15 | 0.800512734 | LiPF6 | mol/kg | w | 0.45 | 1 | 0 | 0 | 0 | 0 | 0 | 0 | 0 | 0 | 0 | 0 | 0 | 0 | 0 | 0 | 0 | 0 | 0 | 0 | 0 | 0 | 0 | 0 | TRUE
3.205882353 | 272.95 | 0.796455939 | LiPF6 | mol/kg | w | 0.45 | 1 | 0 | 0 | 0 | 0 | 0 | 0 | 0 | 0 | 0 | 0 | 0 | 0 | 0 | 0 | 0 | 0 | 0 | 0 | 0 | 0 | 0 | 0 | TRUE
4.602941176 | 282.85 | 0.797610998 | LiPF6 | mol/kg | w | 0.45 | 1 | 0 | 0 | 0 | 0 | 0 | 0 | 0 | 0 | 0 | 0 | 0 | 0 | 0 | 0 | 0 | 0 | 0 | 0 | 0 | 0 | 0 | 0 | TRUE
6.132352941 | 292.65 | 0.788933964 | LiPF6 | mol/kg | w | 0.45 | 1 | 0 | 0 | 0 | 0 | 0 | 0 | 0 | 0 | 0 | 0 | 0 | 0 | 0 | 0 | 0 | 0 | 0 | 0 | 0 | 0 | 0 | 0 | TRUE
7.882352941 | 302.55 | 0.7913286 | LiPF6 | mol/kg | w | 0.45 | 1 | 0 | 0 | 0 | 0 | 0 | 0 | 0 | 0 | 0 | 0 | 0 | 0 | 0 | 0 | 0 | 0 | 0 | 0 | 0 | 0 | 0 | 0 | TRUE
9.75 | 312.45 | 0.785835024 | LiPF6 | mol/kg | w | 0.45 | 1 | 0 | 0 | 0 | 0 | 0 | 0 | 0 | 0 | 0 | 0 | 0 | 0 | 0 | 0 | 0 | 0 | 0 | 0 | 0 | 0 | 0 | 0 | TRUE
11.75 | 322.35 | 0.783919315 | LiPF6 | mol/kg | w | 0.45 | 1 | 0 | 0 | 0 | 0 | 0 | 0 | 0 | 0 | 0 | 0 | 0 | 0 | 0 | 0 | 0 | 0 | 0 | 0 | 0 | 0 | 0 | 0 | TRUE
13.86764706 | 332.15 | 0.77986252 | LiPF6 | mol/kg | w | 0.45 | 1 | 0 | 0 | 0 | 0 | 0 | 0 | 0 | 0 | 0 | 0 | 0 | 0 | 0 | 0 | 0 | 0 | 0 | 0 | 0 | 0 | 0 | 0 | TRUE
0.441176471 | 263.15 | 1.665736984 | LiPF6 | mol/kg | w | 0.45 | 1 | 0 | 0 | 0 | 0 | 0 | 0 | 0 | 0 | 0 | 0 | 0 | 0 | 0 | 0 | 0 | 0 | 0 | 0 | 0 | 0 | 0 | 0 | TRUE
0.985294118 | 272.95 | 1.664694613 | LiPF6 | mol/kg | w | 0.45 | 1 | 0 | 0 | 0 | 0 | 0 | 0 | 0 | 0 | 0 | 0 | 0 | 0 | 0 | 0 | 0 | 0 | 0 | 0 | 0 | 0 | 0 | 0 | TRUE
1.838235294 | 282.85 | 1.661144918 | LiPF6 | mol/kg | w | 0.45 | 1 | 0 | 0 | 0 | 0 | 0 | 0 | 0 | 0 | 0 | 0 | 0 | 0 | 0 | 0 | 0 | 0 | 0 | 0 | 0 | 0 | 0 | 0 | TRUE
2.955882353 | 292.65 | 1.66091954 | LiPF6 | mol/kg | w | 0.45 | 1 | 0 | 0 | 0 | 0 | 0 | 0 | 0 | 0 | 0 | 0 | 0 | 0 | 0 | 0 | 0 | 0 | 0 | 0 | 0 | 0 | 0 | 0 | TRUE
4.352941176 | 302.55 | 1.658243182 | LiPF6 | mol/kg | w | 0.45 | 1 | 0 | 0 | 0 | 0 | 0 | 0 | 0 | 0 | 0 | 0 | 0 | 0 | 0 | 0 | 0 | 0 | 0 | 0 | 0 | 0 | 0 | 0 | TRUE
6.161764706 | 312.45 | 1.652862294 | LiPF6 | mol/kg | w | 0.45 | 1 | 0 | 0 | 0 | 0 | 0 | 0 | 0 | 0 | 0 | 0 | 0 | 0 | 0 | 0 | 0 | 0 | 0 | 0 | 0 | 0 | 0 | 0 | TRUE
8.161764706 | 322.35 | 1.649030877 | LiPF6 | mol/kg | w | 0.45 | 1 | 0 | 0 | 0 | 0 | 0 | 0 | 0 | 0 | 0 | 0 | 0 | 0 | 0 | 0 | 0 | 0 | 0 | 0 | 0 | 0 | 0 | 0 | TRUE
10.38235294 | 332.15 | 1.646692585 | LiPF6 | mol/kg | w | 0.45 | 1 | 0 | 0 | 0 | 0 | 0 | 0 | 0 | 0 | 0 | 0 | 0 | 0 | 0 | 0 | 0 | 0 | 0 | 0 | 0 | 0 | 0 | 0 | TRUE
0.558823529 | 272.95 | 1.866661032 | LiPF6 | mol/kg | w | 0.45 | 1 | 0 | 0 | 0 | 0 | 0 | 0 | 0 | 0 | 0 | 0 | 0 | 0 | 0 | 0 | 0 | 0 | 0 | 0 | 0 | 0 | 0 | 0 | TRUE
1.25 | 282.85 | 1.867252648 | LiPF6 | mol/kg | w | 0.45 | 1 | 0 | 0 | 0 | 0 | 0 | 0 | 0 | 0 | 0 | 0 | 0 | 0 | 0 | 0 | 0 | 0 | 0 | 0 | 0 | 0 | 0 | 0 | TRUE
2.191176471 | 292.65 | 1.865449628 | LiPF6 | mol/kg | w | 0.45 | 1 | 0 | 0 | 0 | 0 | 0 | 0 | 0 | 0 | 0 | 0 | 0 | 0 | 0 | 0 | 0 | 0 | 0 | 0 | 0 | 0 | 0 | 0 | TRUE
3.441176471 | 302.55 | 1.864970701 | LiPF6 | mol/kg | w | 0.45 | 1 | 0 | 0 | 0 | 0 | 0 | 0 | 0 | 0 | 0 | 0 | 0 | 0 | 0 | 0 | 0 | 0 | 0 | 0 | 0 | 0 | 0 | 0 | TRUE
5.014705882 | 312.45 | 1.860040568 | LiPF6 | mol/kg | w | 0.45 | 1 | 0 | 0 | 0 | 0 | 0 | 0 | 0 | 0 | 0 | 0 | 0 | 0 | 0 | 0 | 0 | 0 | 0 | 0 | 0 | 0 | 0 | 0 | TRUE
6.882352941 | 322.35 | 1.858378409 | LiPF6 | mol/kg | w | 0.45 | 1 | 0 | 0 | 0 | 0 | 0 | 0 | 0 | 0 | 0 | 0 | 0 | 0 | 0 | 0 | 0 | 0 | 0 | 0 | 0 | 0 | 0 | 0 | TRUE
9 | 332.15 | 1.854321614 | LiPF6 | mol/kg | w | 0.45 | 1 | 0 | 0 | 0 | 0 | 0 | 0 | 0 | 0 | 0 | 0 | 0 | 0 | 0 | 0 | 0 | 0 | 0 | 0 | 0 | 0 | 0 | 0 | TRUE
0.808823529 | 282.85 | 2.08457291 | LiPF6 | mol/kg | w | 0.45 | 1 | 0 | 0 | 0 | 0 | 0 | 0 | 0 | 0 | 0 | 0 | 0 | 0 | 0 | 0 | 0 | 0 | 0 | 0 | 0 | 0 | 0 | 0 | TRUE
1.573529412 | 292.65 | 2.083107956 | LiPF6 | mol/kg | w | 0.45 | 1 | 0 | 0 | 0 | 0 | 0 | 0 | 0 | 0 | 0 | 0 | 0 | 0 | 0 | 0 | 0 | 0 | 0 | 0 | 0 | 0 | 0 | 0 | TRUE
2.602941176 | 302.55 | 2.081135903 | LiPF6 | mol/kg | w | 0.45 | 1 | 0 | 0 | 0 | 0 | 0 | 0 | 0 | 0 | 0 | 0 | 0 | 0 | 0 | 0 | 0 | 0 | 0 | 0 | 0 | 0 | 0 | 0 | TRUE
4.029411765 | 312.45 | 2.080318909 | LiPF6 | mol/kg | w | 0.45 | 1 | 0 | 0 | 0 | 0 | 0 | 0 | 0 | 0 | 0 | 0 | 0 | 0 | 0 | 0 | 0 | 0 | 0 | 0 | 0 | 0 | 0 | 0 | TRUE
5.75 | 322.35 | 2.077022763 | LiPF6 | mol/kg | w | 0.45 | 1 | 0 | 0 | 0 | 0 | 0 | 0 | 0 | 0 | 0 | 0 | 0 | 0 | 0 | 0 | 0 | 0 | 0 | 0 | 0 | 0 | 0 | 0 | TRUE
7.720588235 | 332.15 | 2.071331981 | LiPF6 | mol/kg | w | 0.45 | 1 | 0 | 0 | 0 | 0 | 0 | 0 | 0 | 0 | 0 | 0 | 0 | 0 | 0 | 0 | 0 | 0 | 0 | 0 | 0 | 0 | 0 | 0 | TRUE
0.5 | 302.55 | 2.272903989 | LiPF6 | mol/kg | w | 0.45 | 1 | 0 | 0 | 0 | 0 | 0 | 0 | 0 | 0 | 0 | 0 | 0 | 0 | 0 | 0 | 0 | 0 | 0 | 0 | 0 | 0 | 0 | 0 | TRUE
1.044117647 | 312.45 | 2.271861618 | LiPF6 | mol/kg | w | 0.45 | 1 | 0 | 0 | 0 | 0 | 0 | 0 | 0 | 0 | 0 | 0 | 0 | 0 | 0 | 0 | 0 | 0 | 0 | 0 | 0 | 0 | 0 | 0 | TRUE
1.985294118 | 322.35 | 2.268142889 | LiPF6 | mol/kg | w | 0.45 | 1 | 0 | 0 | 0 | 0 | 0 | 0 | 0 | 0 | 0 | 0 | 0 | 0 | 0 | 0 | 0 | 0 | 0 | 0 | 0 | 0 | 0 | 0 | TRUE
3.176470588 | 332.15 | 2.265860942 | LiPF6 | mol/kg | w | 0.45 | 1 | 0 | 0 | 0 | 0 | 0 | 0 | 0 | 0 | 0 | 0 | 0 | 0 | 0 | 0 | 0 | 0 | 0 | 0 | 0 | 0 | 0 | 0 | TRUE
0.40711265 | 233.75 | 0.279727615 | LiPF6 | mol/kg | w | 0 | 1 | 0 | 0 | 0 | 0 | 0 | 0 | 0 | 0 | 0 | 0 | 0 | 0 | 0 | 0 | 0 | 0 | 0 | 0 | 0 | 0 | 0 | 0 | TRUE
0.714661516 | 243.65 | 0.284389464 | LiPF6 | mol/kg | w | 0 | 1 | 0 | 0 | 0 | 0 | 0 | 0 | 0 | 0 | 0 | 0 | 0 | 0 | 0 | 0 | 0 | 0 | 0 | 0 | 0 | 0 | 0 | 0 | TRUE
1.191568712 | 253.35 | 0.284905598 | LiPF6 | mol/kg | w | 0 | 1 | 0 | 0 | 0 | 0 | 0 | 0 | 0 | 0 | 0 | 0 | 0 | 0 | 0 | 0 | 0 | 0 | 0 | 0 | 0 | 0 | 0 | 0 | TRUE
1.776297826 | 263.15 | 0.281209417 | LiPF6 | mol/kg | w | 0 | 1 | 0 | 0 | 0 | 0 | 0 | 0 | 0 | 0 | 0 | 0 | 0 | 0 | 0 | 0 | 0 | 0 | 0 | 0 | 0 | 0 | 0 | 0 | TRUE
2.453198362 | 272.95 | 0.281941993 | LiPF6 | mol/kg | w | 0 | 1 | 0 | 0 | 0 | 0 | 0 | 0 | 0 | 0 | 0 | 0 | 0 | 0 | 0 | 0 | 0 | 0 | 0 | 0 | 0 | 0 | 0 | 0 | TRUE
3.237787619 | 282.85 | 0.282791116 | LiPF6 | mol/kg | w | 0 | 1 | 0 | 0 | 0 | 0 | 0 | 0 | 0 | 0 | 0 | 0 | 0 | 0 | 0 | 0 | 0 | 0 | 0 | 0 | 0 | 0 | 0 | 0 | TRUE
4.099164197 | 292.65 | 0.288052346 | LiPF6 | mol/kg | w | 0 | 1 | 0 | 0 | 0 | 0 | 0 | 0 | 0 | 0 | 0 | 0 | 0 | 0 | 0 | 0 | 0 | 0 | 0 | 0 | 0 | 0 | 0 | 0 | TRUE
5.037594486 | 302.55 | 0.289067963 | LiPF6 | mol/kg | w | 0 | 1 | 0 | 0 | 0 | 0 | 0 | 0 | 0 | 0 | 0 | 0 | 0 | 0 | 0 | 0 | 0 | 0 | 0 | 0 | 0 | 0 | 0 | 0 | TRUE
5.976091372 | 312.45 | 0.28791915 | LiPF6 | mol/kg | w | 0 | 1 | 0 | 0 | 0 | 0 | 0 | 0 | 0 | 0 | 0 | 0 | 0 | 0 | 0 | 0 | 0 | 0 | 0 | 0 | 0 | 0 | 0 | 0 | TRUE
6.991442176 | 322.35 | 0.289018015 | LiPF6 | mol/kg | w | 0 | 1 | 0 | 0 | 0 | 0 | 0 | 0 | 0 | 0 | 0 | 0 | 0 | 0 | 0 | 0 | 0 | 0 | 0 | 0 | 0 | 0 | 0 | 0 | TRUE
8.05294529 | 332.15 | 0.290166828 | LiPF6 | mol/kg | w | 0 | 1 | 0 | 0 | 0 | 0 | 0 | 0 | 0 | 0 | 0 | 0 | 0 | 0 | 0 | 0 | 0 | 0 | 0 | 0 | 0 | 0 | 0 | 0 | TRUE
0.418967067 | 233.75 | 0.394459059 | LiPF6 | mol/kg | w | 0 | 1 | 0 | 0 | 0 | 0 | 0 | 0 | 0 | 0 | 0 | 0 | 0 | 0 | 0 | 0 | 0 | 0 | 0 | 0 | 0 | 0 | 0 | 0 | TRUE
0.803636243 | 243.65 | 0.392710865 | LiPF6 | mol/kg | w | 0 | 1 | 0 | 0 | 0 | 0 | 0 | 0 | 0 | 0 | 0 | 0 | 0 | 0 | 0 | 0 | 0 | 0 | 0 | 0 | 0 | 0 | 0 | 0 | TRUE
1.311311645 | 253.35 | 0.393260298 | LiPF6 | mol/kg | w | 0 | 1 | 0 | 0 | 0 | 0 | 0 | 0 | 0 | 0 | 0 | 0 | 0 | 0 | 0 | 0 | 0 | 0 | 0 | 0 | 0 | 0 | 0 | 0 | TRUE
2.018780593 | 263.15 | 0.400519463 | LiPF6 | mol/kg | w | 0 | 1 | 0 | 0 | 0 | 0 | 0 | 0 | 0 | 0 | 0 | 0 | 0 | 0 | 0 | 0 | 0 | 0 | 0 | 0 | 0 | 0 | 0 | 0 | TRUE
2.849655356 | 272.95 | 0.397089674 | LiPF6 | mol/kg | w | 0 | 1 | 0 | 0 | 0 | 0 | 0 | 0 | 0 | 0 | 0 | 0 | 0 | 0 | 0 | 0 | 0 | 0 | 0 | 0 | 0 | 0 | 0 | 0 | TRUE
3.803469748 | 282.85 | 0.398121941 | LiPF6 | mol/kg | w | 0 | 1 | 0 | 0 | 0 | 0 | 0 | 0 | 0 | 0 | 0 | 0 | 0 | 0 | 0 | 0 | 0 | 0 | 0 | 0 | 0 | 0 | 0 | 0 | TRUE
4.89567447 | 292.65 | 0.401468483 | LiPF6 | mol/kg | w | 0 | 1 | 0 | 0 | 0 | 0 | 0 | 0 | 0 | 0 | 0 | 0 | 0 | 0 | 0 | 0 | 0 | 0 | 0 | 0 | 0 | 0 | 0 | 0 | TRUE
6.018780593 | 302.55 | 0.400519463 | LiPF6 | mol/kg | w | 0 | 1 | 0 | 0 | 0 | 0 | 0 | 0 | 0 | 0 | 0 | 0 | 0 | 0 | 0 | 0 | 0 | 0 | 0 | 0 | 0 | 0 | 0 | 0 | TRUE
7.234124738 | 312.45 | 0.401834771 | LiPF6 | mol/kg | w | 0 | 1 | 0 | 0 | 0 | 0 | 0 | 0 | 0 | 0 | 0 | 0 | 0 | 0 | 0 | 0 | 0 | 0 | 0 | 0 | 0 | 0 | 0 | 0 | TRUE
8.48017049 | 322.35 | 0.405347807 | LiPF6 | mol/kg | w | 0 | 1 | 0 | 0 | 0 | 0 | 0 | 0 | 0 | 0 | 0 | 0 | 0 | 0 | 0 | 0 | 0 | 0 | 0 | 0 | 0 | 0 | 0 | 0 | TRUE
9.803136759 | 332.15 | 0.408944091 | LiPF6 | mol/kg | w | 0 | 1 | 0 | 0 | 0 | 0 | 0 | 0 | 0 | 0 | 0 | 0 | 0 | 0 | 0 | 0 | 0 | 0 | 0 | 0 | 0 | 0 | 0 | 0 | TRUE
0.370217442 | 233.75 | 0.478821884 | LiPF6 | mol/kg | w | 0 | 1 | 0 | 0 | 0 | 0 | 0 | 0 | 0 | 0 | 0 | 0 | 0 | 0 | 0 | 0 | 0 | 0 | 0 | 0 | 0 | 0 | 0 | 0 | TRUE
0.785654823 | 243.65 | 0.477106989 | LiPF6 | mol/kg | w | 0 | 1 | 0 | 0 | 0 | 0 | 0 | 0 | 0 | 0 | 0 | 0 | 0 | 0 | 0 | 0 | 0 | 0 | 0 | 0 | 0 | 0 | 0 | 0 | TRUE
1.370250741 | 253.35 | 0.477739669 | LiPF6 | mol/kg | w | 0 | 1 | 0 | 0 | 0 | 0 | 0 | 0 | 0 | 0 | 0 | 0 | 0 | 0 | 0 | 0 | 0 | 0 | 0 | 0 | 0 | 0 | 0 | 0 | TRUE
2.093303586 | 263.15 | 0.478522194 | LiPF6 | mol/kg | w | 0 | 1 | 0 | 0 | 0 | 0 | 0 | 0 | 0 | 0 | 0 | 0 | 0 | 0 | 0 | 0 | 0 | 0 | 0 | 0 | 0 | 0 | 0 | 0 | TRUE
3.016349772 | 272.95 | 0.479521161 | LiPF6 | mol/kg | w | 0 | 1 | 0 | 0 | 0 | 0 | 0 | 0 | 0 | 0 | 0 | 0 | 0 | 0 | 0 | 0 | 0 | 0 | 0 | 0 | 0 | 0 | 0 | 0 | TRUE
4.077919483 | 282.85 | 0.478505544 | LiPF6 | mol/kg | w | 0 | 1 | 0 | 0 | 0 | 0 | 0 | 0 | 0 | 0 | 0 | 0 | 0 | 0 | 0 | 0 | 0 | 0 | 0 | 0 | 0 | 0 | 0 | 0 | TRUE
5.216276514 | 292.65 | 0.481902035 | LiPF6 | mol/kg | w | 0 | 1 | 0 | 0 | 0 | 0 | 0 | 0 | 0 | 0 | 0 | 0 | 0 | 0 | 0 | 0 | 0 | 0 | 0 | 0 | 0 | 0 | 0 | 0 | TRUE
6.477772968 | 302.55 | 0.48326729 | LiPF6 | mol/kg | w | 0 | 1 | 0 | 0 | 0 | 0 | 0 | 0 | 0 | 0 | 0 | 0 | 0 | 0 | 0 | 0 | 0 | 0 | 0 | 0 | 0 | 0 | 0 | 0 | TRUE
7.83157404 | 312.45 | 0.484732443 | LiPF6 | mol/kg | w | 0 | 1 | 0 | 0 | 0 | 0 | 0 | 0 | 0 | 0 | 0 | 0 | 0 | 0 | 0 | 0 | 0 | 0 | 0 | 0 | 0 | 0 | 0 | 0 | TRUE
9.277746329 | 322.35 | 0.484133063 | LiPF6 | mol/kg | w | 0 | 1 | 0 | 0 | 0 | 0 | 0 | 0 | 0 | 0 | 0 | 0 | 0 | 0 | 0 | 0 | 0 | 0 | 0 | 0 | 0 | 0 | 0 | 0 | TRUE
10.72378542 | 332.15 | 0.487862542 | LiPF6 | mol/kg | w | 0 | 1 | 0 | 0 | 0 | 0 | 0 | 0 | 0 | 0 | 0 | 0 | 0 | 0 | 0 | 0 | 0 | 0 | 0 | 0 | 0 | 0 | 0 | 0 | TRUE
0.352169425 | 233.75 | 0.565382438 | LiPF6 | mol/kg | w | 0 | 1 | 0 | 0 | 0 | 0 | 0 | 0 | 0 | 0 | 0 | 0 | 0 | 0 | 0 | 0 | 0 | 0 | 0 | 0 | 0 | 0 | 0 | 0 | TRUE
0.752089508 | 243.65 | 0.567979754 | LiPF6 | mol/kg | w | 0 | 1 | 0 | 0 | 0 | 0 | 0 | 0 | 0 | 0 | 0 | 0 | 0 | 0 | 0 | 0 | 0 | 0 | 0 | 0 | 0 | 0 | 0 | 0 | TRUE
1.32136792 | 253.35 | 0.566431354 | LiPF6 | mol/kg | w | 0 | 1 | 0 | 0 | 0 | 0 | 0 | 0 | 0 | 0 | 0 | 0 | 0 | 0 | 0 | 0 | 0 | 0 | 0 | 0 | 0 | 0 | 0 | 0 | TRUE
2.090506477 | 263.15 | 0.569428257 | LiPF6 | mol/kg | w | 0 | 1 | 0 | 0 | 0 | 0 | 0 | 0 | 0 | 0 | 0 | 0 | 0 | 0 | 0 | 0 | 0 | 0 | 0 | 0 | 0 | 0 | 0 | 0 | TRUE
3.044254271 | 272.95 | 0.572624954 | LiPF6 | mol/kg | w | 0 | 1 | 0 | 0 | 0 | 0 | 0 | 0 | 0 | 0 | 0 | 0 | 0 | 0 | 0 | 0 | 0 | 0 | 0 | 0 | 0 | 0 | 0 | 0 | TRUE
4.1826779 | 282.85 | 0.573857014 | LiPF6 | mol/kg | w | 0 | 1 | 0 | 0 | 0 | 0 | 0 | 0 | 0 | 0 | 0 | 0 | 0 | 0 | 0 | 0 | 0 | 0 | 0 | 0 | 0 | 0 | 0 | 0 | TRUE
5.444240951 | 292.65 | 0.57305784 | LiPF6 | mol/kg | w | 0 | 1 | 0 | 0 | 0 | 0 | 0 | 0 | 0 | 0 | 0 | 0 | 0 | 0 | 0 | 0 | 0 | 0 | 0 | 0 | 0 | 0 | 0 | 0 | TRUE
6.813359528 | 302.55 | 0.576704072 | LiPF6 | mol/kg | w | 0 | 1 | 0 | 0 | 0 | 0 | 0 | 0 | 0 | 0 | 0 | 0 | 0 | 0 | 0 | 0 | 0 | 0 | 0 | 0 | 0 | 0 | 0 | 0 | TRUE
8.321134827 | 312.45 | 0.57400686 | LiPF6 | mol/kg | w | 0 | 1 | 0 | 0 | 0 | 0 | 0 | 0 | 0 | 0 | 0 | 0 | 0 | 0 | 0 | 0 | 0 | 0 | 0 | 0 | 0 | 0 | 0 | 0 | TRUE
9.859478539 | 322.35 | 0.577836236 | LiPF6 | mol/kg | w | 0 | 1 | 0 | 0 | 0 | 0 | 0 | 0 | 0 | 0 | 0 | 0 | 0 | 0 | 0 | 0 | 0 | 0 | 0 | 0 | 0 | 0 | 0 | 0 | TRUE
11.45935866 | 332.15 | 0.58173221 | LiPF6 | mol/kg | w | 0 | 1 | 0 | 0 | 0 | 0 | 0 | 0 | 0 | 0 | 0 | 0 | 0 | 0 | 0 | 0 | 0 | 0 | 0 | 0 | 0 | 0 | 0 | 0 | TRUE
0.318204522 | 233.75 | 0.669241783 | LiPF6 | mol/kg | w | 0 | 1 | 0 | 0 | 0 | 0 | 0 | 0 | 0 | 0 | 0 | 0 | 0 | 0 | 0 | 0 | 0 | 0 | 0 | 0 | 0 | 0 | 0 | 0 | TRUE
0.687556192 | 243.65 | 0.66531251 | LiPF6 | mol/kg | w | 0 | 1 | 0 | 0 | 0 | 0 | 0 | 0 | 0 | 0 | 0 | 0 | 0 | 0 | 0 | 0 | 0 | 0 | 0 | 0 | 0 | 0 | 0 | 0 | TRUE
1.241317305 | 253.35 | 0.668076321 | LiPF6 | mol/kg | w | 0 | 1 | 0 | 0 | 0 | 0 | 0 | 0 | 0 | 0 | 0 | 0 | 0 | 0 | 0 | 0 | 0 | 0 | 0 | 0 | 0 | 0 | 0 | 0 | TRUE
2.025973161 | 263.15 | 0.666761014 | LiPF6 | mol/kg | w | 0 | 1 | 0 | 0 | 0 | 0 | 0 | 0 | 0 | 0 | 0 | 0 | 0 | 0 | 0 | 0 | 0 | 0 | 0 | 0 | 0 | 0 | 0 | 0 | TRUE
3.025939862 | 272.95 | 0.667843229 | LiPF6 | mol/kg | w | 0 | 1 | 0 | 0 | 0 | 0 | 0 | 0 | 0 | 0 | 0 | 0 | 0 | 0 | 0 | 0 | 0 | 0 | 0 | 0 | 0 | 0 | 0 | 0 | TRUE
4.179680996 | 282.85 | 0.671256368 | LiPF6 | mol/kg | w | 0 | 1 | 0 | 0 | 0 | 0 | 0 | 0 | 0 | 0 | 0 | 0 | 0 | 0 | 0 | 0 | 0 | 0 | 0 | 0 | 0 | 0 | 0 | 0 | TRUE
5.548732976 | 292.65 | 0.677067031 | LiPF6 | mol/kg | w | 0 | 1 | 0 | 0 | 0 | 0 | 0 | 0 | 0 | 0 | 0 | 0 | 0 | 0 | 0 | 0 | 0 | 0 | 0 | 0 | 0 | 0 | 0 | 0 | TRUE
7.025740069 | 302.55 | 0.674336519 | LiPF6 | mol/kg | w | 0 | 1 | 0 | 0 | 0 | 0 | 0 | 0 | 0 | 0 | 0 | 0 | 0 | 0 | 0 | 0 | 0 | 0 | 0 | 0 | 0 | 0 | 0 | 0 | TRUE
8.579534481 | 312.45 | 0.676018115 | LiPF6 | mol/kg | w | 0 | 1 | 0 | 0 | 0 | 0 | 0 | 0 | 0 | 0 | 0 | 0 | 0 | 0 | 0 | 0 | 0 | 0 | 0 | 0 | 0 | 0 | 0 | 0 | TRUE
10.28710333 | 322.35 | 0.680030635 | LiPF6 | mol/kg | w | 0 | 1 | 0 | 0 | 0 | 0 | 0 | 0 | 0 | 0 | 0 | 0 | 0 | 0 | 0 | 0 | 0 | 0 | 0 | 0 | 0 | 0 | 0 | 0 | TRUE
12.04089108 | 332.15 | 0.681928674 | LiPF6 | mol/kg | w | 0 | 1 | 0 | 0 | 0 | 0 | 0 | 0 | 0 | 0 | 0 | 0 | 0 | 0 | 0 | 0 | 0 | 0 | 0 | 0 | 0 | 0 | 0 | 0 | TRUE
0.237887516 | 233.75 | 0.779544471 | LiPF6 | mol/kg | w | 0 | 1 | 0 | 0 | 0 | 0 | 0 | 0 | 0 | 0 | 0 | 0 | 0 | 0 | 0 | 0 | 0 | 0 | 0 | 0 | 0 | 0 | 0 | 0 | TRUE
0.607172588 | 243.65 | 0.777779628 | LiPF6 | mol/kg | w | 0 | 1 | 0 | 0 | 0 | 0 | 0 | 0 | 0 | 0 | 0 | 0 | 0 | 0 | 0 | 0 | 0 | 0 | 0 | 0 | 0 | 0 | 0 | 0 | TRUE
1.130165496 | 253.35 | 0.78051014 | LiPF6 | mol/kg | w | 0 | 1 | 0 | 0 | 0 | 0 | 0 | 0 | 0 | 0 | 0 | 0 | 0 | 0 | 0 | 0 | 0 | 0 | 0 | 0 | 0 | 0 | 0 | 0 | TRUE
1.883919949 | 263.15 | 0.783490393 | LiPF6 | mol/kg | w | 0 | 1 | 0 | 0 | 0 | 0 | 0 | 0 | 0 | 0 | 0 | 0 | 0 | 0 | 0 | 0 | 0 | 0 | 0 | 0 | 0 | 0 | 0 | 0 | TRUE
2.899270754 | 272.95 | 0.784589258 | LiPF6 | mol/kg | w | 0 | 1 | 0 | 0 | 0 | 0 | 0 | 0 | 0 | 0 | 0 | 0 | 0 | 0 | 0 | 0 | 0 | 0 | 0 | 0 | 0 | 0 | 0 | 0 | TRUE
4.099230795 | 282.85 | 0.785887916 | LiPF6 | mol/kg | w | 0 | 1 | 0 | 0 | 0 | 0 | 0 | 0 | 0 | 0 | 0 | 0 | 0 | 0 | 0 | 0 | 0 | 0 | 0 | 0 | 0 | 0 | 0 | 0 | TRUE
5.46841597 | 292.65 | 0.787369718 | LiPF6 | mol/kg | w | 0 | 1 | 0 | 0 | 0 | 0 | 0 | 0 | 0 | 0 | 0 | 0 | 0 | 0 | 0 | 0 | 0 | 0 | 0 | 0 | 0 | 0 | 0 | 0 | TRUE
7.00682628 | 302.55 | 0.789034664 | LiPF6 | mol/kg | w | 0 | 1 | 0 | 0 | 0 | 0 | 0 | 0 | 0 | 0 | 0 | 0 | 0 | 0 | 0 | 0 | 0 | 0 | 0 | 0 | 0 | 0 | 0 | 0 | TRUE
8.699144218 | 312.45 | 0.788701675 | LiPF6 | mol/kg | w | 0 | 1 | 0 | 0 | 0 | 0 | 0 | 0 | 0 | 0 | 0 | 0 | 0 | 0 | 0 | 0 | 0 | 0 | 0 | 0 | 0 | 0 | 0 | 0 | TRUE
10.48363358 | 322.35 | 0.792797443 | LiPF6 | mol/kg | w | 0 | 1 | 0 | 0 | 0 | 0 | 0 | 0 | 0 | 0 | 0 | 0 | 0 | 0 | 0 | 0 | 0 | 0 | 0 | 0 | 0 | 0 | 0 | 0 | TRUE
12.31434185 | 332.15 | 0.794778729 | LiPF6 | mol/kg | w | 0 | 1 | 0 | 0 | 0 | 0 | 0 | 0 | 0 | 0 | 0 | 0 | 0 | 0 | 0 | 0 | 0 | 0 | 0 | 0 | 0 | 0 | 0 | 0 | TRUE
0.172421831 | 233.75 | 0.907179248 | LiPF6 | mol/kg | w | 0 | 1 | 0 | 0 | 0 | 0 | 0 | 0 | 0 | 0 | 0 | 0 | 0 | 0 | 0 | 0 | 0 | 0 | 0 | 0 | 0 | 0 | 0 | 0 | TRUE
0.480103893 | 243.65 | 0.907512237 | LiPF6 | mol/kg | w | 0 | 1 | 0 | 0 | 0 | 0 | 0 | 0 | 0 | 0 | 0 | 0 | 0 | 0 | 0 | 0 | 0 | 0 | 0 | 0 | 0 | 0 | 0 | 0 | TRUE
0.956944491 | 253.35 | 0.910192801 | LiPF6 | mol/kg | w | 0 | 1 | 0 | 0 | 0 | 0 | 0 | 0 | 0 | 0 | 0 | 0 | 0 | 0 | 0 | 0 | 0 | 0 | 0 | 0 | 0 | 0 | 0 | 0 | TRUE
1.664679831 | 263.15 | 0.908794246 | LiPF6 | mol/kg | w | 0 | 1 | 0 | 0 | 0 | 0 | 0 | 0 | 0 | 0 | 0 | 0 | 0 | 0 | 0 | 0 | 0 | 0 | 0 | 0 | 0 | 0 | 0 | 0 | TRUE
2.649195831 | 272.95 | 0.912024242 | LiPF6 | mol/kg | w | 0 | 1 | 0 | 0 | 0 | 0 | 0 | 0 | 0 | 0 | 0 | 0 | 0 | 0 | 0 | 0 | 0 | 0 | 0 | 0 | 0 | 0 | 0 | 0 | TRUE
3.864606573 | 282.85 | 0.911175119 | LiPF6 | mol/kg | w | 0 | 1 | 0 | 0 | 0 | 0 | 0 | 0 | 0 | 0 | 0 | 0 | 0 | 0 | 0 | 0 | 0 | 0 | 0 | 0 | 0 | 0 | 0 | 0 | TRUE
5.264559955 | 292.65 | 0.91269022 | LiPF6 | mol/kg | w | 0 | 1 | 0 | 0 | 0 | 0 | 0 | 0 | 0 | 0 | 0 | 0 | 0 | 0 | 0 | 0 | 0 | 0 | 0 | 0 | 0 | 0 | 0 | 0 | TRUE
6.818221171 | 302.55 | 0.918700676 | LiPF6 | mol/kg | w | 0 | 1 | 0 | 0 | 0 | 0 | 0 | 0 | 0 | 0 | 0 | 0 | 0 | 0 | 0 | 0 | 0 | 0 | 0 | 0 | 0 | 0 | 0 | 0 | TRUE
8.541307316 | 312.45 | 0.918400986 | LiPF6 | mol/kg | w | 0 | 1 | 0 | 0 | 0 | 0 | 0 | 0 | 0 | 0 | 0 | 0 | 0 | 0 | 0 | 0 | 0 | 0 | 0 | 0 | 0 | 0 | 0 | 0 | TRUE
10.43361859 | 322.35 | 0.918284439 | LiPF6 | mol/kg | w | 0 | 1 | 0 | 0 | 0 | 0 | 0 | 0 | 0 | 0 | 0 | 0 | 0 | 0 | 0 | 0 | 0 | 0 | 0 | 0 | 0 | 0 | 0 | 0 | TRUE
12.34118078 | 332.15 | 0.922513403 | LiPF6 | mol/kg | w | 0 | 1 | 0 | 0 | 0 | 0 | 0 | 0 | 0 | 0 | 0 | 0 | 0 | 0 | 0 | 0 | 0 | 0 | 0 | 0 | 0 | 0 | 0 | 0 | TRUE
0.075521961 | 233.75 | 1.056425027 | LiPF6 | mol/kg | w | 0 | 1 | 0 | 0 | 0 | 0 | 0 | 0 | 0 | 0 | 0 | 0 | 0 | 0 | 0 | 0 | 0 | 0 | 0 | 0 | 0 | 0 | 0 | 0 | TRUE
0.352369218 | 243.65 | 1.058889148 | LiPF6 | mol/kg | w | 0 | 1 | 0 | 0 | 0 | 0 | 0 | 0 | 0 | 0 | 0 | 0 | 0 | 0 | 0 | 0 | 0 | 0 | 0 | 0 | 0 | 0 | 0 | 0 | TRUE
0.721521095 | 253.35 | 1.061453165 | LiPF6 | mol/kg | w | 0 | 1 | 0 | 0 | 0 | 0 | 0 | 0 | 0 | 0 | 0 | 0 | 0 | 0 | 0 | 0 | 0 | 0 | 0 | 0 | 0 | 0 | 0 | 0 | TRUE
1.367653425 | 263.15 | 1.062152442 | LiPF6 | mol/kg | w | 0 | 1 | 0 | 0 | 0 | 0 | 0 | 0 | 0 | 0 | 0 | 0 | 0 | 0 | 0 | 0 | 0 | 0 | 0 | 0 | 0 | 0 | 0 | 0 | TRUE
2.290766208 | 272.95 | 1.06098698 | LiPF6 | mol/kg | w | 0 | 1 | 0 | 0 | 0 | 0 | 0 | 0 | 0 | 0 | 0 | 0 | 0 | 0 | 0 | 0 | 0 | 0 | 0 | 0 | 0 | 0 | 0 | 0 | TRUE
3.413805734 | 282.85 | 1.062202391 | LiPF6 | mol/kg | w | 0 | 1 | 0 | 0 | 0 | 0 | 0 | 0 | 0 | 0 | 0 | 0 | 0 | 0 | 0 | 0 | 0 | 0 | 0 | 0 | 0 | 0 | 0 | 0 | TRUE
4.798241817 | 292.65 | 1.068029703 | LiPF6 | mol/kg | w | 0 | 1 | 0 | 0 | 0 | 0 | 0 | 0 | 0 | 0 | 0 | 0 | 0 | 0 | 0 | 0 | 0 | 0 | 0 | 0 | 0 | 0 | 0 | 0 | TRUE
6.321334621 | 302.55 | 1.067513569 | LiPF6 | mol/kg | w | 0 | 1 | 0 | 0 | 0 | 0 | 0 | 0 | 0 | 0 | 0 | 0 | 0 | 0 | 0 | 0 | 0 | 0 | 0 | 0 | 0 | 0 | 0 | 0 | TRUE
8.121208085 | 312.45 | 1.071625986 | LiPF6 | mol/kg | w | 0 | 1 | 0 | 0 | 0 | 0 | 0 | 0 | 0 | 0 | 0 | 0 | 0 | 0 | 0 | 0 | 0 | 0 | 0 | 0 | 0 | 0 | 0 | 0 | TRUE
9.998201858 | 322.35 | 1.069328361 | LiPF6 | mol/kg | w | 0 | 1 | 0 | 0 | 0 | 0 | 0 | 0 | 0 | 0 | 0 | 0 | 0 | 0 | 0 | 0 | 0 | 0 | 0 | 0 | 0 | 0 | 0 | 0 | TRUE
11.98268456 | 332.15 | 1.073640571 | LiPF6 | mol/kg | w | 0 | 1 | 0 | 0 | 0 | 0 | 0 | 0 | 0 | 0 | 0 | 0 | 0 | 0 | 0 | 0 | 0 | 0 | 0 | 0 | 0 | 0 | 0 | 0 | TRUE
0.070194133 | 233.75 | 1.229579435 | LiPF6 | mol/kg | w | 0 | 1 | 0 | 0 | 0 | 0 | 0 | 0 | 0 | 0 | 0 | 0 | 0 | 0 | 0 | 0 | 0 | 0 | 0 | 0 | 0 | 0 | 0 | 0 | TRUE
0.19320036 | 243.65 | 1.23187706 | LiPF6 | mol/kg | w | 0 | 1 | 0 | 0 | 0 | 0 | 0 | 0 | 0 | 0 | 0 | 0 | 0 | 0 | 0 | 0 | 0 | 0 | 0 | 0 | 0 | 0 | 0 | 0 | TRUE
0.485564916 | 253.35 | 1.23002897 | LiPF6 | mol/kg | w | 0 | 1 | 0 | 0 | 0 | 0 | 0 | 0 | 0 | 0 | 0 | 0 | 0 | 0 | 0 | 0 | 0 | 0 | 0 | 0 | 0 | 0 | 0 | 0 | TRUE
1.024008525 | 263.15 | 1.230611701 | LiPF6 | mol/kg | w | 0 | 1 | 0 | 0 | 0 | 0 | 0 | 0 | 0 | 0 | 0 | 0 | 0 | 0 | 0 | 0 | 0 | 0 | 0 | 0 | 0 | 0 | 0 | 0 | TRUE
1.793213679 | 272.95 | 1.231444174 | LiPF6 | mol/kg | w | 0 | 1 | 0 | 0 | 0 | 0 | 0 | 0 | 0 | 0 | 0 | 0 | 0 | 0 | 0 | 0 | 0 | 0 | 0 | 0 | 0 | 0 | 0 | 0 | TRUE
2.854650195 | 282.85 | 1.234757417 | LiPF6 | mol/kg | w | 0 | 1 | 0 | 0 | 0 | 0 | 0 | 0 | 0 | 0 | 0 | 0 | 0 | 0 | 0 | 0 | 0 | 0 | 0 | 0 | 0 | 0 | 0 | 0 | TRUE
4.146848257 | 292.65 | 1.238320402 | LiPF6 | mol/kg | w | 0 | 1 | 0 | 0 | 0 | 0 | 0 | 0 | 0 | 0 | 0 | 0 | 0 | 0 | 0 | 0 | 0 | 0 | 0 | 0 | 0 | 0 | 0 | 0 | TRUE
5.669941061 | 302.55 | 1.237804269 | LiPF6 | mol/kg | w | 0 | 1 | 0 | 0 | 0 | 0 | 0 | 0 | 0 | 0 | 0 | 0 | 0 | 0 | 0 | 0 | 0 | 0 | 0 | 0 | 0 | 0 | 0 | 0 | TRUE
7.362192401 | 312.45 | 1.23963571 | LiPF6 | mol/kg | w | 0 | 1 | 0 | 0 | 0 | 0 | 0 | 0 | 0 | 0 | 0 | 0 | 0 | 0 | 0 | 0 | 0 | 0 | 0 | 0 | 0 | 0 | 0 | 0 | TRUE
9.238986381 | 322.35 | 1.243831374 | LiPF6 | mol/kg | w | 0 | 1 | 0 | 0 | 0 | 0 | 0 | 0 | 0 | 0 | 0 | 0 | 0 | 0 | 0 | 0 | 0 | 0 | 0 | 0 | 0 | 0 | 0 | 0 | TRUE
11.28513869 | 332.15 | 1.243881323 | LiPF6 | mol/kg | w | 0 | 1 | 0 | 0 | 0 | 0 | 0 | 0 | 0 | 0 | 0 | 0 | 0 | 0 | 0 | 0 | 0 | 0 | 0 | 0 | 0 | 0 | 0 | 0 | TRUE
0.434108527 | 233.75 | 0.45017067 | LiPF6 | mol/kg | w | 0.15 | 1 | 0 | 0 | 0 | 0 | 0 | 0 | 0 | 0 | 0 | 0 | 0 | 0 | 0 | 0 | 0 | 0 | 0 | 0 | 0 | 0 | 0 | 0 | TRUE
0.790697674 | 243.65 | 0.445688583 | LiPF6 | mol/kg | w | 0.15 | 1 | 0 | 0 | 0 | 0 | 0 | 0 | 0 | 0 | 0 | 0 | 0 | 0 | 0 | 0 | 0 | 0 | 0 | 0 | 0 | 0 | 0 | 0 | TRUE
1.395348837 | 253.35 | 0.44918174 | LiPF6 | mol/kg | w | 0.15 | 1 | 0 | 0 | 0 | 0 | 0 | 0 | 0 | 0 | 0 | 0 | 0 | 0 | 0 | 0 | 0 | 0 | 0 | 0 | 0 | 0 | 0 | 0 | TRUE
2.15503876 | 263.15 | 0.446342553 | LiPF6 | mol/kg | w | 0.15 | 1 | 0 | 0 | 0 | 0 | 0 | 0 | 0 | 0 | 0 | 0 | 0 | 0 | 0 | 0 | 0 | 0 | 0 | 0 | 0 | 0 | 0 | 0 | TRUE
3.03875969 | 272.95 | 0.449548601 | LiPF6 | mol/kg | w | 0.15 | 1 | 0 | 0 | 0 | 0 | 0 | 0 | 0 | 0 | 0 | 0 | 0 | 0 | 0 | 0 | 0 | 0 | 0 | 0 | 0 | 0 | 0 | 0 | TRUE
4.093023256 | 282.85 | 0.446406355 | LiPF6 | mol/kg | w | 0.15 | 1 | 0 | 0 | 0 | 0 | 0 | 0 | 0 | 0 | 0 | 0 | 0 | 0 | 0 | 0 | 0 | 0 | 0 | 0 | 0 | 0 | 0 | 0 | TRUE
5.224806202 | 292.65 | 0.443184356 | LiPF6 | mol/kg | w | 0.15 | 1 | 0 | 0 | 0 | 0 | 0 | 0 | 0 | 0 | 0 | 0 | 0 | 0 | 0 | 0 | 0 | 0 | 0 | 0 | 0 | 0 | 0 | 0 | TRUE
6.465116279 | 302.55 | 0.446023543 | LiPF6 | mol/kg | w | 0.15 | 1 | 0 | 0 | 0 | 0 | 0 | 0 | 0 | 0 | 0 | 0 | 0 | 0 | 0 | 0 | 0 | 0 | 0 | 0 | 0 | 0 | 0 | 0 | TRUE
7.813953488 | 312.45 | 0.442578237 | LiPF6 | mol/kg | w | 0.15 | 1 | 0 | 0 | 0 | 0 | 0 | 0 | 0 | 0 | 0 | 0 | 0 | 0 | 0 | 0 | 0 | 0 | 0 | 0 | 0 | 0 | 0 | 0 | TRUE
9.224806202 | 322.35 | 0.441126743 | LiPF6 | mol/kg | w | 0.15 | 1 | 0 | 0 | 0 | 0 | 0 | 0 | 0 | 0 | 0 | 0 | 0 | 0 | 0 | 0 | 0 | 0 | 0 | 0 | 0 | 0 | 0 | 0 | TRUE
10.62015504 | 332.15 | 0.437633585 | LiPF6 | mol/kg | w | 0.15 | 1 | 0 | 0 | 0 | 0 | 0 | 0 | 0 | 0 | 0 | 0 | 0 | 0 | 0 | 0 | 0 | 0 | 0 | 0 | 0 | 0 | 0 | 0 | TRUE
0.356589147 | 233.75 | 0.569591986 | LiPF6 | mol/kg | w | 0.15 | 1 | 0 | 0 | 0 | 0 | 0 | 0 | 0 | 0 | 0 | 0 | 0 | 0 | 0 | 0 | 0 | 0 | 0 | 0 | 0 | 0 | 0 | 0 | TRUE
0.80620155 | 243.65 | 0.571187035 | LiPF6 | mol/kg | w | 0.15 | 1 | 0 | 0 | 0 | 0 | 0 | 0 | 0 | 0 | 0 | 0 | 0 | 0 | 0 | 0 | 0 | 0 | 0 | 0 | 0 | 0 | 0 | 0 | TRUE
1.379844961 | 253.35 | 0.570596867 | LiPF6 | mol/kg | w | 0.15 | 1 | 0 | 0 | 0 | 0 | 0 | 0 | 0 | 0 | 0 | 0 | 0 | 0 | 0 | 0 | 0 | 0 | 0 | 0 | 0 | 0 | 0 | 0 | TRUE
2.186046512 | 263.15 | 0.565652216 | LiPF6 | mol/kg | w | 0.15 | 1 | 0 | 0 | 0 | 0 | 0 | 0 | 0 | 0 | 0 | 0 | 0 | 0 | 0 | 0 | 0 | 0 | 0 | 0 | 0 | 0 | 0 | 0 | TRUE
3.162790698 | 272.95 | 0.566704948 | LiPF6 | mol/kg | w | 0.15 | 1 | 0 | 0 | 0 | 0 | 0 | 0 | 0 | 0 | 0 | 0 | 0 | 0 | 0 | 0 | 0 | 0 | 0 | 0 | 0 | 0 | 0 | 0 | TRUE
4.310077519 | 282.85 | 0.565524612 | LiPF6 | mol/kg | w | 0.15 | 1 | 0 | 0 | 0 | 0 | 0 | 0 | 0 | 0 | 0 | 0 | 0 | 0 | 0 | 0 | 0 | 0 | 0 | 0 | 0 | 0 | 0 | 0 | TRUE
5.612403101 | 292.65 | 0.56418477 | LiPF6 | mol/kg | w | 0.15 | 1 | 0 | 0 | 0 | 0 | 0 | 0 | 0 | 0 | 0 | 0 | 0 | 0 | 0 | 0 | 0 | 0 | 0 | 0 | 0 | 0 | 0 | 0 | TRUE
7.007751938 | 302.55 | 0.562749226 | LiPF6 | mol/kg | w | 0.15 | 1 | 0 | 0 | 0 | 0 | 0 | 0 | 0 | 0 | 0 | 0 | 0 | 0 | 0 | 0 | 0 | 0 | 0 | 0 | 0 | 0 | 0 | 0 | TRUE
8.542635659 | 312.45 | 0.561170128 | LiPF6 | mol/kg | w | 0.15 | 1 | 0 | 0 | 0 | 0 | 0 | 0 | 0 | 0 | 0 | 0 | 0 | 0 | 0 | 0 | 0 | 0 | 0 | 0 | 0 | 0 | 0 | 0 | TRUE
10.09302326 | 322.35 | 0.565747918 | LiPF6 | mol/kg | w | 0.15 | 1 | 0 | 0 | 0 | 0 | 0 | 0 | 0 | 0 | 0 | 0 | 0 | 0 | 0 | 0 | 0 | 0 | 0 | 0 | 0 | 0 | 0 | 0 | TRUE
11.75193798 | 332.15 | 0.561983603 | LiPF6 | mol/kg | w | 0.15 | 1 | 0 | 0 | 0 | 0 | 0 | 0 | 0 | 0 | 0 | 0 | 0 | 0 | 0 | 0 | 0 | 0 | 0 | 0 | 0 | 0 | 0 | 0 | TRUE
0.325581395 | 233.75 | 0.691023064 | LiPF6 | mol/kg | w | 0.15 | 1 | 0 | 0 | 0 | 0 | 0 | 0 | 0 | 0 | 0 | 0 | 0 | 0 | 0 | 0 | 0 | 0 | 0 | 0 | 0 | 0 | 0 | 0 | TRUE
0.744186047 | 243.65 | 0.688534788 | LiPF6 | mol/kg | w | 0.15 | 1 | 0 | 0 | 0 | 0 | 0 | 0 | 0 | 0 | 0 | 0 | 0 | 0 | 0 | 0 | 0 | 0 | 0 | 0 | 0 | 0 | 0 | 0 | TRUE
1.302325581 | 253.35 | 0.690018184 | LiPF6 | mol/kg | w | 0.15 | 1 | 0 | 0 | 0 | 0 | 0 | 0 | 0 | 0 | 0 | 0 | 0 | 0 | 0 | 0 | 0 | 0 | 0 | 0 | 0 | 0 | 0 | 0 | TRUE
2.124031008 | 263.15 | 0.687115194 | LiPF6 | mol/kg | w | 0.15 | 1 | 0 | 0 | 0 | 0 | 0 | 0 | 0 | 0 | 0 | 0 | 0 | 0 | 0 | 0 | 0 | 0 | 0 | 0 | 0 | 0 | 0 | 0 | TRUE
3.147286822 | 272.95 | 0.686062462 | LiPF6 | mol/kg | w | 0.15 | 1 | 0 | 0 | 0 | 0 | 0 | 0 | 0 | 0 | 0 | 0 | 0 | 0 | 0 | 0 | 0 | 0 | 0 | 0 | 0 | 0 | 0 | 0 | TRUE
4.372093023 | 282.85 | 0.686859987 | LiPF6 | mol/kg | w | 0.15 | 1 | 0 | 0 | 0 | 0 | 0 | 0 | 0 | 0 | 0 | 0 | 0 | 0 | 0 | 0 | 0 | 0 | 0 | 0 | 0 | 0 | 0 | 0 | TRUE
5.736434109 | 292.65 | 0.685456344 | LiPF6 | mol/kg | w | 0.15 | 1 | 0 | 0 | 0 | 0 | 0 | 0 | 0 | 0 | 0 | 0 | 0 | 0 | 0 | 0 | 0 | 0 | 0 | 0 | 0 | 0 | 0 | 0 | TRUE
7.255813953 | 302.55 | 0.681835582 | LiPF6 | mol/kg | w | 0.15 | 1 | 0 | 0 | 0 | 0 | 0 | 0 | 0 | 0 | 0 | 0 | 0 | 0 | 0 | 0 | 0 | 0 | 0 | 0 | 0 | 0 | 0 | 0 | TRUE
8.930232558 | 312.45 | 0.682170543 | LiPF6 | mol/kg | w | 0.15 | 1 | 0 | 0 | 0 | 0 | 0 | 0 | 0 | 0 | 0 | 0 | 0 | 0 | 0 | 0 | 0 | 0 | 0 | 0 | 0 | 0 | 0 | 0 | TRUE
10.60465116 | 322.35 | 0.676332663 | LiPF6 | mol/kg | w | 0.15 | 1 | 0 | 0 | 0 | 0 | 0 | 0 | 0 | 0 | 0 | 0 | 0 | 0 | 0 | 0 | 0 | 0 | 0 | 0 | 0 | 0 | 0 | 0 | TRUE
12.40310078 | 332.15 | 0.678597633 | LiPF6 | mol/kg | w | 0.15 | 1 | 0 | 0 | 0 | 0 | 0 | 0 | 0 | 0 | 0 | 0 | 0 | 0 | 0 | 0 | 0 | 0 | 0 | 0 | 0 | 0 | 0 | 0 | TRUE
0.263565891 | 233.75 | 0.824831722 | LiPF6 | mol/kg | w | 0.15 | 1 | 0 | 0 | 0 | 0 | 0 | 0 | 0 | 0 | 0 | 0 | 0 | 0 | 0 | 0 | 0 | 0 | 0 | 0 | 0 | 0 | 0 | 0 | TRUE
0.589147287 | 243.65 | 0.824496762 | LiPF6 | mol/kg | w | 0.15 | 1 | 0 | 0 | 0 | 0 | 0 | 0 | 0 | 0 | 0 | 0 | 0 | 0 | 0 | 0 | 0 | 0 | 0 | 0 | 0 | 0 | 0 | 0 | TRUE
1.131782946 | 253.35 | 0.821880882 | LiPF6 | mol/kg | w | 0.15 | 1 | 0 | 0 | 0 | 0 | 0 | 0 | 0 | 0 | 0 | 0 | 0 | 0 | 0 | 0 | 0 | 0 | 0 | 0 | 0 | 0 | 0 | 0 | TRUE
1.937984496 | 263.15 | 0.821051456 | LiPF6 | mol/kg | w | 0.15 | 1 | 0 | 0 | 0 | 0 | 0 | 0 | 0 | 0 | 0 | 0 | 0 | 0 | 0 | 0 | 0 | 0 | 0 | 0 | 0 | 0 | 0 | 0 | TRUE
2.96124031 | 272.95 | 0.817941111 | LiPF6 | mol/kg | w | 0.15 | 1 | 0 | 0 | 0 | 0 | 0 | 0 | 0 | 0 | 0 | 0 | 0 | 0 | 0 | 0 | 0 | 0 | 0 | 0 | 0 | 0 | 0 | 0 | TRUE
4.201550388 | 282.85 | 0.818722685 | LiPF6 | mol/kg | w | 0.15 | 1 | 0 | 0 | 0 | 0 | 0 | 0 | 0 | 0 | 0 | 0 | 0 | 0 | 0 | 0 | 0 | 0 | 0 | 0 | 0 | 0 | 0 | 0 | TRUE
5.612403101 | 292.65 | 0.819328803 | LiPF6 | mol/kg | w | 0.15 | 1 | 0 | 0 | 0 | 0 | 0 | 0 | 0 | 0 | 0 | 0 | 0 | 0 | 0 | 0 | 0 | 0 | 0 | 0 | 0 | 0 | 0 | 0 | TRUE
7.224806202 | 302.55 | 0.811497113 | LiPF6 | mol/kg | w | 0.15 | 1 | 0 | 0 | 0 | 0 | 0 | 0 | 0 | 0 | 0 | 0 | 0 | 0 | 0 | 0 | 0 | 0 | 0 | 0 | 0 | 0 | 0 | 0 | TRUE
9.007751938 | 312.45 | 0.81172042 | LiPF6 | mol/kg | w | 0.15 | 1 | 0 | 0 | 0 | 0 | 0 | 0 | 0 | 0 | 0 | 0 | 0 | 0 | 0 | 0 | 0 | 0 | 0 | 0 | 0 | 0 | 0 | 0 | TRUE
10.82170543 | 322.35 | 0.811911826 | LiPF6 | mol/kg | w | 0.15 | 1 | 0 | 0 | 0 | 0 | 0 | 0 | 0 | 0 | 0 | 0 | 0 | 0 | 0 | 0 | 0 | 0 | 0 | 0 | 0 | 0 | 0 | 0 | TRUE
12.74418605 | 332.15 | 0.811991578 | LiPF6 | mol/kg | w | 0.15 | 1 | 0 | 0 | 0 | 0 | 0 | 0 | 0 | 0 | 0 | 0 | 0 | 0 | 0 | 0 | 0 | 0 | 0 | 0 | 0 | 0 | 0 | 0 | TRUE
0.046511628 | 243.65 | 1.699540626 | LiPF6 | mol/kg | w | 0.15 | 1 | 0 | 0 | 0 | 0 | 0 | 0 | 0 | 0 | 0 | 0 | 0 | 0 | 0 | 0 | 0 | 0 | 0 | 0 | 0 | 0 | 0 | 0 | TRUE
0.217054264 | 253.35 | 1.699365171 | LiPF6 | mol/kg | w | 0.15 | 1 | 0 | 0 | 0 | 0 | 0 | 0 | 0 | 0 | 0 | 0 | 0 | 0 | 0 | 0 | 0 | 0 | 0 | 0 | 0 | 0 | 0 | 0 | TRUE
0.449612403 | 263.15 | 1.699125913 | LiPF6 | mol/kg | w | 0.15 | 1 | 0 | 0 | 0 | 0 | 0 | 0 | 0 | 0 | 0 | 0 | 0 | 0 | 0 | 0 | 0 | 0 | 0 | 0 | 0 | 0 | 0 | 0 | TRUE
0.837209302 | 272.95 | 1.698727151 | LiPF6 | mol/kg | w | 0.15 | 1 | 0 | 0 | 0 | 0 | 0 | 0 | 0 | 0 | 0 | 0 | 0 | 0 | 0 | 0 | 0 | 0 | 0 | 0 | 0 | 0 | 0 | 0 | TRUE
1.581395349 | 282.85 | 1.697961527 | LiPF6 | mol/kg | w | 0.15 | 1 | 0 | 0 | 0 | 0 | 0 | 0 | 0 | 0 | 0 | 0 | 0 | 0 | 0 | 0 | 0 | 0 | 0 | 0 | 0 | 0 | 0 | 0 | TRUE
2.604651163 | 292.65 | 1.701024021 | LiPF6 | mol/kg | w | 0.15 | 1 | 0 | 0 | 0 | 0 | 0 | 0 | 0 | 0 | 0 | 0 | 0 | 0 | 0 | 0 | 0 | 0 | 0 | 0 | 0 | 0 | 0 | 0 | TRUE
3.84496124 | 302.55 | 1.695632756 | LiPF6 | mol/kg | w | 0.15 | 1 | 0 | 0 | 0 | 0 | 0 | 0 | 0 | 0 | 0 | 0 | 0 | 0 | 0 | 0 | 0 | 0 | 0 | 0 | 0 | 0 | 0 | 0 | TRUE
5.395348837 | 312.45 | 1.69609532 | LiPF6 | mol/kg | w | 0.15 | 1 | 0 | 0 | 0 | 0 | 0 | 0 | 0 | 0 | 0 | 0 | 0 | 0 | 0 | 0 | 0 | 0 | 0 | 0 | 0 | 0 | 0 | 0 | TRUE
7.162790698 | 322.35 | 1.694276964 | LiPF6 | mol/kg | w | 0.15 | 1 | 0 | 0 | 0 | 0 | 0 | 0 | 0 | 0 | 0 | 0 | 0 | 0 | 0 | 0 | 0 | 0 | 0 | 0 | 0 | 0 | 0 | 0 | TRUE
9.131782946 | 332.15 | 1.690193639 | LiPF6 | mol/kg | w | 0.15 | 1 | 0 | 0 | 0 | 0 | 0 | 0 | 0 | 0 | 0 | 0 | 0 | 0 | 0 | 0 | 0 | 0 | 0 | 0 | 0 | 0 | 0 | 0 | TRUE
0.015503876 | 243.65 | 1.911506683 | LiPF6 | mol/kg | w | 0.15 | 1 | 0 | 0 | 0 | 0 | 0 | 0 | 0 | 0 | 0 | 0 | 0 | 0 | 0 | 0 | 0 | 0 | 0 | 0 | 0 | 0 | 0 | 0 | TRUE
0.15503876 | 253.35 | 1.913420742 | LiPF6 | mol/kg | w | 0.15 | 1 | 0 | 0 | 0 | 0 | 0 | 0 | 0 | 0 | 0 | 0 | 0 | 0 | 0 | 0 | 0 | 0 | 0 | 0 | 0 | 0 | 0 | 0 | TRUE
0.310077519 | 263.15 | 1.911203624 | LiPF6 | mol/kg | w | 0.15 | 1 | 0 | 0 | 0 | 0 | 0 | 0 | 0 | 0 | 0 | 0 | 0 | 0 | 0 | 0 | 0 | 0 | 0 | 0 | 0 | 0 | 0 | 0 | TRUE
0.573643411 | 272.95 | 1.910932466 | LiPF6 | mol/kg | w | 0.15 | 1 | 0 | 0 | 0 | 0 | 0 | 0 | 0 | 0 | 0 | 0 | 0 | 0 | 0 | 0 | 0 | 0 | 0 | 0 | 0 | 0 | 0 | 0 | TRUE
1.131782946 | 282.85 | 1.910358248 | LiPF6 | mol/kg | w | 0.15 | 1 | 0 | 0 | 0 | 0 | 0 | 0 | 0 | 0 | 0 | 0 | 0 | 0 | 0 | 0 | 0 | 0 | 0 | 0 | 0 | 0 | 0 | 0 | TRUE
1.891472868 | 292.65 | 1.907519061 | LiPF6 | mol/kg | w | 0.15 | 1 | 0 | 0 | 0 | 0 | 0 | 0 | 0 | 0 | 0 | 0 | 0 | 0 | 0 | 0 | 0 | 0 | 0 | 0 | 0 | 0 | 0 | 0 | TRUE
2.976744186 | 302.55 | 1.90846014 | LiPF6 | mol/kg | w | 0.15 | 1 | 0 | 0 | 0 | 0 | 0 | 0 | 0 | 0 | 0 | 0 | 0 | 0 | 0 | 0 | 0 | 0 | 0 | 0 | 0 | 0 | 0 | 0 | TRUE
4.356589147 | 312.45 | 1.907040546 | LiPF6 | mol/kg | w | 0.15 | 1 | 0 | 0 | 0 | 0 | 0 | 0 | 0 | 0 | 0 | 0 | 0 | 0 | 0 | 0 | 0 | 0 | 0 | 0 | 0 | 0 | 0 | 0 | TRUE
5.953488372 | 322.35 | 1.905397646 | LiPF6 | mol/kg | w | 0.15 | 1 | 0 | 0 | 0 | 0 | 0 | 0 | 0 | 0 | 0 | 0 | 0 | 0 | 0 | 0 | 0 | 0 | 0 | 0 | 0 | 0 | 0 | 0 | TRUE
7.798449612 | 332.15 | 1.901441924 | LiPF6 | mol/kg | w | 0.15 | 1 | 0 | 0 | 0 | 0 | 0 | 0 | 0 | 0 | 0 | 0 | 0 | 0 | 0 | 0 | 0 | 0 | 0 | 0 | 0 | 0 | 0 | 0 | TRUE
0.71367266 | 233.75 | 0.299839752 | LiPF6 | mol/kg | w | 0 | 1 | 0 | 0 | 0.3 | 0 | 0 | 0 | 0 | 0 | 0 | 0 | 0 | 0 | 0 | 0 | 0 | 0 | 0 | 0 | 0 | 0 | 0 | 0 | TRUE
1.169156391 | 243.65 | 0.303601499 | LiPF6 | mol/kg | w | 0 | 1 | 0 | 0 | 0.3 | 0 | 0 | 0 | 0 | 0 | 0 | 0 | 0 | 0 | 0 | 0 | 0 | 0 | 0 | 0 | 0 | 0 | 0 | 0 | TRUE
1.707262752 | 253.35 | 0.305720028 | LiPF6 | mol/kg | w | 0 | 1 | 0 | 0 | 0.3 | 0 | 0 | 0 | 0 | 0 | 0 | 0 | 0 | 0 | 0 | 0 | 0 | 0 | 0 | 0 | 0 | 0 | 0 | 0 | TRUE
2.383508067 | 263.15 | 0.310350915 | LiPF6 | mol/kg | w | 0 | 1 | 0 | 0 | 0.3 | 0 | 0 | 0 | 0 | 0 | 0 | 0 | 0 | 0 | 0 | 0 | 0 | 0 | 0 | 0 | 0 | 0 | 0 | 0 | TRUE
3.156173611 | 272.95 | 0.313392906 | LiPF6 | mol/kg | w | 0 | 1 | 0 | 0 | 0.3 | 0 | 0 | 0 | 0 | 0 | 0 | 0 | 0 | 0 | 0 | 0 | 0 | 0 | 0 | 0 | 0 | 0 | 0 | 0 | TRUE
3.928676191 | 282.85 | 0.31446575 | LiPF6 | mol/kg | w | 0 | 1 | 0 | 0 | 0.3 | 0 | 0 | 0 | 0 | 0 | 0 | 0 | 0 | 0 | 0 | 0 | 0 | 0 | 0 | 0 | 0 | 0 | 0 | 0 | TRUE
4.880873486 | 292.65 | 0.320183063 | LiPF6 | mol/kg | w | 0 | 1 | 0 | 0 | 0.3 | 0 | 0 | 0 | 0 | 0 | 0 | 0 | 0 | 0 | 0 | 0 | 0 | 0 | 0 | 0 | 0 | 0 | 0 | 0 | TRUE
5.804986691 | 302.55 | 0.319884296 | LiPF6 | mol/kg | w | 0 | 1 | 0 | 0 | 0.3 | 0 | 0 | 0 | 0 | 0 | 0 | 0 | 0 | 0 | 0 | 0 | 0 | 0 | 0 | 0 | 0 | 0 | 0 | 0 | TRUE
6.784779184 | 312.45 | 0.32571025 | LiPF6 | mol/kg | w | 0 | 1 | 0 | 0 | 0.3 | 0 | 0 | 0 | 0 | 0 | 0 | 0 | 0 | 0 | 0 | 0 | 0 | 0 | 0 | 0 | 0 | 0 | 0 | 0 | TRUE
7.736813515 | 322.35 | 0.329458417 | LiPF6 | mol/kg | w | 0 | 1 | 0 | 0 | 0.3 | 0 | 0 | 0 | 0 | 0 | 0 | 0 | 0 | 0 | 0 | 0 | 0 | 0 | 0 | 0 | 0 | 0 | 0 | 0 | TRUE
8.813189201 | 332.15 | 0.335664621 | LiPF6 | mol/kg | w | 0 | 1 | 0 | 0 | 0.3 | 0 | 0 | 0 | 0 | 0 | 0 | 0 | 0 | 0 | 0 | 0 | 0 | 0 | 0 | 0 | 0 | 0 | 0 | 0 | TRUE
0.763050682 | 233.75 | 0.396490847 | LiPF6 | mol/kg | w | 0 | 1 | 0 | 0 | 0.3 | 0 | 0 | 0 | 0 | 0 | 0 | 0 | 0 | 0 | 0 | 0 | 0 | 0 | 0 | 0 | 0 | 0 | 0 | 0 | TRUE
1.287522408 | 243.65 | 0.4005242 | LiPF6 | mol/kg | w | 0 | 1 | 0 | 0 | 0.3 | 0 | 0 | 0 | 0 | 0 | 0 | 0 | 0 | 0 | 0 | 0 | 0 | 0 | 0 | 0 | 0 | 0 | 0 | 0 | TRUE
1.880656201 | 253.35 | 0.400890869 | LiPF6 | mol/kg | w | 0 | 1 | 0 | 0 | 0.3 | 0 | 0 | 0 | 0 | 0 | 0 | 0 | 0 | 0 | 0 | 0 | 0 | 0 | 0 | 0 | 0 | 0 | 0 | 0 | TRUE
2.694877506 | 263.15 | 0.406064968 | LiPF6 | mol/kg | w | 0 | 1 | 0 | 0 | 0.3 | 0 | 0 | 0 | 0 | 0 | 0 | 0 | 0 | 0 | 0 | 0 | 0 | 0 | 0 | 0 | 0 | 0 | 0 | 0 | TRUE
3.564126243 | 272.95 | 0.409487207 | LiPF6 | mol/kg | w | 0 | 1 | 0 | 0 | 0.3 | 0 | 0 | 0 | 0 | 0 | 0 | 0 | 0 | 0 | 0 | 0 | 0 | 0 | 0 | 0 | 0 | 0 | 0 | 0 | TRUE
4.516160574 | 282.85 | 0.413235374 | LiPF6 | mol/kg | w | 0 | 1 | 0 | 0 | 0.3 | 0 | 0 | 0 | 0 | 0 | 0 | 0 | 0 | 0 | 0 | 0 | 0 | 0 | 0 | 0 | 0 | 0 | 0 | 0 | TRUE
5.606170895 | 292.65 | 0.417526753 | LiPF6 | mol/kg | w | 0 | 1 | 0 | 0 | 0.3 | 0 | 0 | 0 | 0 | 0 | 0 | 0 | 0 | 0 | 0 | 0 | 0 | 0 | 0 | 0 | 0 | 0 | 0 | 0 | TRUE
6.765332174 | 302.55 | 0.424058884 | LiPF6 | mol/kg | w | 0 | 1 | 0 | 0 | 0.3 | 0 | 0 | 0 | 0 | 0 | 0 | 0 | 0 | 0 | 0 | 0 | 0 | 0 | 0 | 0 | 0 | 0 | 0 | 0 | TRUE
7.883100657 | 312.45 | 0.430428051 | LiPF6 | mol/kg | w | 0 | 1 | 0 | 0 | 0.3 | 0 | 0 | 0 | 0 | 0 | 0 | 0 | 0 | 0 | 0 | 0 | 0 | 0 | 0 | 0 | 0 | 0 | 0 | 0 | TRUE
9.110761041 | 322.35 | 0.431324352 | LiPF6 | mol/kg | w | 0 | 1 | 0 | 0 | 0.3 | 0 | 0 | 0 | 0 | 0 | 0 | 0 | 0 | 0 | 0 | 0 | 0 | 0 | 0 | 0 | 0 | 0 | 0 | 0 | TRUE
10.20109729 | 332.15 | 0.439554022 | LiPF6 | mol/kg | w | 0 | 1 | 0 | 0 | 0.3 | 0 | 0 | 0 | 0 | 0 | 0 | 0 | 0 | 0 | 0 | 0 | 0 | 0 | 0 | 0 | 0 | 0 | 0 | 0 | TRUE
0.770058124 | 233.75 | 0.481164105 | LiPF6 | mol/kg | w | 0 | 1 | 0 | 0 | 0.3 | 0 | 0 | 0 | 0 | 0 | 0 | 0 | 0 | 0 | 0 | 0 | 0 | 0 | 0 | 0 | 0 | 0 | 0 | 0 | TRUE
1.308164485 | 243.65 | 0.483282633 | LiPF6 | mol/kg | w | 0 | 1 | 0 | 0 | 0.3 | 0 | 0 | 0 | 0 | 0 | 0 | 0 | 0 | 0 | 0 | 0 | 0 | 0 | 0 | 0 | 0 | 0 | 0 | 0 | TRUE
1.984246836 | 253.35 | 0.485944375 | LiPF6 | mol/kg | w | 0 | 1 | 0 | 0 | 0.3 | 0 | 0 | 0 | 0 | 0 | 0 | 0 | 0 | 0 | 0 | 0 | 0 | 0 | 0 | 0 | 0 | 0 | 0 | 0 | TRUE
2.83953501 | 263.15 | 0.487343147 | LiPF6 | mol/kg | w | 0 | 1 | 0 | 0 | 0.3 | 0 | 0 | 0 | 0 | 0 | 0 | 0 | 0 | 0 | 0 | 0 | 0 | 0 | 0 | 0 | 0 | 0 | 0 | 0 | TRUE
3.777934706 | 272.95 | 0.493006138 | LiPF6 | mol/kg | w | 0 | 1 | 0 | 0 | 0.3 | 0 | 0 | 0 | 0 | 0 | 0 | 0 | 0 | 0 | 0 | 0 | 0 | 0 | 0 | 0 | 0 | 0 | 0 | 0 | TRUE
4.895703189 | 282.85 | 0.499375306 | LiPF6 | mol/kg | w | 0 | 1 | 0 | 0 | 0.3 | 0 | 0 | 0 | 0 | 0 | 0 | 0 | 0 | 0 | 0 | 0 | 0 | 0 | 0 | 0 | 0 | 0 | 0 | 0 | TRUE
6.054538541 | 292.65 | 0.501969146 | LiPF6 | mol/kg | w | 0 | 1 | 0 | 0 | 0.3 | 0 | 0 | 0 | 0 | 0 | 0 | 0 | 0 | 0 | 0 | 0 | 0 | 0 | 0 | 0 | 0 | 0 | 0 | 0 | TRUE
7.324080613 | 302.55 | 0.508935847 | LiPF6 | mol/kg | w | 0 | 1 | 0 | 0 | 0.3 | 0 | 0 | 0 | 0 | 0 | 0 | 0 | 0 | 0 | 0 | 0 | 0 | 0 | 0 | 0 | 0 | 0 | 0 | 0 | TRUE
8.579825086 | 312.45 | 0.515848226 | LiPF6 | mol/kg | w | 0 | 1 | 0 | 0 | 0.3 | 0 | 0 | 0 | 0 | 0 | 0 | 0 | 0 | 0 | 0 | 0 | 0 | 0 | 0 | 0 | 0 | 0 | 0 | 0 | TRUE
9.98701722 | 322.35 | 0.519419849 | LiPF6 | mol/kg | w | 0 | 1 | 0 | 0 | 0.3 | 0 | 0 | 0 | 0 | 0 | 0 | 0 | 0 | 0 | 0 | 0 | 0 | 0 | 0 | 0 | 0 | 0 | 0 | 0 | TRUE
11.31174969 | 332.15 | 0.526603835 | LiPF6 | mol/kg | w | 0 | 1 | 0 | 0 | 0.3 | 0 | 0 | 0 | 0 | 0 | 0 | 0 | 0 | 0 | 0 | 0 | 0 | 0 | 0 | 0 | 0 | 0 | 0 | 0 | TRUE
0.77722853 | 233.75 | 0.567806508 | LiPF6 | mol/kg | w | 0 | 1 | 0 | 0 | 0.3 | 0 | 0 | 0 | 0 | 0 | 0 | 0 | 0 | 0 | 0 | 0 | 0 | 0 | 0 | 0 | 0 | 0 | 0 | 0 | TRUE
1.273616166 | 243.65 | 0.565823782 | LiPF6 | mol/kg | w | 0 | 1 | 0 | 0 | 0.3 | 0 | 0 | 0 | 0 | 0 | 0 | 0 | 0 | 0 | 0 | 0 | 0 | 0 | 0 | 0 | 0 | 0 | 0 | 0 | TRUE
1.977456679 | 253.35 | 0.570563311 | LiPF6 | mol/kg | w | 0 | 1 | 0 | 0 | 0.3 | 0 | 0 | 0 | 0 | 0 | 0 | 0 | 0 | 0 | 0 | 0 | 0 | 0 | 0 | 0 | 0 | 0 | 0 | 0 | TRUE
2.901732848 | 263.15 | 0.57223369 | LiPF6 | mol/kg | w | 0 | 1 | 0 | 0 | 0.3 | 0 | 0 | 0 | 0 | 0 | 0 | 0 | 0 | 0 | 0 | 0 | 0 | 0 | 0 | 0 | 0 | 0 | 0 | 0 | TRUE
3.895485904 | 272.95 | 0.580083112 | LiPF6 | mol/kg | w | 0 | 1 | 0 | 0 | 0.3 | 0 | 0 | 0 | 0 | 0 | 0 | 0 | 0 | 0 | 0 | 0 | 0 | 0 | 0 | 0 | 0 | 0 | 0 | 0 | TRUE
5.123472215 | 282.85 | 0.584917703 | LiPF6 | mol/kg | w | 0 | 1 | 0 | 0 | 0.3 | 0 | 0 | 0 | 0 | 0 | 0 | 0 | 0 | 0 | 0 | 0 | 0 | 0 | 0 | 0 | 0 | 0 | 0 | 0 | TRUE
6.337497963 | 292.65 | 0.587728828 | LiPF6 | mol/kg | w | 0 | 1 | 0 | 0 | 0.3 | 0 | 0 | 0 | 0 | 0 | 0 | 0 | 0 | 0 | 0 | 0 | 0 | 0 | 0 | 0 | 0 | 0 | 0 | 0 | TRUE
7.565810202 | 302.55 | 0.596501711 | LiPF6 | mol/kg | w | 0 | 1 | 0 | 0 | 0.3 | 0 | 0 | 0 | 0 | 0 | 0 | 0 | 0 | 0 | 0 | 0 | 0 | 0 | 0 | 0 | 0 | 0 | 0 | 0 | TRUE
9.097180727 | 312.45 | 0.600562225 | LiPF6 | mol/kg | w | 0 | 1 | 0 | 0 | 0.3 | 0 | 0 | 0 | 0 | 0 | 0 | 0 | 0 | 0 | 0 | 0 | 0 | 0 | 0 | 0 | 0 | 0 | 0 | 0 | TRUE
10.49057526 | 322.35 | 0.604079526 | LiPF6 | mol/kg | w | 0 | 1 | 0 | 0 | 0.3 | 0 | 0 | 0 | 0 | 0 | 0 | 0 | 0 | 0 | 0 | 0 | 0 | 0 | 0 | 0 | 0 | 0 | 0 | 0 | TRUE
12.02227171 | 332.15 | 0.612078331 | LiPF6 | mol/kg | w | 0 | 1 | 0 | 0 | 0.3 | 0 | 0 | 0 | 0 | 0 | 0 | 0 | 0 | 0 | 0 | 0 | 0 | 0 | 0 | 0 | 0 | 0 | 0 | 0 | TRUE
0.688793525 | 233.75 | 0.665883535 | LiPF6 | mol/kg | w | 0 | 1 | 0 | 0 | 0.3 | 0 | 0 | 0 | 0 | 0 | 0 | 0 | 0 | 0 | 0 | 0 | 0 | 0 | 0 | 0 | 0 | 0 | 0 | 0 | TRUE
1.226899886 | 243.65 | 0.668002064 | LiPF6 | mol/kg | w | 0 | 1 | 0 | 0 | 0.3 | 0 | 0 | 0 | 0 | 0 | 0 | 0 | 0 | 0 | 0 | 0 | 0 | 0 | 0 | 0 | 0 | 0 | 0 | 0 | TRUE
1.958172633 | 253.35 | 0.670881091 | LiPF6 | mol/kg | w | 0 | 1 | 0 | 0 | 0.3 | 0 | 0 | 0 | 0 | 0 | 0 | 0 | 0 | 0 | 0 | 0 | 0 | 0 | 0 | 0 | 0 | 0 | 0 | 0 | TRUE
2.910532892 | 263.15 | 0.678567548 | LiPF6 | mol/kg | w | 0 | 1 | 0 | 0 | 0.3 | 0 | 0 | 0 | 0 | 0 | 0 | 0 | 0 | 0 | 0 | 0 | 0 | 0 | 0 | 0 | 0 | 0 | 0 | 0 | TRUE
4.014177848 | 272.95 | 0.680944103 | LiPF6 | mol/kg | w | 0 | 1 | 0 | 0 | 0.3 | 0 | 0 | 0 | 0 | 0 | 0 | 0 | 0 | 0 | 0 | 0 | 0 | 0 | 0 | 0 | 0 | 0 | 0 | 0 | TRUE
5.214568961 | 282.85 | 0.685670053 | LiPF6 | mol/kg | w | 0 | 1 | 0 | 0 | 0.3 | 0 | 0 | 0 | 0 | 0 | 0 | 0 | 0 | 0 | 0 | 0 | 0 | 0 | 0 | 0 | 0 | 0 | 0 | 0 | TRUE
6.608289424 | 292.65 | 0.693125645 | LiPF6 | mol/kg | w | 0 | 1 | 0 | 0 | 0.3 | 0 | 0 | 0 | 0 | 0 | 0 | 0 | 0 | 0 | 0 | 0 | 0 | 0 | 0 | 0 | 0 | 0 | 0 | 0 | TRUE
7.891466131 | 302.55 | 0.698177522 | LiPF6 | mol/kg | w | 0 | 1 | 0 | 0 | 0.3 | 0 | 0 | 0 | 0 | 0 | 0 | 0 | 0 | 0 | 0 | 0 | 0 | 0 | 0 | 0 | 0 | 0 | 0 | 0 | TRUE
9.574610245 | 312.45 | 0.70283557 | LiPF6 | mol/kg | w | 0 | 1 | 0 | 0 | 0.3 | 0 | 0 | 0 | 0 | 0 | 0 | 0 | 0 | 0 | 0 | 0 | 0 | 0 | 0 | 0 | 0 | 0 | 0 | 0 | TRUE
11.1063067 | 322.35 | 0.710834374 | LiPF6 | mol/kg | w | 0 | 1 | 0 | 0 | 0.3 | 0 | 0 | 0 | 0 | 0 | 0 | 0 | 0 | 0 | 0 | 0 | 0 | 0 | 0 | 0 | 0 | 0 | 0 | 0 | TRUE
12.76201858 | 332.15 | 0.717352925 | LiPF6 | mol/kg | w | 0 | 1 | 0 | 0 | 0.3 | 0 | 0 | 0 | 0 | 0 | 0 | 0 | 0 | 0 | 0 | 0 | 0 | 0 | 0 | 0 | 0 | 0 | 0 | 0 | TRUE
0.629420392 | 233.75 | 0.781791515 | LiPF6 | mol/kg | w | 0 | 1 | 0 | 0 | 0.3 | 0 | 0 | 0 | 0 | 0 | 0 | 0 | 0 | 0 | 0 | 0 | 0 | 0 | 0 | 0 | 0 | 0 | 0 | 0 | TRUE
1.167526753 | 243.65 | 0.783910044 | LiPF6 | mol/kg | w | 0 | 1 | 0 | 0 | 0.3 | 0 | 0 | 0 | 0 | 0 | 0 | 0 | 0 | 0 | 0 | 0 | 0 | 0 | 0 | 0 | 0 | 0 | 0 | 0 | TRUE
1.898636536 | 253.35 | 0.784819925 | LiPF6 | mol/kg | w | 0 | 1 | 0 | 0 | 0.3 | 0 | 0 | 0 | 0 | 0 | 0 | 0 | 0 | 0 | 0 | 0 | 0 | 0 | 0 | 0 | 0 | 0 | 0 | 0 | TRUE
2.795317508 | 263.15 | 0.786381661 | LiPF6 | mol/kg | w | 0 | 1 | 0 | 0 | 0.3 | 0 | 0 | 0 | 0 | 0 | 0 | 0 | 0 | 0 | 0 | 0 | 0 | 0 | 0 | 0 | 0 | 0 | 0 | 0 | TRUE
3.913411918 | 272.95 | 0.796689119 | LiPF6 | mol/kg | w | 0 | 1 | 0 | 0 | 0.3 | 0 | 0 | 0 | 0 | 0 | 0 | 0 | 0 | 0 | 0 | 0 | 0 | 0 | 0 | 0 | 0 | 0 | 0 | 0 | TRUE
5.293334782 | 282.85 | 0.804090391 | LiPF6 | mol/kg | w | 0 | 1 | 0 | 0 | 0.3 | 0 | 0 | 0 | 0 | 0 | 0 | 0 | 0 | 0 | 0 | 0 | 0 | 0 | 0 | 0 | 0 | 0 | 0 | 0 | TRUE
6.755554348 | 292.65 | 0.805910153 | LiPF6 | mol/kg | w | 0 | 1 | 0 | 0 | 0.3 | 0 | 0 | 0 | 0 | 0 | 0 | 0 | 0 | 0 | 0 | 0 | 0 | 0 | 0 | 0 | 0 | 0 | 0 | 0 | TRUE
8.176707045 | 302.55 | 0.811505242 | LiPF6 | mol/kg | w | 0 | 1 | 0 | 0 | 0.3 | 0 | 0 | 0 | 0 | 0 | 0 | 0 | 0 | 0 | 0 | 0 | 0 | 0 | 0 | 0 | 0 | 0 | 0 | 0 | TRUE
9.804986691 | 312.45 | 0.819884296 | LiPF6 | mol/kg | w | 0 | 1 | 0 | 0 | 0.3 | 0 | 0 | 0 | 0 | 0 | 0 | 0 | 0 | 0 | 0 | 0 | 0 | 0 | 0 | 0 | 0 | 0 | 0 | 0 | TRUE
11.40518225 | 322.35 | 0.82224727 | LiPF6 | mol/kg | w | 0 | 1 | 0 | 0 | 0.3 | 0 | 0 | 0 | 0 | 0 | 0 | 0 | 0 | 0 | 0 | 0 | 0 | 0 | 0 | 0 | 0 | 0 | 0 | 0 | TRUE
13.14384269 | 332.15 | 0.831060894 | LiPF6 | mol/kg | w | 0 | 1 | 0 | 0 | 0.3 | 0 | 0 | 0 | 0 | 0 | 0 | 0 | 0 | 0 | 0 | 0 | 0 | 0 | 0 | 0 | 0 | 0 | 0 | 0 | TRUE
0.543918735 | 233.75 | 0.915313162 | LiPF6 | mol/kg | w | 0 | 1 | 0 | 0 | 0.3 | 0 | 0 | 0 | 0 | 0 | 0 | 0 | 0 | 0 | 0 | 0 | 0 | 0 | 0 | 0 | 0 | 0 | 0 | 0 | TRUE
0.999076539 | 243.65 | 0.915136618 | LiPF6 | mol/kg | w | 0 | 1 | 0 | 0 | 0.3 | 0 | 0 | 0 | 0 | 0 | 0 | 0 | 0 | 0 | 0 | 0 | 0 | 0 | 0 | 0 | 0 | 0 | 0 | 0 | TRUE
1.70242816 | 253.35 | 0.913968711 | LiPF6 | mol/kg | w | 0 | 1 | 0 | 0 | 0.3 | 0 | 0 | 0 | 0 | 0 | 0 | 0 | 0 | 0 | 0 | 0 | 0 | 0 | 0 | 0 | 0 | 0 | 0 | 0 | TRUE
2.599435059 | 263.15 | 0.919468738 | LiPF6 | mol/kg | w | 0 | 1 | 0 | 0 | 0.3 | 0 | 0 | 0 | 0 | 0 | 0 | 0 | 0 | 0 | 0 | 0 | 0 | 0 | 0 | 0 | 0 | 0 | 0 | 0 | TRUE
3.758433375 | 272.95 | 0.924031724 | LiPF6 | mol/kg | w | 0 | 1 | 0 | 0 | 0.3 | 0 | 0 | 0 | 0 | 0 | 0 | 0 | 0 | 0 | 0 | 0 | 0 | 0 | 0 | 0 | 0 | 0 | 0 | 0 | TRUE
5.055570645 | 282.85 | 0.931107067 | LiPF6 | mol/kg | w | 0 | 1 | 0 | 0 | 0.3 | 0 | 0 | 0 | 0 | 0 | 0 | 0 | 0 | 0 | 0 | 0 | 0 | 0 | 0 | 0 | 0 | 0 | 0 | 0 | TRUE
6.531913738 | 292.65 | 0.936919442 | LiPF6 | mol/kg | w | 0 | 1 | 0 | 0 | 0.3 | 0 | 0 | 0 | 0 | 0 | 0 | 0 | 0 | 0 | 0 | 0 | 0 | 0 | 0 | 0 | 0 | 0 | 0 | 0 | TRUE
8.160193384 | 302.55 | 0.945298495 | LiPF6 | mol/kg | w | 0 | 1 | 0 | 0 | 0.3 | 0 | 0 | 0 | 0 | 0 | 0 | 0 | 0 | 0 | 0 | 0 | 0 | 0 | 0 | 0 | 0 | 0 | 0 | 0 | TRUE
9.843174534 | 312.45 | 0.947987397 | LiPF6 | mol/kg | w | 0 | 1 | 0 | 0 | 0.3 | 0 | 0 | 0 | 0 | 0 | 0 | 0 | 0 | 0 | 0 | 0 | 0 | 0 | 0 | 0 | 0 | 0 | 0 | 0 | TRUE
11.56820034 | 322.35 | 0.958715846 | LiPF6 | mol/kg | w | 0 | 1 | 0 | 0 | 0.3 | 0 | 0 | 0 | 0 | 0 | 0 | 0 | 0 | 0 | 0 | 0 | 0 | 0 | 0 | 0 | 0 | 0 | 0 | 0 | TRUE
13.36188821 | 332.15 | 0.965777609 | LiPF6 | mol/kg | w | 0 | 1 | 0 | 0 | 0.3 | 0 | 0 | 0 | 0 | 0 | 0 | 0 | 0 | 0 | 0 | 0 | 0 | 0 | 0 | 0 | 0 | 0 | 0 | 0 | TRUE
0.391384649 | 233.75 | 1.072192949 | LiPF6 | mol/kg | w | 0 | 1 | 0 | 0 | 0.3 | 0 | 0 | 0 | 0 | 0 | 0 | 0 | 0 | 0 | 0 | 0 | 0 | 0 | 0 | 0 | 0 | 0 | 0 | 0 | TRUE
0.819273182 | 243.65 | 1.075846054 | LiPF6 | mol/kg | w | 0 | 1 | 0 | 0 | 0.3 | 0 | 0 | 0 | 0 | 0 | 0 | 0 | 0 | 0 | 0 | 0 | 0 | 0 | 0 | 0 | 0 | 0 | 0 | 0 | TRUE
1.412569939 | 253.35 | 1.078181868 | LiPF6 | mol/kg | w | 0 | 1 | 0 | 0 | 0.3 | 0 | 0 | 0 | 0 | 0 | 0 | 0 | 0 | 0 | 0 | 0 | 0 | 0 | 0 | 0 | 0 | 0 | 0 | 0 | TRUE
2.267695149 | 263.15 | 1.077611494 | LiPF6 | mol/kg | w | 0 | 1 | 0 | 0 | 0.3 | 0 | 0 | 0 | 0 | 0 | 0 | 0 | 0 | 0 | 0 | 0 | 0 | 0 | 0 | 0 | 0 | 0 | 0 | 0 | TRUE
3.371666033 | 272.95 | 1.08392634 | LiPF6 | mol/kg | w | 0 | 1 | 0 | 0 | 0.3 | 0 | 0 | 0 | 0 | 0 | 0 | 0 | 0 | 0 | 0 | 0 | 0 | 0 | 0 | 0 | 0 | 0 | 0 | 0 | TRUE
4.682763866 | 282.85 | 1.093025151 | LiPF6 | mol/kg | w | 0 | 1 | 0 | 0 | 0.3 | 0 | 0 | 0 | 0 | 0 | 0 | 0 | 0 | 0 | 0 | 0 | 0 | 0 | 0 | 0 | 0 | 0 | 0 | 0 | TRUE
6.158781031 | 292.65 | 1.094899234 | LiPF6 | mol/kg | w | 0 | 1 | 0 | 0 | 0.3 | 0 | 0 | 0 | 0 | 0 | 0 | 0 | 0 | 0 | 0 | 0 | 0 | 0 | 0 | 0 | 0 | 0 | 0 | 0 | TRUE
7.800858276 | 302.55 | 1.103332609 | LiPF6 | mol/kg | w | 0 | 1 | 0 | 0 | 0.3 | 0 | 0 | 0 | 0 | 0 | 0 | 0 | 0 | 0 | 0 | 0 | 0 | 0 | 0 | 0 | 0 | 0 | 0 | 0 | TRUE
9.498125917 | 312.45 | 1.111983269 | LiPF6 | mol/kg | w | 0 | 1 | 0 | 0 | 0.3 | 0 | 0 | 0 | 0 | 0 | 0 | 0 | 0 | 0 | 0 | 0 | 0 | 0 | 0 | 0 | 0 | 0 | 0 | 0 | TRUE
11.30561139 | 322.35 | 1.119099354 | LiPF6 | mol/kg | w | 0 | 1 | 0 | 0 | 0.3 | 0 | 0 | 0 | 0 | 0 | 0 | 0 | 0 | 0 | 0 | 0 | 0 | 0 | 0 | 0 | 0 | 0 | 0 | 0 | TRUE
13.19588245 | 332.15 | 1.126541366 | LiPF6 | mol/kg | w | 0 | 1 | 0 | 0 | 0.3 | 0 | 0 | 0 | 0 | 0 | 0 | 0 | 0 | 0 | 0 | 0 | 0 | 0 | 0 | 0 | 0 | 0 | 0 | 0 | TRUE
0.296322451 | 233.75 | 1.256858059 | LiPF6 | mol/kg | w | 0 | 1 | 0 | 0 | 0.3 | 0 | 0 | 0 | 0 | 0 | 0 | 0 | 0 | 0 | 0 | 0 | 0 | 0 | 0 | 0 | 0 | 0 | 0 | 0 | TRUE
0.599869629 | 243.65 | 1.258053126 | LiPF6 | mol/kg | w | 0 | 1 | 0 | 0 | 0.3 | 0 | 0 | 0 | 0 | 0 | 0 | 0 | 0 | 0 | 0 | 0 | 0 | 0 | 0 | 0 | 0 | 0 | 0 | 0 | TRUE
1.096583193 | 253.35 | 1.260008691 | LiPF6 | mol/kg | w | 0 | 1 | 0 | 0 | 0.3 | 0 | 0 | 0 | 0 | 0 | 0 | 0 | 0 | 0 | 0 | 0 | 0 | 0 | 0 | 0 | 0 | 0 | 0 | 0 | TRUE
1.841653539 | 263.15 | 1.262942039 | LiPF6 | mol/kg | w | 0 | 1 | 0 | 0 | 0.3 | 0 | 0 | 0 | 0 | 0 | 0 | 0 | 0 | 0 | 0 | 0 | 0 | 0 | 0 | 0 | 0 | 0 | 0 | 0 | TRUE
2.807485469 | 272.95 | 1.266744527 | LiPF6 | mol/kg | w | 0 | 1 | 0 | 0 | 0.3 | 0 | 0 | 0 | 0 | 0 | 0 | 0 | 0 | 0 | 0 | 0 | 0 | 0 | 0 | 0 | 0 | 0 | 0 | 0 | TRUE
4.03547178 | 282.85 | 1.271579119 | LiPF6 | mol/kg | w | 0 | 1 | 0 | 0 | 0.3 | 0 | 0 | 0 | 0 | 0 | 0 | 0 | 0 | 0 | 0 | 0 | 0 | 0 | 0 | 0 | 0 | 0 | 0 | 0 | TRUE
5.525775436 | 292.65 | 1.27941496 | LiPF6 | mol/kg | w | 0 | 1 | 0 | 0 | 0.3 | 0 | 0 | 0 | 0 | 0 | 0 | 0 | 0 | 0 | 0 | 0 | 0 | 0 | 0 | 0 | 0 | 0 | 0 | 0 | TRUE
7.084741159 | 302.55 | 1.283584116 | LiPF6 | mol/kg | w | 0 | 1 | 0 | 0 | 0.3 | 0 | 0 | 0 | 0 | 0 | 0 | 0 | 0 | 0 | 0 | 0 | 0 | 0 | 0 | 0 | 0 | 0 | 0 | 0 | TRUE
8.837036232 | 312.45 | 1.290482916 | LiPF6 | mol/kg | w | 0 | 1 | 0 | 0 | 0.3 | 0 | 0 | 0 | 0 | 0 | 0 | 0 | 0 | 0 | 0 | 0 | 0 | 0 | 0 | 0 | 0 | 0 | 0 | 0 | TRUE
10.50670868 | 322.35 | 1.299024933 | LiPF6 | mol/kg | w | 0 | 1 | 0 | 0 | 0.3 | 0 | 0 | 0 | 0 | 0 | 0 | 0 | 0 | 0 | 0 | 0 | 0 | 0 | 0 | 0 | 0 | 0 | 0 | 0 | TRUE
12.58998316 | 332.15 | 1.305258298 | LiPF6 | mol/kg | w | 0 | 1 | 0 | 0 | 0.3 | 0 | 0 | 0 | 0 | 0 | 0 | 0 | 0 | 0 | 0 | 0 | 0 | 0 | 0 | 0 | 0 | 0 | 0 | 0 | TRUE
0.217502309 | 233.75 | 1.471114672 | LiPF6 | mol/kg | w | 0 | 1 | 0 | 0 | 0.3 | 0 | 0 | 0 | 0 | 0 | 0 | 0 | 0 | 0 | 0 | 0 | 0 | 0 | 0 | 0 | 0 | 0 | 0 | 0 | TRUE
0.452061492 | 243.65 | 1.472038134 | LiPF6 | mol/kg | w | 0 | 1 | 0 | 0 | 0.3 | 0 | 0 | 0 | 0 | 0 | 0 | 0 | 0 | 0 | 0 | 0 | 0 | 0 | 0 | 0 | 0 | 0 | 0 | 0 | TRUE
0.796838503 | 253.35 | 1.471427019 | LiPF6 | mol/kg | w | 0 | 1 | 0 | 0 | 0.3 | 0 | 0 | 0 | 0 | 0 | 0 | 0 | 0 | 0 | 0 | 0 | 0 | 0 | 0 | 0 | 0 | 0 | 0 | 0 | TRUE
1.348742463 | 263.15 | 1.47359987 | LiPF6 | mol/kg | w | 0 | 1 | 0 | 0 | 0.3 | 0 | 0 | 0 | 0 | 0 | 0 | 0 | 0 | 0 | 0 | 0 | 0 | 0 | 0 | 0 | 0 | 0 | 0 | 0 | TRUE
2.231951763 | 272.95 | 1.479045576 | LiPF6 | mol/kg | w | 0 | 1 | 0 | 0 | 0.3 | 0 | 0 | 0 | 0 | 0 | 0 | 0 | 0 | 0 | 0 | 0 | 0 | 0 | 0 | 0 | 0 | 0 | 0 | 0 | TRUE
3.321962084 | 282.85 | 1.483336955 | LiPF6 | mol/kg | w | 0 | 1 | 0 | 0 | 0.3 | 0 | 0 | 0 | 0 | 0 | 0 | 0 | 0 | 0 | 0 | 0 | 0 | 0 | 0 | 0 | 0 | 0 | 0 | 0 | TRUE
4.632571025 | 292.65 | 1.486528329 | LiPF6 | mol/kg | w | 0 | 1 | 0 | 0 | 0.3 | 0 | 0 | 0 | 0 | 0 | 0 | 0 | 0 | 0 | 0 | 0 | 0 | 0 | 0 | 0 | 0 | 0 | 0 | 0 | TRUE
6.178228041 | 302.55 | 1.4965506 | LiPF6 | mol/kg | w | 0 | 1 | 0 | 0 | 0.3 | 0 | 0 | 0 | 0 | 0 | 0 | 0 | 0 | 0 | 0 | 0 | 0 | 0 | 0 | 0 | 0 | 0 | 0 | 0 | TRUE
7.833776957 | 312.45 | 1.501100005 | LiPF6 | mol/kg | w | 0 | 1 | 0 | 0 | 0.3 | 0 | 0 | 0 | 0 | 0 | 0 | 0 | 0 | 0 | 0 | 0 | 0 | 0 | 0 | 0 | 0 | 0 | 0 | 0 | TRUE
9.655222989 | 322.35 | 1.510239557 | LiPF6 | mol/kg | w | 0 | 1 | 0 | 0 | 0.3 | 0 | 0 | 0 | 0 | 0 | 0 | 0 | 0 | 0 | 0 | 0 | 0 | 0 | 0 | 0 | 0 | 0 | 0 | 0 | TRUE
11.49030366 | 332.15 | 1.517464284 | LiPF6 | mol/kg | w | 0 | 1 | 0 | 0 | 0.3 | 0 | 0 | 0 | 0 | 0 | 0 | 0 | 0 | 0 | 0 | 0 | 0 | 0 | 0 | 0 | 0 | 0 | 0 | 0 | TRUE
0.424400181 | 233.75 | 0.395099593 | LiBF4 | mol/kg | w | 0.3 | 1 | 0 | 0 | 0 | 0 | 0 | 0 | 0 | 0 | 0 | 0 | 0 | 0 | 0 | 0 | 0 | 0 | 0 | 0 | 0 | 0 | 0 | 0 | TRUE
0.766093255 | 243.65 | 0.395869172 | LiBF4 | mol/kg | w | 0.3 | 1 | 0 | 0 | 0 | 0 | 0 | 0 | 0 | 0 | 0 | 0 | 0 | 0 | 0 | 0 | 0 | 0 | 0 | 0 | 0 | 0 | 0 | 0 | TRUE
1.198234495 | 253.35 | 0.396842463 | LiBF4 | mol/kg | w | 0.3 | 1 | 0 | 0 | 0 | 0 | 0 | 0 | 0 | 0 | 0 | 0 | 0 | 0 | 0 | 0 | 0 | 0 | 0 | 0 | 0 | 0 | 0 | 0 | TRUE
1.710683567 | 263.15 | 0.402501132 | LiBF4 | mol/kg | w | 0.3 | 1 | 0 | 0 | 0 | 0 | 0 | 0 | 0 | 0 | 0 | 0 | 0 | 0 | 0 | 0 | 0 | 0 | 0 | 0 | 0 | 0 | 0 | 0 | TRUE
2.323856949 | 272.95 | 0.397125396 | LiBF4 | mol/kg | w | 0.3 | 1 | 0 | 0 | 0 | 0 | 0 | 0 | 0 | 0 | 0 | 0 | 0 | 0 | 0 | 0 | 0 | 0 | 0 | 0 | 0 | 0 | 0 | 0 | TRUE
2.997148031 | 282.85 | 0.40089407 | LiBF4 | mol/kg | w | 0.3 | 1 | 0 | 0 | 0 | 0 | 0 | 0 | 0 | 0 | 0 | 0 | 0 | 0 | 0 | 0 | 0 | 0 | 0 | 0 | 0 | 0 | 0 | 0 | TRUE
3.73078316 | 292.65 | 0.402546401 | LiBF4 | mol/kg | w | 0.3 | 1 | 0 | 0 | 0 | 0 | 0 | 0 | 0 | 0 | 0 | 0 | 0 | 0 | 0 | 0 | 0 | 0 | 0 | 0 | 0 | 0 | 0 | 0 | TRUE
4.504662743 | 302.55 | 0.402037121 | LiBF4 | mol/kg | w | 0.3 | 1 | 0 | 0 | 0 | 0 | 0 | 0 | 0 | 0 | 0 | 0 | 0 | 0 | 0 | 0 | 0 | 0 | 0 | 0 | 0 | 0 | 0 | 0 | TRUE
5.308646446 | 312.45 | 0.403847895 | LiBF4 | mol/kg | w | 0.3 | 1 | 0 | 0 | 0 | 0 | 0 | 0 | 0 | 0 | 0 | 0 | 0 | 0 | 0 | 0 | 0 | 0 | 0 | 0 | 0 | 0 | 0 | 0 | TRUE
6.152784065 | 322.35 | 0.408001358 | LiBF4 | mol/kg | w | 0.3 | 1 | 0 | 0 | 0 | 0 | 0 | 0 | 0 | 0 | 0 | 0 | 0 | 0 | 0 | 0 | 0 | 0 | 0 | 0 | 0 | 0 | 0 | 0 | TRUE
6.997012223 | 332.15 | 0.407650521 | LiBF4 | mol/kg | w | 0.3 | 1 | 0 | 0 | 0 | 0 | 0 | 0 | 0 | 0 | 0 | 0 | 0 | 0 | 0 | 0 | 0 | 0 | 0 | 0 | 0 | 0 | 0 | 0 | TRUE
0.380534178 | 233.75 | 0.577433228 | LiBF4 | mol/kg | w | 0.3 | 1 | 0 | 0 | 0 | 0 | 0 | 0 | 0 | 0 | 0 | 0 | 0 | 0 | 0 | 0 | 0 | 0 | 0 | 0 | 0 | 0 | 0 | 0 | TRUE
0.70208239 | 243.65 | 0.580409688 | LiBF4 | mol/kg | w | 0.3 | 1 | 0 | 0 | 0 | 0 | 0 | 0 | 0 | 0 | 0 | 0 | 0 | 0 | 0 | 0 | 0 | 0 | 0 | 0 | 0 | 0 | 0 | 0 | TRUE
1.154368493 | 253.35 | 0.579176098 | LiBF4 | mol/kg | w | 0.3 | 1 | 0 | 0 | 0 | 0 | 0 | 0 | 0 | 0 | 0 | 0 | 0 | 0 | 0 | 0 | 0 | 0 | 0 | 0 | 0 | 0 | 0 | 0 | TRUE
1.697102761 | 263.15 | 0.57814622 | LiBF4 | mol/kg | w | 0.3 | 1 | 0 | 0 | 0 | 0 | 0 | 0 | 0 | 0 | 0 | 0 | 0 | 0 | 0 | 0 | 0 | 0 | 0 | 0 | 0 | 0 | 0 | 0 | TRUE
2.350248981 | 272.95 | 0.584121775 | LiBF4 | mol/kg | w | 0.3 | 1 | 0 | 0 | 0 | 0 | 0 | 0 | 0 | 0 | 0 | 0 | 0 | 0 | 0 | 0 | 0 | 0 | 0 | 0 | 0 | 0 | 0 | 0 | TRUE
3.093979176 | 282.85 | 0.58354459 | LiBF4 | mol/kg | w | 0.3 | 1 | 0 | 0 | 0 | 0 | 0 | 0 | 0 | 0 | 0 | 0 | 0 | 0 | 0 | 0 | 0 | 0 | 0 | 0 | 0 | 0 | 0 | 0 | TRUE
3.898008148 | 292.65 | 0.583103214 | LiBF4 | mol/kg | w | 0.3 | 1 | 0 | 0 | 0 | 0 | 0 | 0 | 0 | 0 | 0 | 0 | 0 | 0 | 0 | 0 | 0 | 0 | 0 | 0 | 0 | 0 | 0 | 0 | TRUE
4.742145767 | 302.55 | 0.587256677 | LiBF4 | mol/kg | w | 0.3 | 1 | 0 | 0 | 0 | 0 | 0 | 0 | 0 | 0 | 0 | 0 | 0 | 0 | 0 | 0 | 0 | 0 | 0 | 0 | 0 | 0 | 0 | 0 | TRUE
5.666772295 | 312.45 | 0.587086917 | LiBF4 | mol/kg | w | 0.3 | 1 | 0 | 0 | 0 | 0 | 0 | 0 | 0 | 0 | 0 | 0 | 0 | 0 | 0 | 0 | 0 | 0 | 0 | 0 | 0 | 0 | 0 | 0 | TRUE
6.591398823 | 322.35 | 0.586917157 | LiBF4 | mol/kg | w | 0.3 | 1 | 0 | 0 | 0 | 0 | 0 | 0 | 0 | 0 | 0 | 0 | 0 | 0 | 0 | 0 | 0 | 0 | 0 | 0 | 0 | 0 | 0 | 0 | TRUE
7.536124943 | 332.15 | 0.586792666 | LiBF4 | mol/kg | w | 0.3 | 1 | 0 | 0 | 0 | 0 | 0 | 0 | 0 | 0 | 0 | 0 | 0 | 0 | 0 | 0 | 0 | 0 | 0 | 0 | 0 | 0 | 0 | 0 | TRUE
0.337980987 | 233.75 | 0.694454504 | LiBF4 | mol/kg | w | 0.3 | 1 | 0 | 0 | 0 | 0 | 0 | 0 | 0 | 0 | 0 | 0 | 0 | 0 | 0 | 0 | 0 | 0 | 0 | 0 | 0 | 0 | 0 | 0 | TRUE
0.649524672 | 243.65 | 0.695156179 | LiBF4 | mol/kg | w | 0.3 | 1 | 0 | 0 | 0 | 0 | 0 | 0 | 0 | 0 | 0 | 0 | 0 | 0 | 0 | 0 | 0 | 0 | 0 | 0 | 0 | 0 | 0 | 0 | TRUE
1.081665912 | 253.35 | 0.69612947 | LiBF4 | mol/kg | w | 0.3 | 1 | 0 | 0 | 0 | 0 | 0 | 0 | 0 | 0 | 0 | 0 | 0 | 0 | 0 | 0 | 0 | 0 | 0 | 0 | 0 | 0 | 0 | 0 | TRUE
1.624354912 | 263.15 | 0.697351743 | LiBF4 | mol/kg | w | 0.3 | 1 | 0 | 0 | 0 | 0 | 0 | 0 | 0 | 0 | 0 | 0 | 0 | 0 | 0 | 0 | 0 | 0 | 0 | 0 | 0 | 0 | 0 | 0 | TRUE
2.27759167 | 272.95 | 0.698822997 | LiBF4 | mol/kg | w | 0.3 | 1 | 0 | 0 | 0 | 0 | 0 | 0 | 0 | 0 | 0 | 0 | 0 | 0 | 0 | 0 | 0 | 0 | 0 | 0 | 0 | 0 | 0 | 0 | TRUE
3.031371661 | 282.85 | 0.698268447 | LiBF4 | mol/kg | w | 0.3 | 1 | 0 | 0 | 0 | 0 | 0 | 0 | 0 | 0 | 0 | 0 | 0 | 0 | 0 | 0 | 0 | 0 | 0 | 0 | 0 | 0 | 0 | 0 | TRUE
3.845359891 | 292.65 | 0.702354006 | LiBF4 | mol/kg | w | 0.3 | 1 | 0 | 0 | 0 | 0 | 0 | 0 | 0 | 0 | 0 | 0 | 0 | 0 | 0 | 0 | 0 | 0 | 0 | 0 | 0 | 0 | 0 | 0 | TRUE
4.729832503 | 302.55 | 0.699841557 | LiBF4 | mol/kg | w | 0.3 | 1 | 0 | 0 | 0 | 0 | 0 | 0 | 0 | 0 | 0 | 0 | 0 | 0 | 0 | 0 | 0 | 0 | 0 | 0 | 0 | 0 | 0 | 0 | TRUE
5.694612947 | 312.45 | 0.702014486 | LiBF4 | mol/kg | w | 0.3 | 1 | 0 | 0 | 0 | 0 | 0 | 0 | 0 | 0 | 0 | 0 | 0 | 0 | 0 | 0 | 0 | 0 | 0 | 0 | 0 | 0 | 0 | 0 | TRUE
6.639248529 | 322.35 | 0.706394296 | LiBF4 | mol/kg | w | 0.3 | 1 | 0 | 0 | 0 | 0 | 0 | 0 | 0 | 0 | 0 | 0 | 0 | 0 | 0 | 0 | 0 | 0 | 0 | 0 | 0 | 0 | 0 | 0 | TRUE
7.634223631 | 332.15 | 0.706382979 | LiBF4 | mol/kg | w | 0.3 | 1 | 0 | 0 | 0 | 0 | 0 | 0 | 0 | 0 | 0 | 0 | 0 | 0 | 0 | 0 | 0 | 0 | 0 | 0 | 0 | 0 | 0 | 0 | TRUE
0.274784971 | 233.75 | 0.838456315 | LiBF4 | mol/kg | w | 0.3 | 1 | 0 | 0 | 0 | 0 | 0 | 0 | 0 | 0 | 0 | 0 | 0 | 0 | 0 | 0 | 0 | 0 | 0 | 0 | 0 | 0 | 0 | 0 | TRUE
0.556224536 | 243.65 | 0.836837936 | LiBF4 | mol/kg | w | 0.3 | 1 | 0 | 0 | 0 | 0 | 0 | 0 | 0 | 0 | 0 | 0 | 0 | 0 | 0 | 0 | 0 | 0 | 0 | 0 | 0 | 0 | 0 | 0 | TRUE
0.948121322 | 253.35 | 0.839972838 | LiBF4 | mol/kg | w | 0.3 | 1 | 0 | 0 | 0 | 0 | 0 | 0 | 0 | 0 | 0 | 0 | 0 | 0 | 0 | 0 | 0 | 0 | 0 | 0 | 0 | 0 | 0 | 0 | TRUE
1.490855591 | 263.15 | 0.838942961 | LiBF4 | mol/kg | w | 0.3 | 1 | 0 | 0 | 0 | 0 | 0 | 0 | 0 | 0 | 0 | 0 | 0 | 0 | 0 | 0 | 0 | 0 | 0 | 0 | 0 | 0 | 0 | 0 | TRUE
2.134042553 | 272.95 | 0.84039158 | LiBF4 | mol/kg | w | 0.3 | 1 | 0 | 0 | 0 | 0 | 0 | 0 | 0 | 0 | 0 | 0 | 0 | 0 | 0 | 0 | 0 | 0 | 0 | 0 | 0 | 0 | 0 | 0 | TRUE
2.867722952 | 282.85 | 0.839791761 | LiBF4 | mol/kg | w | 0.3 | 1 | 0 | 0 | 0 | 0 | 0 | 0 | 0 | 0 | 0 | 0 | 0 | 0 | 0 | 0 | 0 | 0 | 0 | 0 | 0 | 0 | 0 | 0 | TRUE
3.671706655 | 292.65 | 0.841602535 | LiBF4 | mol/kg | w | 0.3 | 1 | 0 | 0 | 0 | 0 | 0 | 0 | 0 | 0 | 0 | 0 | 0 | 0 | 0 | 0 | 0 | 0 | 0 | 0 | 0 | 0 | 0 | 0 | TRUE
4.566047986 | 302.55 | 0.848121322 | LiBF4 | mol/kg | w | 0.3 | 1 | 0 | 0 | 0 | 0 | 0 | 0 | 0 | 0 | 0 | 0 | 0 | 0 | 0 | 0 | 0 | 0 | 0 | 0 | 0 | 0 | 0 | 0 | TRUE
5.520914441 | 312.45 | 0.843515165 | LiBF4 | mol/kg | w | 0.3 | 1 | 0 | 0 | 0 | 0 | 0 | 0 | 0 | 0 | 0 | 0 | 0 | 0 | 0 | 0 | 0 | 0 | 0 | 0 | 0 | 0 | 0 | 0 | TRUE
6.505749208 | 322.35 | 0.847985514 | LiBF4 | mol/kg | w | 0.3 | 1 | 0 | 0 | 0 | 0 | 0 | 0 | 0 | 0 | 0 | 0 | 0 | 0 | 0 | 0 | 0 | 0 | 0 | 0 | 0 | 0 | 0 | 0 | TRUE
7.530873699 | 332.15 | 0.8480421 | LiBF4 | mol/kg | w | 0.3 | 1 | 0 | 0 | 0 | 0 | 0 | 0 | 0 | 0 | 0 | 0 | 0 | 0 | 0 | 0 | 0 | 0 | 0 | 0 | 0 | 0 | 0 | 0 | TRUE
0.000769579 | 233.75 | 1.970722046 | LiBF4 | mol/kg | w | 0.3 | 1 | 0 | 0 | 0 | 0 | 0 | 0 | 0 | 0 | 0 | 0 | 0 | 0 | 0 | 0 | 0 | 0 | 0 | 0 | 0 | 0 | 0 | 0 | TRUE
0.1314622 | 243.65 | 1.968764147 | LiBF4 | mol/kg | w | 0.3 | 1 | 0 | 0 | 0 | 0 | 0 | 0 | 0 | 0 | 0 | 0 | 0 | 0 | 0 | 0 | 0 | 0 | 0 | 0 | 0 | 0 | 0 | 0 | TRUE
0.221865097 | 253.35 | 1.971220009 | LiBF4 | mol/kg | w | 0.3 | 1 | 0 | 0 | 0 | 0 | 0 | 0 | 0 | 0 | 0 | 0 | 0 | 0 | 0 | 0 | 0 | 0 | 0 | 0 | 0 | 0 | 0 | 0 | TRUE
0.443005885 | 263.15 | 1.969465822 | LiBF4 | mol/kg | w | 0.3 | 1 | 0 | 0 | 0 | 0 | 0 | 0 | 0 | 0 | 0 | 0 | 0 | 0 | 0 | 0 | 0 | 0 | 0 | 0 | 0 | 0 | 0 | 0 | TRUE
0.78460842 | 272.95 | 1.974739701 | LiBF4 | mol/kg | w | 0.3 | 1 | 0 | 0 | 0 | 0 | 0 | 0 | 0 | 0 | 0 | 0 | 0 | 0 | 0 | 0 | 0 | 0 | 0 | 0 | 0 | 0 | 0 | 0 | TRUE
1.226844726 | 282.85 | 1.973483477 | LiBF4 | mol/kg | w | 0.3 | 1 | 0 | 0 | 0 | 0 | 0 | 0 | 0 | 0 | 0 | 0 | 0 | 0 | 0 | 0 | 0 | 0 | 0 | 0 | 0 | 0 | 0 | 0 | TRUE
1.729334541 | 292.65 | 1.974615211 | LiBF4 | mol/kg | w | 0.3 | 1 | 0 | 0 | 0 | 0 | 0 | 0 | 0 | 0 | 0 | 0 | 0 | 0 | 0 | 0 | 0 | 0 | 0 | 0 | 0 | 0 | 0 | 0 | TRUE
2.392621096 | 302.55 | 1.976109099 | LiBF4 | mol/kg | w | 0.3 | 1 | 0 | 0 | 0 | 0 | 0 | 0 | 0 | 0 | 0 | 0 | 0 | 0 | 0 | 0 | 0 | 0 | 0 | 0 | 0 | 0 | 0 | 0 | TRUE
3.146355817 | 312.45 | 1.9778067 | LiBF4 | mol/kg | w | 0.3 | 1 | 0 | 0 | 0 | 0 | 0 | 0 | 0 | 0 | 0 | 0 | 0 | 0 | 0 | 0 | 0 | 0 | 0 | 0 | 0 | 0 | 0 | 0 | TRUE
4.000633771 | 322.35 | 1.977478497 | LiBF4 | mol/kg | w | 0.3 | 1 | 0 | 0 | 0 | 0 | 0 | 0 | 0 | 0 | 0 | 0 | 0 | 0 | 0 | 0 | 0 | 0 | 0 | 0 | 0 | 0 | 0 | 0 | TRUE
4.915210502 | 332.15 | 1.977286102 | LiBF4 | mol/kg | w | 0.3 | 1 | 0 | 0 | 0 | 0 | 0 | 0 | 0 | 0 | 0 | 0 | 0 | 0 | 0 | 0 | 0 | 0 | 0 | 0 | 0 | 0 | 0 | 0 | TRUE
0.429728586 | 233.75 | 0.259656652 | LiBF4 | mol/kg | w | 0 | 1 | 0 | 0 | 0.3 | 0 | 0 | 0 | 0 | 0 | 0 | 0 | 0 | 0 | 0 | 0 | 0 | 0 | 0 | 0 | 0 | 0 | 0 | 0 | TRUE
0.669165206 | 243.65 | 0.259656652 | LiBF4 | mol/kg | w | 0 | 1 | 0 | 0 | 0.3 | 0 | 0 | 0 | 0 | 0 | 0 | 0 | 0 | 0 | 0 | 0 | 0 | 0 | 0 | 0 | 0 | 0 | 0 | 0 | TRUE
0.978963912 | 253.35 | 0.25751073 | LiBF4 | mol/kg | w | 0 | 1 | 0 | 0 | 0.3 | 0 | 0 | 0 | 0 | 0 | 0 | 0 | 0 | 0 | 0 | 0 | 0 | 0 | 0 | 0 | 0 | 0 | 0 | 0 | TRUE
1.316992081 | 263.15 | 0.25751073 | LiBF4 | mol/kg | w | 0 | 1 | 0 | 0 | 0.3 | 0 | 0 | 0 | 0 | 0 | 0 | 0 | 0 | 0 | 0 | 0 | 0 | 0 | 0 | 0 | 0 | 0 | 0 | 0 | TRUE
1.704376473 | 272.95 | 0.259656652 | LiBF4 | mol/kg | w | 0 | 1 | 0 | 0 | 0.3 | 0 | 0 | 0 | 0 | 0 | 0 | 0 | 0 | 0 | 0 | 0 | 0 | 0 | 0 | 0 | 0 | 0 | 0 | 0 | TRUE
2.126911685 | 282.85 | 0.259656652 | LiBF4 | mol/kg | w | 0 | 1 | 0 | 0 | 0.3 | 0 | 0 | 0 | 0 | 0 | 0 | 0 | 0 | 0 | 0 | 0 | 0 | 0 | 0 | 0 | 0 | 0 | 0 | 0 | TRUE
2.563470954 | 292.65 | 0.25751073 | LiBF4 | mol/kg | w | 0 | 1 | 0 | 0 | 0.3 | 0 | 0 | 0 | 0 | 0 | 0 | 0 | 0 | 0 | 0 | 0 | 0 | 0 | 0 | 0 | 0 | 0 | 0 | 0 | TRUE
3.01417518 | 302.55 | 0.25751073 | LiBF4 | mol/kg | w | 0 | 1 | 0 | 0 | 0.3 | 0 | 0 | 0 | 0 | 0 | 0 | 0 | 0 | 0 | 0 | 0 | 0 | 0 | 0 | 0 | 0 | 0 | 0 | 0 | TRUE
3.464818957 | 312.45 | 0.255364807 | LiBF4 | mol/kg | w | 0 | 1 | 0 | 0 | 0.3 | 0 | 0 | 0 | 0 | 0 | 0 | 0 | 0 | 0 | 0 | 0 | 0 | 0 | 0 | 0 | 0 | 0 | 0 | 0 | TRUE
3.95073445 | 322.35 | 0.255364807 | LiBF4 | mol/kg | w | 0 | 1 | 0 | 0 | 0.3 | 0 | 0 | 0 | 0 | 0 | 0 | 0 | 0 | 0 | 0 | 0 | 0 | 0 | 0 | 0 | 0 | 0 | 0 | 0 | TRUE
4.408541377 | 332.15 | 0.25751073 | LiBF4 | mol/kg | w | 0 | 1 | 0 | 0 | 0.3 | 0 | 0 | 0 | 0 | 0 | 0 | 0 | 0 | 0 | 0 | 0 | 0 | 0 | 0 | 0 | 0 | 0 | 0 | 0 | TRUE
0.44598924 | 233.75 | 0.336909871 | LiBF4 | mol/kg | w | 0 | 1 | 0 | 0 | 0.3 | 0 | 0 | 0 | 0 | 0 | 0 | 0 | 0 | 0 | 0 | 0 | 0 | 0 | 0 | 0 | 0 | 0 | 0 | 0 | TRUE
0.720576679 | 243.65 | 0.334763948 | LiBF4 | mol/kg | w | 0 | 1 | 0 | 0 | 0.3 | 0 | 0 | 0 | 0 | 0 | 0 | 0 | 0 | 0 | 0 | 0 | 0 | 0 | 0 | 0 | 0 | 0 | 0 | 0 | TRUE
1.051623043 | 253.35 | 0.336909871 | LiBF4 | mol/kg | w | 0 | 1 | 0 | 0 | 0.3 | 0 | 0 | 0 | 0 | 0 | 0 | 0 | 0 | 0 | 0 | 0 | 0 | 0 | 0 | 0 | 0 | 0 | 0 | 0 | TRUE
1.417759778 | 263.15 | 0.334763948 | LiBF4 | mol/kg | w | 0 | 1 | 0 | 0 | 0.3 | 0 | 0 | 0 | 0 | 0 | 0 | 0 | 0 | 0 | 0 | 0 | 0 | 0 | 0 | 0 | 0 | 0 | 0 | 0 | TRUE
1.847337242 | 272.95 | 0.334763948 | LiBF4 | mol/kg | w | 0 | 1 | 0 | 0 | 0.3 | 0 | 0 | 0 | 0 | 0 | 0 | 0 | 0 | 0 | 0 | 0 | 0 | 0 | 0 | 0 | 0 | 0 | 0 | 0 | TRUE
2.319228677 | 282.85 | 0.336909871 | LiBF4 | mol/kg | w | 0 | 1 | 0 | 0 | 0.3 | 0 | 0 | 0 | 0 | 0 | 0 | 0 | 0 | 0 | 0 | 0 | 0 | 0 | 0 | 0 | 0 | 0 | 0 | 0 | TRUE
2.805083721 | 292.65 | 0.334763948 | LiBF4 | mol/kg | w | 0 | 1 | 0 | 0 | 0.3 | 0 | 0 | 0 | 0 | 0 | 0 | 0 | 0 | 0 | 0 | 0 | 0 | 0 | 0 | 0 | 0 | 0 | 0 | 0 | TRUE
3.298041468 | 302.55 | 0.334763948 | LiBF4 | mol/kg | w | 0 | 1 | 0 | 0 | 0.3 | 0 | 0 | 0 | 0 | 0 | 0 | 0 | 0 | 0 | 0 | 0 | 0 | 0 | 0 | 0 | 0 | 0 | 0 | 0 | TRUE
3.819168228 | 312.45 | 0.334763948 | LiBF4 | mol/kg | w | 0 | 1 | 0 | 0 | 0.3 | 0 | 0 | 0 | 0 | 0 | 0 | 0 | 0 | 0 | 0 | 0 | 0 | 0 | 0 | 0 | 0 | 0 | 0 | 0 | TRUE
4.354379496 | 322.35 | 0.334763948 | LiBF4 | mol/kg | w | 0 | 1 | 0 | 0 | 0.3 | 0 | 0 | 0 | 0 | 0 | 0 | 0 | 0 | 0 | 0 | 0 | 0 | 0 | 0 | 0 | 0 | 0 | 0 | 0 | TRUE
4.868403554 | 332.15 | 0.332618026 | LiBF4 | mol/kg | w | 0 | 1 | 0 | 0 | 0.3 | 0 | 0 | 0 | 0 | 0 | 0 | 0 | 0 | 0 | 0 | 0 | 0 | 0 | 0 | 0 | 0 | 0 | 0 | 0 | TRUE
0.448286284 | 233.75 | 0.418454936 | LiBF4 | mol/kg | w | 0 | 1 | 0 | 0 | 0.3 | 0 | 0 | 0 | 0 | 0 | 0 | 0 | 0 | 0 | 0 | 0 | 0 | 0 | 0 | 0 | 0 | 0 | 0 | 0 | TRUE
0.737079127 | 243.65 | 0.420600858 | LiBF4 | mol/kg | w | 0 | 1 | 0 | 0 | 0.3 | 0 | 0 | 0 | 0 | 0 | 0 | 0 | 0 | 0 | 0 | 0 | 0 | 0 | 0 | 0 | 0 | 0 | 0 | 0 | TRUE
1.082089101 | 253.35 | 0.418454936 | LiBF4 | mol/kg | w | 0 | 1 | 0 | 0 | 0.3 | 0 | 0 | 0 | 0 | 0 | 0 | 0 | 0 | 0 | 0 | 0 | 0 | 0 | 0 | 0 | 0 | 0 | 0 | 0 | TRUE
1.483497552 | 263.15 | 0.418454936 | LiBF4 | mol/kg | w | 0 | 1 | 0 | 0 | 0.3 | 0 | 0 | 0 | 0 | 0 | 0 | 0 | 0 | 0 | 0 | 0 | 0 | 0 | 0 | 0 | 0 | 0 | 0 | 0 | TRUE
1.941244031 | 272.95 | 0.418454936 | LiBF4 | mol/kg | w | 0 | 1 | 0 | 0 | 0.3 | 0 | 0 | 0 | 0 | 0 | 0 | 0 | 0 | 0 | 0 | 0 | 0 | 0 | 0 | 0 | 0 | 0 | 0 | 0 | TRUE
2.434201777 | 282.85 | 0.418454936 | LiBF4 | mol/kg | w | 0 | 1 | 0 | 0 | 0.3 | 0 | 0 | 0 | 0 | 0 | 0 | 0 | 0 | 0 | 0 | 0 | 0 | 0 | 0 | 0 | 0 | 0 | 0 | 0 | TRUE
2.962370791 | 292.65 | 0.418454936 | LiBF4 | mol/kg | w | 0 | 1 | 0 | 0 | 0.3 | 0 | 0 | 0 | 0 | 0 | 0 | 0 | 0 | 0 | 0 | 0 | 0 | 0 | 0 | 0 | 0 | 0 | 0 | 0 | TRUE
3.504563864 | 302.55 | 0.416309013 | LiBF4 | mol/kg | w | 0 | 1 | 0 | 0 | 0.3 | 0 | 0 | 0 | 0 | 0 | 0 | 0 | 0 | 0 | 0 | 0 | 0 | 0 | 0 | 0 | 0 | 0 | 0 | 0 | TRUE
4.067944146 | 312.45 | 0.416309013 | LiBF4 | mol/kg | w | 0 | 1 | 0 | 0 | 0.3 | 0 | 0 | 0 | 0 | 0 | 0 | 0 | 0 | 0 | 0 | 0 | 0 | 0 | 0 | 0 | 0 | 0 | 0 | 0 | TRUE
4.624282174 | 322.35 | 0.416309013 | LiBF4 | mol/kg | w | 0 | 1 | 0 | 0 | 0.3 | 0 | 0 | 0 | 0 | 0 | 0 | 0 | 0 | 0 | 0 | 0 | 0 | 0 | 0 | 0 | 0 | 0 | 0 | 0 | TRUE
5.208789216 | 332.15 | 0.416309013 | LiBF4 | mol/kg | w | 0 | 1 | 0 | 0 | 0.3 | 0 | 0 | 0 | 0 | 0 | 0 | 0 | 0 | 0 | 0 | 0 | 0 | 0 | 0 | 0 | 0 | 0 | 0 | 0 | TRUE
0.436680167 | 233.75 | 0.506437768 | LiBF4 | mol/kg | w | 0 | 1 | 0 | 0 | 0.3 | 0 | 0 | 0 | 0 | 0 | 0 | 0 | 0 | 0 | 0 | 0 | 0 | 0 | 0 | 0 | 0 | 0 | 0 | 0 | TRUE
0.732394366 | 243.65 | 0.504291845 | LiBF4 | mol/kg | w | 0 | 1 | 0 | 0 | 0.3 | 0 | 0 | 0 | 0 | 0 | 0 | 0 | 0 | 0 | 0 | 0 | 0 | 0 | 0 | 0 | 0 | 0 | 0 | 0 | TRUE
1.084627939 | 253.35 | 0.508583691 | LiBF4 | mol/kg | w | 0 | 1 | 0 | 0 | 0.3 | 0 | 0 | 0 | 0 | 0 | 0 | 0 | 0 | 0 | 0 | 0 | 0 | 0 | 0 | 0 | 0 | 0 | 0 | 0 | TRUE
1.493018195 | 263.15 | 0.506437768 | LiBF4 | mol/kg | w | 0 | 1 | 0 | 0 | 0.3 | 0 | 0 | 0 | 0 | 0 | 0 | 0 | 0 | 0 | 0 | 0 | 0 | 0 | 0 | 0 | 0 | 0 | 0 | 0 | TRUE
1.986096839 | 272.95 | 0.510729614 | LiBF4 | mol/kg | w | 0 | 1 | 0 | 0 | 0.3 | 0 | 0 | 0 | 0 | 0 | 0 | 0 | 0 | 0 | 0 | 0 | 0 | 0 | 0 | 0 | 0 | 0 | 0 | 0 | TRUE
2.507102702 | 282.85 | 0.506437768 | LiBF4 | mol/kg | w | 0 | 1 | 0 | 0 | 0.3 | 0 | 0 | 0 | 0 | 0 | 0 | 0 | 0 | 0 | 0 | 0 | 0 | 0 | 0 | 0 | 0 | 0 | 0 | 0 | TRUE
3.056398477 | 292.65 | 0.506437768 | LiBF4 | mol/kg | w | 0 | 1 | 0 | 0 | 0.3 | 0 | 0 | 0 | 0 | 0 | 0 | 0 | 0 | 0 | 0 | 0 | 0 | 0 | 0 | 0 | 0 | 0 | 0 | 0 | TRUE
3.626700115 | 302.55 | 0.502145923 | LiBF4 | mol/kg | w | 0 | 1 | 0 | 0 | 0.3 | 0 | 0 | 0 | 0 | 0 | 0 | 0 | 0 | 0 | 0 | 0 | 0 | 0 | 0 | 0 | 0 | 0 | 0 | 0 | TRUE
4.225291664 | 312.45 | 0.502145923 | LiBF4 | mol/kg | w | 0 | 1 | 0 | 0 | 0.3 | 0 | 0 | 0 | 0 | 0 | 0 | 0 | 0 | 0 | 0 | 0 | 0 | 0 | 0 | 0 | 0 | 0 | 0 | 0 | TRUE
4.845130871 | 322.35 | 0.506437768 | LiBF4 | mol/kg | w | 0 | 1 | 0 | 0 | 0.3 | 0 | 0 | 0 | 0 | 0 | 0 | 0 | 0 | 0 | 0 | 0 | 0 | 0 | 0 | 0 | 0 | 0 | 0 | 0 | TRUE
5.450704225 | 332.15 | 0.504291845 | LiBF4 | mol/kg | w | 0 | 1 | 0 | 0 | 0.3 | 0 | 0 | 0 | 0 | 0 | 0 | 0 | 0 | 0 | 0 | 0 | 0 | 0 | 0 | 0 | 0 | 0 | 0 | 0 | TRUE
0.418152693 | 233.75 | 0.598712446 | LiBF4 | mol/kg | w | 0 | 1 | 0 | 0 | 0.3 | 0 | 0 | 0 | 0 | 0 | 0 | 0 | 0 | 0 | 0 | 0 | 0 | 0 | 0 | 0 | 0 | 0 | 0 | 0 | TRUE
0.706703742 | 243.65 | 0.592274678 | LiBF4 | mol/kg | w | 0 | 1 | 0 | 0 | 0.3 | 0 | 0 | 0 | 0 | 0 | 0 | 0 | 0 | 0 | 0 | 0 | 0 | 0 | 0 | 0 | 0 | 0 | 0 | 0 | TRUE
1.066040017 | 253.35 | 0.598712446 | LiBF4 | mol/kg | w | 0 | 1 | 0 | 0 | 0.3 | 0 | 0 | 0 | 0 | 0 | 0 | 0 | 0 | 0 | 0 | 0 | 0 | 0 | 0 | 0 | 0 | 0 | 0 | 0 | TRUE
1.481472526 | 263.15 | 0.596566524 | LiBF4 | mol/kg | w | 0 | 1 | 0 | 0 | 0.3 | 0 | 0 | 0 | 0 | 0 | 0 | 0 | 0 | 0 | 0 | 0 | 0 | 0 | 0 | 0 | 0 | 0 | 0 | 0 | TRUE
1.967388019 | 272.95 | 0.596566524 | LiBF4 | mol/kg | w | 0 | 1 | 0 | 0 | 0.3 | 0 | 0 | 0 | 0 | 0 | 0 | 0 | 0 | 0 | 0 | 0 | 0 | 0 | 0 | 0 | 0 | 0 | 0 | 0 | TRUE
2.530828749 | 282.85 | 0.598712446 | LiBF4 | mol/kg | w | 0 | 1 | 0 | 0 | 0.3 | 0 | 0 | 0 | 0 | 0 | 0 | 0 | 0 | 0 | 0 | 0 | 0 | 0 | 0 | 0 | 0 | 0 | 0 | 0 | TRUE
3.094088134 | 292.65 | 0.594420601 | LiBF4 | mol/kg | w | 0 | 1 | 0 | 0 | 0.3 | 0 | 0 | 0 | 0 | 0 | 0 | 0 | 0 | 0 | 0 | 0 | 0 | 0 | 0 | 0 | 0 | 0 | 0 | 0 | TRUE
3.692679683 | 302.55 | 0.594420601 | LiBF4 | mol/kg | w | 0 | 1 | 0 | 0 | 0.3 | 0 | 0 | 0 | 0 | 0 | 0 | 0 | 0 | 0 | 0 | 0 | 0 | 0 | 0 | 0 | 0 | 0 | 0 | 0 | TRUE
4.305295291 | 312.45 | 0.592274678 | LiBF4 | mol/kg | w | 0 | 1 | 0 | 0 | 0.3 | 0 | 0 | 0 | 0 | 0 | 0 | 0 | 0 | 0 | 0 | 0 | 0 | 0 | 0 | 0 | 0 | 0 | 0 | 0 | TRUE
4.946140361 | 322.35 | 0.592274678 | LiBF4 | mol/kg | w | 0 | 1 | 0 | 0 | 0.3 | 0 | 0 | 0 | 0 | 0 | 0 | 0 | 0 | 0 | 0 | 0 | 0 | 0 | 0 | 0 | 0 | 0 | 0 | 0 | TRUE
5.58704588 | 332.15 | 0.594420601 | LiBF4 | mol/kg | w | 0 | 1 | 0 | 0 | 0.3 | 0 | 0 | 0 | 0 | 0 | 0 | 0 | 0 | 0 | 0 | 0 | 0 | 0 | 0 | 0 | 0 | 0 | 0 | 0 | TRUE
0.40636523 | 233.75 | 0.680257511 | LiBF4 | mol/kg | w | 0 | 1 | 0 | 0 | 0.3 | 0 | 0 | 0 | 0 | 0 | 0 | 0 | 0 | 0 | 0 | 0 | 0 | 0 | 0 | 0 | 0 | 0 | 0 | 0 | TRUE
0.673970864 | 243.65 | 0.680257511 | LiBF4 | mol/kg | w | 0 | 1 | 0 | 0 | 0.3 | 0 | 0 | 0 | 0 | 0 | 0 | 0 | 0 | 0 | 0 | 0 | 0 | 0 | 0 | 0 | 0 | 0 | 0 | 0 | TRUE
1.033004896 | 253.35 | 0.675965665 | LiBF4 | mol/kg | w | 0 | 1 | 0 | 0 | 0.3 | 0 | 0 | 0 | 0 | 0 | 0 | 0 | 0 | 0 | 0 | 0 | 0 | 0 | 0 | 0 | 0 | 0 | 0 | 0 | TRUE
1.462703258 | 263.15 | 0.680257511 | LiBF4 | mol/kg | w | 0 | 1 | 0 | 0 | 0.3 | 0 | 0 | 0 | 0 | 0 | 0 | 0 | 0 | 0 | 0 | 0 | 0 | 0 | 0 | 0 | 0 | 0 | 0 | 0 | TRUE
1.96264281 | 272.95 | 0.678111588 | LiBF4 | mol/kg | w | 0 | 1 | 0 | 0 | 0.3 | 0 | 0 | 0 | 0 | 0 | 0 | 0 | 0 | 0 | 0 | 0 | 0 | 0 | 0 | 0 | 0 | 0 | 0 | 0 | TRUE
2.504896331 | 282.85 | 0.678111588 | LiBF4 | mol/kg | w | 0 | 1 | 0 | 0 | 0.3 | 0 | 0 | 0 | 0 | 0 | 0 | 0 | 0 | 0 | 0 | 0 | 0 | 0 | 0 | 0 | 0 | 0 | 0 | 0 | TRUE
3.096506075 | 292.65 | 0.680257511 | LiBF4 | mol/kg | w | 0 | 1 | 0 | 0 | 0.3 | 0 | 0 | 0 | 0 | 0 | 0 | 0 | 0 | 0 | 0 | 0 | 0 | 0 | 0 | 0 | 0 | 0 | 0 | 0 | TRUE
3.680952669 | 302.55 | 0.678111588 | LiBF4 | mol/kg | w | 0 | 1 | 0 | 0 | 0.3 | 0 | 0 | 0 | 0 | 0 | 0 | 0 | 0 | 0 | 0 | 0 | 0 | 0 | 0 | 0 | 0 | 0 | 0 | 0 | TRUE
4.328779544 | 312.45 | 0.675965665 | LiBF4 | mol/kg | w | 0 | 1 | 0 | 0 | 0.3 | 0 | 0 | 0 | 0 | 0 | 0 | 0 | 0 | 0 | 0 | 0 | 0 | 0 | 0 | 0 | 0 | 0 | 0 | 0 | TRUE
4.983709122 | 322.35 | 0.675965665 | LiBF4 | mol/kg | w | 0 | 1 | 0 | 0 | 0.3 | 0 | 0 | 0 | 0 | 0 | 0 | 0 | 0 | 0 | 0 | 0 | 0 | 0 | 0 | 0 | 0 | 0 | 0 | 0 | TRUE
5.652723206 | 332.15 | 0.675965665 | LiBF4 | mol/kg | w | 0 | 1 | 0 | 0 | 0.3 | 0 | 0 | 0 | 0 | 0 | 0 | 0 | 0 | 0 | 0 | 0 | 0 | 0 | 0 | 0 | 0 | 0 | 0 | 0 | TRUE
0.366650547 | 233.75 | 0.770386266 | LiBF4 | mol/kg | w | 0 | 1 | 0 | 0 | 0.3 | 0 | 0 | 0 | 0 | 0 | 0 | 0 | 0 | 0 | 0 | 0 | 0 | 0 | 0 | 0 | 0 | 0 | 0 | 0 | TRUE
0.641237986 | 243.65 | 0.768240343 | LiBF4 | mol/kg | w | 0 | 1 | 0 | 0 | 0.3 | 0 | 0 | 0 | 0 | 0 | 0 | 0 | 0 | 0 | 0 | 0 | 0 | 0 | 0 | 0 | 0 | 0 | 0 | 0 | TRUE
0.986368857 | 253.35 | 0.770386266 | LiBF4 | mol/kg | w | 0 | 1 | 0 | 0 | 0.3 | 0 | 0 | 0 | 0 | 0 | 0 | 0 | 0 | 0 | 0 | 0 | 0 | 0 | 0 | 0 | 0 | 0 | 0 | 0 | TRUE
1.415946322 | 263.15 | 0.770386266 | LiBF4 | mol/kg | w | 0 | 1 | 0 | 0 | 0.3 | 0 | 0 | 0 | 0 | 0 | 0 | 0 | 0 | 0 | 0 | 0 | 0 | 0 | 0 | 0 | 0 | 0 | 0 | 0 | TRUE
1.908904068 | 272.95 | 0.770386266 | LiBF4 | mol/kg | w | 0 | 1 | 0 | 0 | 0.3 | 0 | 0 | 0 | 0 | 0 | 0 | 0 | 0 | 0 | 0 | 0 | 0 | 0 | 0 | 0 | 0 | 0 | 0 | 0 | TRUE
2.451157589 | 282.85 | 0.770386266 | LiBF4 | mol/kg | w | 0 | 1 | 0 | 0 | 0.3 | 0 | 0 | 0 | 0 | 0 | 0 | 0 | 0 | 0 | 0 | 0 | 0 | 0 | 0 | 0 | 0 | 0 | 0 | 0 | TRUE
3.042767334 | 292.65 | 0.772532189 | LiBF4 | mol/kg | w | 0 | 1 | 0 | 0 | 0.3 | 0 | 0 | 0 | 0 | 0 | 0 | 0 | 0 | 0 | 0 | 0 | 0 | 0 | 0 | 0 | 0 | 0 | 0 | 0 | TRUE
3.655382941 | 302.55 | 0.770386266 | LiBF4 | mol/kg | w | 0 | 1 | 0 | 0 | 0.3 | 0 | 0 | 0 | 0 | 0 | 0 | 0 | 0 | 0 | 0 | 0 | 0 | 0 | 0 | 0 | 0 | 0 | 0 | 0 | TRUE
4.303270265 | 312.45 | 0.770386266 | LiBF4 | mol/kg | w | 0 | 1 | 0 | 0 | 0.3 | 0 | 0 | 0 | 0 | 0 | 0 | 0 | 0 | 0 | 0 | 0 | 0 | 0 | 0 | 0 | 0 | 0 | 0 | 0 | TRUE
4.979205706 | 322.35 | 0.766094421 | LiBF4 | mol/kg | w | 0 | 1 | 0 | 0 | 0.3 | 0 | 0 | 0 | 0 | 0 | 0 | 0 | 0 | 0 | 0 | 0 | 0 | 0 | 0 | 0 | 0 | 0 | 0 | 0 | TRUE
5.669407 | 332.15 | 0.768240343 | LiBF4 | mol/kg | w | 0 | 1 | 0 | 0 | 0.3 | 0 | 0 | 0 | 0 | 0 | 0 | 0 | 0 | 0 | 0 | 0 | 0 | 0 | 0 | 0 | 0 | 0 | 0 | 0 | TRUE
0.341564408 | 233.75 | 0.879828326 | LiBF4 | mol/kg | w | 0 | 1 | 0 | 0 | 0.3 | 0 | 0 | 0 | 0 | 0 | 0 | 0 | 0 | 0 | 0 | 0 | 0 | 0 | 0 | 0 | 0 | 0 | 0 | 0 | TRUE
0.594904189 | 243.65 | 0.873390558 | LiBF4 | mol/kg | w | 0 | 1 | 0 | 0 | 0.3 | 0 | 0 | 0 | 0 | 0 | 0 | 0 | 0 | 0 | 0 | 0 | 0 | 0 | 0 | 0 | 0 | 0 | 0 | 0 | TRUE
0.925950553 | 253.35 | 0.875536481 | LiBF4 | mol/kg | w | 0 | 1 | 0 | 0 | 0.3 | 0 | 0 | 0 | 0 | 0 | 0 | 0 | 0 | 0 | 0 | 0 | 0 | 0 | 0 | 0 | 0 | 0 | 0 | 0 | TRUE
1.334401257 | 263.15 | 0.875536481 | LiBF4 | mol/kg | w | 0 | 1 | 0 | 0 | 0.3 | 0 | 0 | 0 | 0 | 0 | 0 | 0 | 0 | 0 | 0 | 0 | 0 | 0 | 0 | 0 | 0 | 0 | 0 | 0 | TRUE
1.834401257 | 272.95 | 0.875536481 | LiBF4 | mol/kg | w | 0 | 1 | 0 | 0 | 0.3 | 0 | 0 | 0 | 0 | 0 | 0 | 0 | 0 | 0 | 0 | 0 | 0 | 0 | 0 | 0 | 0 | 0 | 0 | 0 | TRUE
2.383878378 | 282.85 | 0.881974249 | LiBF4 | mol/kg | w | 0 | 1 | 0 | 0 | 0.3 | 0 | 0 | 0 | 0 | 0 | 0 | 0 | 0 | 0 | 0 | 0 | 0 | 0 | 0 | 0 | 0 | 0 | 0 | 0 | TRUE
2.961161821 | 292.65 | 0.875536481 | LiBF4 | mol/kg | w | 0 | 1 | 0 | 0 | 0.3 | 0 | 0 | 0 | 0 | 0 | 0 | 0 | 0 | 0 | 0 | 0 | 0 | 0 | 0 | 0 | 0 | 0 | 0 | 0 | TRUE
3.580759234 | 302.55 | 0.871244635 | LiBF4 | mol/kg | w | 0 | 1 | 0 | 0 | 0.3 | 0 | 0 | 0 | 0 | 0 | 0 | 0 | 0 | 0 | 0 | 0 | 0 | 0 | 0 | 0 | 0 | 0 | 0 | 0 | TRUE
4.249833767 | 312.45 | 0.873390558 | LiBF4 | mol/kg | w | 0 | 1 | 0 | 0 | 0.3 | 0 | 0 | 0 | 0 | 0 | 0 | 0 | 0 | 0 | 0 | 0 | 0 | 0 | 0 | 0 | 0 | 0 | 0 | 0 | TRUE
4.925890105 | 322.35 | 0.873390558 | LiBF4 | mol/kg | w | 0 | 1 | 0 | 0 | 0.3 | 0 | 0 | 0 | 0 | 0 | 0 | 0 | 0 | 0 | 0 | 0 | 0 | 0 | 0 | 0 | 0 | 0 | 0 | 0 | TRUE
5.622952306 | 332.15 | 0.869098712 | LiBF4 | mol/kg | w | 0 | 1 | 0 | 0 | 0.3 | 0 | 0 | 0 | 0 | 0 | 0 | 0 | 0 | 0 | 0 | 0 | 0 | 0 | 0 | 0 | 0 | 0 | 0 | 0 | TRUE
0.295049266 | 233.75 | 0.978540773 | LiBF4 | mol/kg | w | 0 | 1 | 0 | 0 | 0.3 | 0 | 0 | 0 | 0 | 0 | 0 | 0 | 0 | 0 | 0 | 0 | 0 | 0 | 0 | 0 | 0 | 0 | 0 | 0 | TRUE
0.555673094 | 243.65 | 0.980686695 | LiBF4 | mol/kg | w | 0 | 1 | 0 | 0 | 0.3 | 0 | 0 | 0 | 0 | 0 | 0 | 0 | 0 | 0 | 0 | 0 | 0 | 0 | 0 | 0 | 0 | 0 | 0 | 0 | TRUE
0.879677205 | 253.35 | 0.982832618 | LiBF4 | mol/kg | w | 0 | 1 | 0 | 0 | 0.3 | 0 | 0 | 0 | 0 | 0 | 0 | 0 | 0 | 0 | 0 | 0 | 0 | 0 | 0 | 0 | 0 | 0 | 0 | 0 | TRUE
1.260079792 | 263.15 | 0.987124464 | LiBF4 | mol/kg | w | 0 | 1 | 0 | 0 | 0.3 | 0 | 0 | 0 | 0 | 0 | 0 | 0 | 0 | 0 | 0 | 0 | 0 | 0 | 0 | 0 | 0 | 0 | 0 | 0 | TRUE
1.72462673 | 272.95 | 0.978540773 | LiBF4 | mol/kg | w | 0 | 1 | 0 | 0 | 0.3 | 0 | 0 | 0 | 0 | 0 | 0 | 0 | 0 | 0 | 0 | 0 | 0 | 0 | 0 | 0 | 0 | 0 | 0 | 0 | TRUE
2.2669407 | 282.85 | 0.980686695 | LiBF4 | mol/kg | w | 0 | 1 | 0 | 0 | 0.3 | 0 | 0 | 0 | 0 | 0 | 0 | 0 | 0 | 0 | 0 | 0 | 0 | 0 | 0 | 0 | 0 | 0 | 0 | 0 | TRUE
2.865471801 | 292.65 | 0.978540773 | LiBF4 | mol/kg | w | 0 | 1 | 0 | 0 | 0.3 | 0 | 0 | 0 | 0 | 0 | 0 | 0 | 0 | 0 | 0 | 0 | 0 | 0 | 0 | 0 | 0 | 0 | 0 | 0 | TRUE
3.485311008 | 302.55 | 0.982832618 | LiBF4 | mol/kg | w | 0 | 1 | 0 | 0 | 0.3 | 0 | 0 | 0 | 0 | 0 | 0 | 0 | 0 | 0 | 0 | 0 | 0 | 0 | 0 | 0 | 0 | 0 | 0 | 0 | TRUE
4.147161942 | 312.45 | 0.978540773 | LiBF4 | mol/kg | w | 0 | 1 | 0 | 0 | 0.3 | 0 | 0 | 0 | 0 | 0 | 0 | 0 | 0 | 0 | 0 | 0 | 0 | 0 | 0 | 0 | 0 | 0 | 0 | 0 | TRUE
4.830320982 | 322.35 | 0.980686695 | LiBF4 | mol/kg | w | 0 | 1 | 0 | 0 | 0.3 | 0 | 0 | 0 | 0 | 0 | 0 | 0 | 0 | 0 | 0 | 0 | 0 | 0 | 0 | 0 | 0 | 0 | 0 | 0 | TRUE
5.548570392 | 332.15 | 0.978540773 | LiBF4 | mol/kg | w | 0 | 1 | 0 | 0 | 0.3 | 0 | 0 | 0 | 0 | 0 | 0 | 0 | 0 | 0 | 0 | 0 | 0 | 0 | 0 | 0 | 0 | 0 | 0 | 0 | TRUE
0.270204921 | 233.75 | 1.096566524 | LiBF4 | mol/kg | w | 0 | 1 | 0 | 0 | 0.3 | 0 | 0 | 0 | 0 | 0 | 0 | 0 | 0 | 0 | 0 | 0 | 0 | 0 | 0 | 0 | 0 | 0 | 0 | 0 | TRUE
0.495496585 | 243.65 | 1.094420601 | LiBF4 | mol/kg | w | 0 | 1 | 0 | 0 | 0.3 | 0 | 0 | 0 | 0 | 0 | 0 | 0 | 0 | 0 | 0 | 0 | 0 | 0 | 0 | 0 | 0 | 0 | 0 | 0 | TRUE
0.805416188 | 253.35 | 1.096566524 | LiBF4 | mol/kg | w | 0 | 1 | 0 | 0 | 0.3 | 0 | 0 | 0 | 0 | 0 | 0 | 0 | 0 | 0 | 0 | 0 | 0 | 0 | 0 | 0 | 0 | 0 | 0 | 0 | TRUE
1.171734268 | 263.15 | 1.100858369 | LiBF4 | mol/kg | w | 0 | 1 | 0 | 0 | 0.3 | 0 | 0 | 0 | 0 | 0 | 0 | 0 | 0 | 0 | 0 | 0 | 0 | 0 | 0 | 0 | 0 | 0 | 0 | 0 | TRUE
1.629299402 | 272.95 | 1.094420601 | LiBF4 | mol/kg | w | 0 | 1 | 0 | 0 | 0.3 | 0 | 0 | 0 | 0 | 0 | 0 | 0 | 0 | 0 | 0 | 0 | 0 | 0 | 0 | 0 | 0 | 0 | 0 | 0 | TRUE
2.164571118 | 282.85 | 1.096566524 | LiBF4 | mol/kg | w | 0 | 1 | 0 | 0 | 0.3 | 0 | 0 | 0 | 0 | 0 | 0 | 0 | 0 | 0 | 0 | 0 | 0 | 0 | 0 | 0 | 0 | 0 | 0 | 0 | TRUE
2.734933204 | 292.65 | 1.094420601 | LiBF4 | mol/kg | w | 0 | 1 | 0 | 0 | 0.3 | 0 | 0 | 0 | 0 | 0 | 0 | 0 | 0 | 0 | 0 | 0 | 0 | 0 | 0 | 0 | 0 | 0 | 0 | 0 | TRUE
3.361754216 | 302.55 | 1.096566524 | LiBF4 | mol/kg | w | 0 | 1 | 0 | 0 | 0.3 | 0 | 0 | 0 | 0 | 0 | 0 | 0 | 0 | 0 | 0 | 0 | 0 | 0 | 0 | 0 | 0 | 0 | 0 | 0 | TRUE
4.00964154 | 312.45 | 1.096566524 | LiBF4 | mol/kg | w | 0 | 1 | 0 | 0 | 0.3 | 0 | 0 | 0 | 0 | 0 | 0 | 0 | 0 | 0 | 0 | 0 | 0 | 0 | 0 | 0 | 0 | 0 | 0 | 0 | TRUE
4.706824639 | 322.35 | 1.096566524 | LiBF4 | mol/kg | w | 0 | 1 | 0 | 0 | 0.3 | 0 | 0 | 0 | 0 | 0 | 0 | 0 | 0 | 0 | 0 | 0 | 0 | 0 | 0 | 0 | 0 | 0 | 0 | 0 | TRUE
5.425013601 | 332.15 | 1.092274678 | LiBF4 | mol/kg | w | 0 | 1 | 0 | 0 | 0.3 | 0 | 0 | 0 | 0 | 0 | 0 | 0 | 0 | 0 | 0 | 0 | 0 | 0 | 0 | 0 | 0 | 0 | 0 | 0 | TRUE
0.21767515 | 233.75 | 1.231759657 | LiBF4 | mol/kg | w | 0 | 1 | 0 | 0 | 0.3 | 0 | 0 | 0 | 0 | 0 | 0 | 0 | 0 | 0 | 0 | 0 | 0 | 0 | 0 | 0 | 0 | 0 | 0 | 0 | TRUE
0.442906365 | 243.65 | 1.227467811 | LiBF4 | mol/kg | w | 0 | 1 | 0 | 0 | 0.3 | 0 | 0 | 0 | 0 | 0 | 0 | 0 | 0 | 0 | 0 | 0 | 0 | 0 | 0 | 0 | 0 | 0 | 0 | 0 | TRUE
0.710693345 | 253.35 | 1.233905579 | LiBF4 | mol/kg | w | 0 | 1 | 0 | 0 | 0.3 | 0 | 0 | 0 | 0 | 0 | 0 | 0 | 0 | 0 | 0 | 0 | 0 | 0 | 0 | 0 | 0 | 0 | 0 | 0 | TRUE
1.083932781 | 263.15 | 1.233905579 | LiBF4 | mol/kg | w | 0 | 1 | 0 | 0 | 0.3 | 0 | 0 | 0 | 0 | 0 | 0 | 0 | 0 | 0 | 0 | 0 | 0 | 0 | 0 | 0 | 0 | 0 | 0 | 0 | TRUE
1.5133289 | 272.95 | 1.227467811 | LiBF4 | mol/kg | w | 0 | 1 | 0 | 0 | 0.3 | 0 | 0 | 0 | 0 | 0 | 0 | 0 | 0 | 0 | 0 | 0 | 0 | 0 | 0 | 0 | 0 | 0 | 0 | 0 | TRUE
2.013389349 | 282.85 | 1.229613734 | LiBF4 | mol/kg | w | 0 | 1 | 0 | 0 | 0.3 | 0 | 0 | 0 | 0 | 0 | 0 | 0 | 0 | 0 | 0 | 0 | 0 | 0 | 0 | 0 | 0 | 0 | 0 | 0 | TRUE
2.576890528 | 292.65 | 1.233905579 | LiBF4 | mol/kg | w | 0 | 1 | 0 | 0 | 0.3 | 0 | 0 | 0 | 0 | 0 | 0 | 0 | 0 | 0 | 0 | 0 | 0 | 0 | 0 | 0 | 0 | 0 | 0 | 0 | TRUE
3.182342985 | 302.55 | 1.227467811 | LiBF4 | mol/kg | w | 0 | 1 | 0 | 0 | 0.3 | 0 | 0 | 0 | 0 | 0 | 0 | 0 | 0 | 0 | 0 | 0 | 0 | 0 | 0 | 0 | 0 | 0 | 0 | 0 | TRUE
3.837393459 | 312.45 | 1.231759657 | LiBF4 | mol/kg | w | 0 | 1 | 0 | 0 | 0.3 | 0 | 0 | 0 | 0 | 0 | 0 | 0 | 0 | 0 | 0 | 0 | 0 | 0 | 0 | 0 | 0 | 0 | 0 | 0 | TRUE
4.527473856 | 322.35 | 1.229613734 | LiBF4 | mol/kg | w | 0 | 1 | 0 | 0 | 0.3 | 0 | 0 | 0 | 0 | 0 | 0 | 0 | 0 | 0 | 0 | 0 | 0 | 0 | 0 | 0 | 0 | 0 | 0 | 0 | TRUE
5.252825969 | 332.15 | 1.229613734 | LiBF4 | mol/kg | w | 0 | 1 | 0 | 0 | 0.3 | 0 | 0 | 0 | 0 | 0 | 0 | 0 | 0 | 0 | 0 | 0 | 0 | 0 | 0 | 0 | 0 | 0 | 0 | 0 | TRUE
0.193374841 | 233.75 | 1.369098712 | LiBF4 | mol/kg | w | 0 | 1 | 0 | 0 | 0.3 | 0 | 0 | 0 | 0 | 0 | 0 | 0 | 0 | 0 | 0 | 0 | 0 | 0 | 0 | 0 | 0 | 0 | 0 | 0 | TRUE
0.369431179 | 243.65 | 1.369098712 | LiBF4 | mol/kg | w | 0 | 1 | 0 | 0 | 0.3 | 0 | 0 | 0 | 0 | 0 | 0 | 0 | 0 | 0 | 0 | 0 | 0 | 0 | 0 | 0 | 0 | 0 | 0 | 0 | TRUE
0.622952306 | 253.35 | 1.369098712 | LiBF4 | mol/kg | w | 0 | 1 | 0 | 0 | 0.3 | 0 | 0 | 0 | 0 | 0 | 0 | 0 | 0 | 0 | 0 | 0 | 0 | 0 | 0 | 0 | 0 | 0 | 0 | 0 | TRUE
0.975004534 | 263.15 | 1.36695279 | LiBF4 | mol/kg | w | 0 | 1 | 0 | 0 | 0.3 | 0 | 0 | 0 | 0 | 0 | 0 | 0 | 0 | 0 | 0 | 0 | 0 | 0 | 0 | 0 | 0 | 0 | 0 | 0 | TRUE
1.376412984 | 272.95 | 1.36695279 | LiBF4 | mol/kg | w | 0 | 1 | 0 | 0 | 0.3 | 0 | 0 | 0 | 0 | 0 | 0 | 0 | 0 | 0 | 0 | 0 | 0 | 0 | 0 | 0 | 0 | 0 | 0 | 0 | TRUE
1.855346672 | 282.85 | 1.369098712 | LiBF4 | mol/kg | w | 0 | 1 | 0 | 0 | 0.3 | 0 | 0 | 0 | 0 | 0 | 0 | 0 | 0 | 0 | 0 | 0 | 0 | 0 | 0 | 0 | 0 | 0 | 0 | 0 | TRUE
2.411563803 | 292.65 | 1.364806867 | LiBF4 | mol/kg | w | 0 | 1 | 0 | 0 | 0.3 | 0 | 0 | 0 | 0 | 0 | 0 | 0 | 0 | 0 | 0 | 0 | 0 | 0 | 0 | 0 | 0 | 0 | 0 | 0 | TRUE
3.010215801 | 302.55 | 1.36695279 | LiBF4 | mol/kg | w | 0 | 1 | 0 | 0 | 0.3 | 0 | 0 | 0 | 0 | 0 | 0 | 0 | 0 | 0 | 0 | 0 | 0 | 0 | 0 | 0 | 0 | 0 | 0 | 0 | TRUE
3.651000423 | 312.45 | 1.364806867 | LiBF4 | mol/kg | w | 0 | 1 | 0 | 0 | 0.3 | 0 | 0 | 0 | 0 | 0 | 0 | 0 | 0 | 0 | 0 | 0 | 0 | 0 | 0 | 0 | 0 | 0 | 0 | 0 | TRUE
4.320074956 | 322.35 | 1.36695279 | LiBF4 | mol/kg | w | 0 | 1 | 0 | 0 | 0.3 | 0 | 0 | 0 | 0 | 0 | 0 | 0 | 0 | 0 | 0 | 0 | 0 | 0 | 0 | 0 | 0 | 0 | 0 | 0 | TRUE
5.003113099 | 332.15 | 1.364806867 | LiBF4 | mol/kg | w | 0 | 1 | 0 | 0 | 0.3 | 0 | 0 | 0 | 0 | 0 | 0 | 0 | 0 | 0 | 0 | 0 | 0 | 0 | 0 | 0 | 0 | 0 | 0 | 0 | TRUE
0.169437224 | 233.75 | 1.519313305 | LiBF4 | mol/kg | w | 0 | 1 | 0 | 0 | 0.3 | 0 | 0 | 0 | 0 | 0 | 0 | 0 | 0 | 0 | 0 | 0 | 0 | 0 | 0 | 0 | 0 | 0 | 0 | 0 | TRUE
0.310161398 | 243.65 | 1.515021459 | LiBF4 | mol/kg | w | 0 | 1 | 0 | 0 | 0.3 | 0 | 0 | 0 | 0 | 0 | 0 | 0 | 0 | 0 | 0 | 0 | 0 | 0 | 0 | 0 | 0 | 0 | 0 | 0 | TRUE
0.549658466 | 253.35 | 1.517167382 | LiBF4 | mol/kg | w | 0 | 1 | 0 | 0 | 0.3 | 0 | 0 | 0 | 0 | 0 | 0 | 0 | 0 | 0 | 0 | 0 | 0 | 0 | 0 | 0 | 0 | 0 | 0 | 0 | TRUE
0.859638518 | 263.15 | 1.521459227 | LiBF4 | mol/kg | w | 0 | 1 | 0 | 0 | 0.3 | 0 | 0 | 0 | 0 | 0 | 0 | 0 | 0 | 0 | 0 | 0 | 0 | 0 | 0 | 0 | 0 | 0 | 0 | 0 | TRUE
1.253944266 | 272.95 | 1.519313305 | LiBF4 | mol/kg | w | 0 | 1 | 0 | 0 | 0.3 | 0 | 0 | 0 | 0 | 0 | 0 | 0 | 0 | 0 | 0 | 0 | 0 | 0 | 0 | 0 | 0 | 0 | 0 | 0 | TRUE
1.704648492 | 282.85 | 1.519313305 | LiBF4 | mol/kg | w | 0 | 1 | 0 | 0 | 0.3 | 0 | 0 | 0 | 0 | 0 | 0 | 0 | 0 | 0 | 0 | 0 | 0 | 0 | 0 | 0 | 0 | 0 | 0 | 0 | TRUE
2.225714804 | 292.65 | 1.517167382 | LiBF4 | mol/kg | w | 0 | 1 | 0 | 0 | 0.3 | 0 | 0 | 0 | 0 | 0 | 0 | 0 | 0 | 0 | 0 | 0 | 0 | 0 | 0 | 0 | 0 | 0 | 0 | 0 | TRUE
2.796197788 | 302.55 | 1.519313305 | LiBF4 | mol/kg | w | 0 | 1 | 0 | 0 | 0.3 | 0 | 0 | 0 | 0 | 0 | 0 | 0 | 0 | 0 | 0 | 0 | 0 | 0 | 0 | 0 | 0 | 0 | 0 | 0 | TRUE
3.436921961 | 312.45 | 1.515021459 | LiBF4 | mol/kg | w | 0 | 1 | 0 | 0 | 0.3 | 0 | 0 | 0 | 0 | 0 | 0 | 0 | 0 | 0 | 0 | 0 | 0 | 0 | 0 | 0 | 0 | 0 | 0 | 0 | TRUE
4.098893792 | 322.35 | 1.515021459 | LiBF4 | mol/kg | w | 0 | 1 | 0 | 0 | 0.3 | 0 | 0 | 0 | 0 | 0 | 0 | 0 | 0 | 0 | 0 | 0 | 0 | 0 | 0 | 0 | 0 | 0 | 0 | 0 | TRUE
4.810161398 | 332.15 | 1.515021459 | LiBF4 | mol/kg | w | 0 | 1 | 0 | 0 | 0.3 | 0 | 0 | 0 | 0 | 0 | 0 | 0 | 0 | 0 | 0 | 0 | 0 | 0 | 0 | 0 | 0 | 0 | 0 | 0 | TRUE
0.138940942 | 233.75 | 1.686695279 | LiBF4 | mol/kg | w | 0 | 1 | 0 | 0 | 0.3 | 0 | 0 | 0 | 0 | 0 | 0 | 0 | 0 | 0 | 0 | 0 | 0 | 0 | 0 | 0 | 0 | 0 | 0 | 0 | TRUE
0.265701505 | 243.65 | 1.686695279 | LiBF4 | mol/kg | w | 0 | 1 | 0 | 0 | 0.3 | 0 | 0 | 0 | 0 | 0 | 0 | 0 | 0 | 0 | 0 | 0 | 0 | 0 | 0 | 0 | 0 | 0 | 0 | 0 | TRUE
0.462824155 | 253.35 | 1.684549356 | LiBF4 | mol/kg | w | 0 | 1 | 0 | 0 | 0.3 | 0 | 0 | 0 | 0 | 0 | 0 | 0 | 0 | 0 | 0 | 0 | 0 | 0 | 0 | 0 | 0 | 0 | 0 | 0 | TRUE
0.75155655 | 263.15 | 1.684549356 | LiBF4 | mol/kg | w | 0 | 1 | 0 | 0 | 0.3 | 0 | 0 | 0 | 0 | 0 | 0 | 0 | 0 | 0 | 0 | 0 | 0 | 0 | 0 | 0 | 0 | 0 | 0 | 0 | TRUE
1.082542465 | 272.95 | 1.684549356 | LiBF4 | mol/kg | w | 0 | 1 | 0 | 0 | 0.3 | 0 | 0 | 0 | 0 | 0 | 0 | 0 | 0 | 0 | 0 | 0 | 0 | 0 | 0 | 0 | 0 | 0 | 0 | 0 | TRUE
1.526385783 | 282.85 | 1.690987124 | LiBF4 | mol/kg | w | 0 | 1 | 0 | 0 | 0.3 | 0 | 0 | 0 | 0 | 0 | 0 | 0 | 0 | 0 | 0 | 0 | 0 | 0 | 0 | 0 | 0 | 0 | 0 | 0 | TRUE
2.026143988 | 292.65 | 1.682403433 | LiBF4 | mol/kg | w | 0 | 1 | 0 | 0 | 0.3 | 0 | 0 | 0 | 0 | 0 | 0 | 0 | 0 | 0 | 0 | 0 | 0 | 0 | 0 | 0 | 0 | 0 | 0 | 0 | TRUE
2.57556066 | 302.55 | 1.686695279 | LiBF4 | mol/kg | w | 0 | 1 | 0 | 0 | 0.3 | 0 | 0 | 0 | 0 | 0 | 0 | 0 | 0 | 0 | 0 | 0 | 0 | 0 | 0 | 0 | 0 | 0 | 0 | 0 | TRUE
3.181134014 | 312.45 | 1.684549356 | LiBF4 | mol/kg | w | 0 | 1 | 0 | 0 | 0.3 | 0 | 0 | 0 | 0 | 0 | 0 | 0 | 0 | 0 | 0 | 0 | 0 | 0 | 0 | 0 | 0 | 0 | 0 | 0 | TRUE
3.829021338 | 322.35 | 1.684549356 | LiBF4 | mol/kg | w | 0 | 1 | 0 | 0 | 0.3 | 0 | 0 | 0 | 0 | 0 | 0 | 0 | 0 | 0 | 0 | 0 | 0 | 0 | 0 | 0 | 0 | 0 | 0 | 0 | TRUE
4.519101735 | 332.15 | 1.682403433 | LiBF4 | mol/kg | w | 0 | 1 | 0 | 0 | 0.3 | 0 | 0 | 0 | 0 | 0 | 0 | 0 | 0 | 0 | 0 | 0 | 0 | 0 | 0 | 0 | 0 | 0 | 0 | 0 | TRUE
0.116272744 | 233.75 | 1.881974249 | LiBF4 | mol/kg | w | 0 | 1 | 0 | 0 | 0.3 | 0 | 0 | 0 | 0 | 0 | 0 | 0 | 0 | 0 | 0 | 0 | 0 | 0 | 0 | 0 | 0 | 0 | 0 | 0 | TRUE
0.21498519 | 243.65 | 1.886266094 | LiBF4 | mol/kg | w | 0 | 1 | 0 | 0 | 0.3 | 0 | 0 | 0 | 0 | 0 | 0 | 0 | 0 | 0 | 0 | 0 | 0 | 0 | 0 | 0 | 0 | 0 | 0 | 0 | TRUE
0.376775676 | 253.35 | 1.879828326 | LiBF4 | mol/kg | w | 0 | 1 | 0 | 0 | 0.3 | 0 | 0 | 0 | 0 | 0 | 0 | 0 | 0 | 0 | 0 | 0 | 0 | 0 | 0 | 0 | 0 | 0 | 0 | 0 | TRUE
0.630417699 | 263.15 | 1.884120172 | LiBF4 | mol/kg | w | 0 | 1 | 0 | 0 | 0.3 | 0 | 0 | 0 | 0 | 0 | 0 | 0 | 0 | 0 | 0 | 0 | 0 | 0 | 0 | 0 | 0 | 0 | 0 | 0 | TRUE
0.940276854 | 272.95 | 1.884120172 | LiBF4 | mol/kg | w | 0 | 1 | 0 | 0 | 0.3 | 0 | 0 | 0 | 0 | 0 | 0 | 0 | 0 | 0 | 0 | 0 | 0 | 0 | 0 | 0 | 0 | 0 | 0 | 0 | TRUE
1.320558544 | 282.85 | 1.884120172 | LiBF4 | mol/kg | w | 0 | 1 | 0 | 0 | 0.3 | 0 | 0 | 0 | 0 | 0 | 0 | 0 | 0 | 0 | 0 | 0 | 0 | 0 | 0 | 0 | 0 | 0 | 0 | 0 | TRUE
1.778305023 | 292.65 | 1.884120172 | LiBF4 | mol/kg | w | 0 | 1 | 0 | 0 | 0.3 | 0 | 0 | 0 | 0 | 0 | 0 | 0 | 0 | 0 | 0 | 0 | 0 | 0 | 0 | 0 | 0 | 0 | 0 | 0 | TRUE
2.306474037 | 302.55 | 1.884120172 | LiBF4 | mol/kg | w | 0 | 1 | 0 | 0 | 0.3 | 0 | 0 | 0 | 0 | 0 | 0 | 0 | 0 | 0 | 0 | 0 | 0 | 0 | 0 | 0 | 0 | 0 | 0 | 0 | TRUE
2.898023333 | 312.45 | 1.884120172 | LiBF4 | mol/kg | w | 0 | 1 | 0 | 0 | 0.3 | 0 | 0 | 0 | 0 | 0 | 0 | 0 | 0 | 0 | 0 | 0 | 0 | 0 | 0 | 0 | 0 | 0 | 0 | 0 | TRUE
3.531705253 | 322.35 | 1.879828326 | LiBF4 | mol/kg | w | 0 | 1 | 0 | 0 | 0.3 | 0 | 0 | 0 | 0 | 0 | 0 | 0 | 0 | 0 | 0 | 0 | 0 | 0 | 0 | 0 | 0 | 0 | 0 | 0 | TRUE
4.200779786 | 332.15 | 1.881974249 | LiBF4 | mol/kg | w | 0 | 1 | 0 | 0 | 0.3 | 0 | 0 | 0 | 0 | 0 | 0 | 0 | 0 | 0 | 0 | 0 | 0 | 0 | 0 | 0 | 0 | 0 | 0 | 0 | TRUE
0.10738681 | 233.75 | 2.066523605 | LiBF4 | mol/kg | w | 0 | 1 | 0 | 0 | 0.3 | 0 | 0 | 0 | 0 | 0 | 0 | 0 | 0 | 0 | 0 | 0 | 0 | 0 | 0 | 0 | 0 | 0 | 0 | 0 | TRUE
0.163724838 | 243.65 | 2.066523605 | LiBF4 | mol/kg | w | 0 | 1 | 0 | 0 | 0.3 | 0 | 0 | 0 | 0 | 0 | 0 | 0 | 0 | 0 | 0 | 0 | 0 | 0 | 0 | 0 | 0 | 0 | 0 | 0 | TRUE
0.304449012 | 253.35 | 2.06223176 | LiBF4 | mol/kg | w | 0 | 1 | 0 | 0 | 0.3 | 0 | 0 | 0 | 0 | 0 | 0 | 0 | 0 | 0 | 0 | 0 | 0 | 0 | 0 | 0 | 0 | 0 | 0 | 0 | TRUE
0.543885631 | 263.15 | 2.06223176 | LiBF4 | mol/kg | w | 0 | 1 | 0 | 0 | 0.3 | 0 | 0 | 0 | 0 | 0 | 0 | 0 | 0 | 0 | 0 | 0 | 0 | 0 | 0 | 0 | 0 | 0 | 0 | 0 | TRUE
0.81847307 | 272.95 | 2.060085837 | LiBF4 | mol/kg | w | 0 | 1 | 0 | 0 | 0.3 | 0 | 0 | 0 | 0 | 0 | 0 | 0 | 0 | 0 | 0 | 0 | 0 | 0 | 0 | 0 | 0 | 0 | 0 | 0 | TRUE
1.170767092 | 282.85 | 2.066523605 | LiBF4 | mol/kg | w | 0 | 1 | 0 | 0 | 0.3 | 0 | 0 | 0 | 0 | 0 | 0 | 0 | 0 | 0 | 0 | 0 | 0 | 0 | 0 | 0 | 0 | 0 | 0 | 0 | TRUE
1.600344557 | 292.65 | 2.066523605 | LiBF4 | mol/kg | w | 0 | 1 | 0 | 0 | 0.3 | 0 | 0 | 0 | 0 | 0 | 0 | 0 | 0 | 0 | 0 | 0 | 0 | 0 | 0 | 0 | 0 | 0 | 0 | 0 | TRUE
2.093181406 | 302.55 | 2.06223176 | LiBF4 | mol/kg | w | 0 | 1 | 0 | 0 | 0.3 | 0 | 0 | 0 | 0 | 0 | 0 | 0 | 0 | 0 | 0 | 0 | 0 | 0 | 0 | 0 | 0 | 0 | 0 | 0 | TRUE
2.656561688 | 312.45 | 2.06223176 | LiBF4 | mol/kg | w | 0 | 1 | 0 | 0 | 0.3 | 0 | 0 | 0 | 0 | 0 | 0 | 0 | 0 | 0 | 0 | 0 | 0 | 0 | 0 | 0 | 0 | 0 | 0 | 0 | TRUE
3.262195491 | 322.35 | 2.06223176 | LiBF4 | mol/kg | w | 0 | 1 | 0 | 0 | 0.3 | 0 | 0 | 0 | 0 | 0 | 0 | 0 | 0 | 0 | 0 | 0 | 0 | 0 | 0 | 0 | 0 | 0 | 0 | 0 | TRUE
3.924167322 | 332.15 | 2.06223176 | LiBF4 | mol/kg | w | 0 | 1 | 0 | 0 | 0.3 | 0 | 0 | 0 | 0 | 0 | 0 | 0 | 0 | 0 | 0 | 0 | 0 | 0 | 0 | 0 | 0 | 0 | 0 | 0 | TRUE
0.358761071 | 233.75 | 0.434579439 | LiBF4 | mol/kg | w | 0.15 | 1 | 0 | 0 | 0 | 0 | 0 | 0 | 0 | 0 | 0 | 0 | 0 | 0 | 0 | 0 | 0 | 0 | 0 | 0 | 0 | 0 | 0 | 0 | TRUE
0.693839605 | 243.65 | 0.434579439 | LiBF4 | mol/kg | w | 0.15 | 1 | 0 | 0 | 0 | 0 | 0 | 0 | 0 | 0 | 0 | 0 | 0 | 0 | 0 | 0 | 0 | 0 | 0 | 0 | 0 | 0 | 0 | 0 | TRUE
1.091745364 | 253.35 | 0.434579439 | LiBF4 | mol/kg | w | 0.15 | 1 | 0 | 0 | 0 | 0 | 0 | 0 | 0 | 0 | 0 | 0 | 0 | 0 | 0 | 0 | 0 | 0 | 0 | 0 | 0 | 0 | 0 | 0 | TRUE
1.573322895 | 263.15 | 0.436915888 | LiBF4 | mol/kg | w | 0.15 | 1 | 0 | 0 | 0 | 0 | 0 | 0 | 0 | 0 | 0 | 0 | 0 | 0 | 0 | 0 | 0 | 0 | 0 | 0 | 0 | 0 | 0 | 0 | TRUE
2.170279395 | 272.95 | 0.434579439 | LiBF4 | mol/kg | w | 0.15 | 1 | 0 | 0 | 0 | 0 | 0 | 0 | 0 | 0 | 0 | 0 | 0 | 0 | 0 | 0 | 0 | 0 | 0 | 0 | 0 | 0 | 0 | 0 | TRUE
2.809022851 | 282.85 | 0.434579439 | LiBF4 | mol/kg | w | 0.15 | 1 | 0 | 0 | 0 | 0 | 0 | 0 | 0 | 0 | 0 | 0 | 0 | 0 | 0 | 0 | 0 | 0 | 0 | 0 | 0 | 0 | 0 | 0 | TRUE
3.542007144 | 292.65 | 0.434579439 | LiBF4 | mol/kg | w | 0.15 | 1 | 0 | 0 | 0 | 0 | 0 | 0 | 0 | 0 | 0 | 0 | 0 | 0 | 0 | 0 | 0 | 0 | 0 | 0 | 0 | 0 | 0 | 0 | TRUE
4.274991437 | 302.55 | 0.434579439 | LiBF4 | mol/kg | w | 0.15 | 1 | 0 | 0 | 0 | 0 | 0 | 0 | 0 | 0 | 0 | 0 | 0 | 0 | 0 | 0 | 0 | 0 | 0 | 0 | 0 | 0 | 0 | 0 | TRUE
5.08127416 | 312.45 | 0.434579439 | LiBF4 | mol/kg | w | 0.15 | 1 | 0 | 0 | 0 | 0 | 0 | 0 | 0 | 0 | 0 | 0 | 0 | 0 | 0 | 0 | 0 | 0 | 0 | 0 | 0 | 0 | 0 | 0 | TRUE
5.919166218 | 322.35 | 0.429906542 | LiBF4 | mol/kg | w | 0.15 | 1 | 0 | 0 | 0 | 0 | 0 | 0 | 0 | 0 | 0 | 0 | 0 | 0 | 0 | 0 | 0 | 0 | 0 | 0 | 0 | 0 | 0 | 0 | TRUE
6.714977736 | 332.15 | 0.429906542 | LiBF4 | mol/kg | w | 0.15 | 1 | 0 | 0 | 0 | 0 | 0 | 0 | 0 | 0 | 0 | 0 | 0 | 0 | 0 | 0 | 0 | 0 | 0 | 0 | 0 | 0 | 0 | 0 | TRUE
0.309047316 | 233.75 | 0.621495327 | LiBF4 | mol/kg | w | 0.15 | 1 | 0 | 0 | 0 | 0 | 0 | 0 | 0 | 0 | 0 | 0 | 0 | 0 | 0 | 0 | 0 | 0 | 0 | 0 | 0 | 0 | 0 | 0 | TRUE
0.602143172 | 243.65 | 0.623831776 | LiBF4 | mol/kg | w | 0.15 | 1 | 0 | 0 | 0 | 0 | 0 | 0 | 0 | 0 | 0 | 0 | 0 | 0 | 0 | 0 | 0 | 0 | 0 | 0 | 0 | 0 | 0 | 0 | TRUE
1.021089201 | 253.35 | 0.621495327 | LiBF4 | mol/kg | w | 0.15 | 1 | 0 | 0 | 0 | 0 | 0 | 0 | 0 | 0 | 0 | 0 | 0 | 0 | 0 | 0 | 0 | 0 | 0 | 0 | 0 | 0 | 0 | 0 | TRUE
1.502764594 | 263.15 | 0.621495327 | LiBF4 | mol/kg | w | 0.15 | 1 | 0 | 0 | 0 | 0 | 0 | 0 | 0 | 0 | 0 | 0 | 0 | 0 | 0 | 0 | 0 | 0 | 0 | 0 | 0 | 0 | 0 | 0 | TRUE
2.120565641 | 272.95 | 0.621495327 | LiBF4 | mol/kg | w | 0.15 | 1 | 0 | 0 | 0 | 0 | 0 | 0 | 0 | 0 | 0 | 0 | 0 | 0 | 0 | 0 | 0 | 0 | 0 | 0 | 0 | 0 | 0 | 0 | TRUE
2.832607526 | 282.85 | 0.621495327 | LiBF4 | mol/kg | w | 0.15 | 1 | 0 | 0 | 0 | 0 | 0 | 0 | 0 | 0 | 0 | 0 | 0 | 0 | 0 | 0 | 0 | 0 | 0 | 0 | 0 | 0 | 0 | 0 | TRUE
3.586632089 | 292.65 | 0.619158879 | LiBF4 | mol/kg | w | 0.15 | 1 | 0 | 0 | 0 | 0 | 0 | 0 | 0 | 0 | 0 | 0 | 0 | 0 | 0 | 0 | 0 | 0 | 0 | 0 | 0 | 0 | 0 | 0 | TRUE
4.393012673 | 302.55 | 0.61682243 | LiBF4 | mol/kg | w | 0.15 | 1 | 0 | 0 | 0 | 0 | 0 | 0 | 0 | 0 | 0 | 0 | 0 | 0 | 0 | 0 | 0 | 0 | 0 | 0 | 0 | 0 | 0 | 0 | TRUE
5.272593825 | 312.45 | 0.61682243 | LiBF4 | mol/kg | w | 0.15 | 1 | 0 | 0 | 0 | 0 | 0 | 0 | 0 | 0 | 0 | 0 | 0 | 0 | 0 | 0 | 0 | 0 | 0 | 0 | 0 | 0 | 0 | 0 | TRUE
6.141703773 | 322.35 | 0.61682243 | LiBF4 | mol/kg | w | 0.15 | 1 | 0 | 0 | 0 | 0 | 0 | 0 | 0 | 0 | 0 | 0 | 0 | 0 | 0 | 0 | 0 | 0 | 0 | 0 | 0 | 0 | 0 | 0 | TRUE
7.094583354 | 332.15 | 0.61682243 | LiBF4 | mol/kg | w | 0.15 | 1 | 0 | 0 | 0 | 0 | 0 | 0 | 0 | 0 | 0 | 0 | 0 | 0 | 0 | 0 | 0 | 0 | 0 | 0 | 0 | 0 | 0 | 0 | TRUE
0.251993933 | 233.75 | 0.73364486 | LiBF4 | mol/kg | w | 0.15 | 1 | 0 | 0 | 0 | 0 | 0 | 0 | 0 | 0 | 0 | 0 | 0 | 0 | 0 | 0 | 0 | 0 | 0 | 0 | 0 | 0 | 0 | 0 | TRUE
0.513578314 | 243.65 | 0.738317757 | LiBF4 | mol/kg | w | 0.15 | 1 | 0 | 0 | 0 | 0 | 0 | 0 | 0 | 0 | 0 | 0 | 0 | 0 | 0 | 0 | 0 | 0 | 0 | 0 | 0 | 0 | 0 | 0 | TRUE
0.932524343 | 253.35 | 0.735981308 | LiBF4 | mol/kg | w | 0.15 | 1 | 0 | 0 | 0 | 0 | 0 | 0 | 0 | 0 | 0 | 0 | 0 | 0 | 0 | 0 | 0 | 0 | 0 | 0 | 0 | 0 | 0 | 0 | TRUE
1.435142144 | 263.15 | 0.735981308 | LiBF4 | mol/kg | w | 0.15 | 1 | 0 | 0 | 0 | 0 | 0 | 0 | 0 | 0 | 0 | 0 | 0 | 0 | 0 | 0 | 0 | 0 | 0 | 0 | 0 | 0 | 0 | 0 | TRUE
2.053041053 | 272.95 | 0.73364486 | LiBF4 | mol/kg | w | 0.15 | 1 | 0 | 0 | 0 | 0 | 0 | 0 | 0 | 0 | 0 | 0 | 0 | 0 | 0 | 0 | 0 | 0 | 0 | 0 | 0 | 0 | 0 | 0 | TRUE
2.723100259 | 282.85 | 0.735981308 | LiBF4 | mol/kg | w | 0.15 | 1 | 0 | 0 | 0 | 0 | 0 | 0 | 0 | 0 | 0 | 0 | 0 | 0 | 0 | 0 | 0 | 0 | 0 | 0 | 0 | 0 | 0 | 0 | TRUE
3.508538435 | 292.65 | 0.73364486 | LiBF4 | mol/kg | w | 0.15 | 1 | 0 | 0 | 0 | 0 | 0 | 0 | 0 | 0 | 0 | 0 | 0 | 0 | 0 | 0 | 0 | 0 | 0 | 0 | 0 | 0 | 0 | 0 | TRUE
4.314821158 | 302.55 | 0.73364486 | LiBF4 | mol/kg | w | 0.15 | 1 | 0 | 0 | 0 | 0 | 0 | 0 | 0 | 0 | 0 | 0 | 0 | 0 | 0 | 0 | 0 | 0 | 0 | 0 | 0 | 0 | 0 | 0 | TRUE
5.215344718 | 312.45 | 0.73364486 | LiBF4 | mol/kg | w | 0.15 | 1 | 0 | 0 | 0 | 0 | 0 | 0 | 0 | 0 | 0 | 0 | 0 | 0 | 0 | 0 | 0 | 0 | 0 | 0 | 0 | 0 | 0 | 0 | TRUE
6.147379752 | 322.35 | 0.731308411 | LiBF4 | mol/kg | w | 0.15 | 1 | 0 | 0 | 0 | 0 | 0 | 0 | 0 | 0 | 0 | 0 | 0 | 0 | 0 | 0 | 0 | 0 | 0 | 0 | 0 | 0 | 0 | 0 | TRUE
7.079414787 | 332.15 | 0.728971963 | LiBF4 | mol/kg | w | 0.15 | 1 | 0 | 0 | 0 | 0 | 0 | 0 | 0 | 0 | 0 | 0 | 0 | 0 | 0 | 0 | 0 | 0 | 0 | 0 | 0 | 0 | 0 | 0 | TRUE
0.203845966 | 233.75 | 0.88317757 | LiBF4 | mol/kg | w | 0.15 | 1 | 0 | 0 | 0 | 0 | 0 | 0 | 0 | 0 | 0 | 0 | 0 | 0 | 0 | 0 | 0 | 0 | 0 | 0 | 0 | 0 | 0 | 0 | TRUE
0.444683662 | 243.65 | 0.88317757 | LiBF4 | mol/kg | w | 0.15 | 1 | 0 | 0 | 0 | 0 | 0 | 0 | 0 | 0 | 0 | 0 | 0 | 0 | 0 | 0 | 0 | 0 | 0 | 0 | 0 | 0 | 0 | 0 | TRUE
0.81127367 | 253.35 | 0.880841121 | LiBF4 | mol/kg | w | 0.15 | 1 | 0 | 0 | 0 | 0 | 0 | 0 | 0 | 0 | 0 | 0 | 0 | 0 | 0 | 0 | 0 | 0 | 0 | 0 | 0 | 0 | 0 | 0 | TRUE
1.292949063 | 263.15 | 0.880841121 | LiBF4 | mol/kg | w | 0.15 | 1 | 0 | 0 | 0 | 0 | 0 | 0 | 0 | 0 | 0 | 0 | 0 | 0 | 0 | 0 | 0 | 0 | 0 | 0 | 0 | 0 | 0 | 0 | TRUE
1.868865293 | 272.95 | 0.880841121 | LiBF4 | mol/kg | w | 0.15 | 1 | 0 | 0 | 0 | 0 | 0 | 0 | 0 | 0 | 0 | 0 | 0 | 0 | 0 | 0 | 0 | 0 | 0 | 0 | 0 | 0 | 0 | 0 | TRUE
2.538826638 | 282.85 | 0.885514019 | LiBF4 | mol/kg | w | 0.15 | 1 | 0 | 0 | 0 | 0 | 0 | 0 | 0 | 0 | 0 | 0 | 0 | 0 | 0 | 0 | 0 | 0 | 0 | 0 | 0 | 0 | 0 | 0 | TRUE
3.282477859 | 292.65 | 0.880841121 | LiBF4 | mol/kg | w | 0.15 | 1 | 0 | 0 | 0 | 0 | 0 | 0 | 0 | 0 | 0 | 0 | 0 | 0 | 0 | 0 | 0 | 0 | 0 | 0 | 0 | 0 | 0 | 0 | TRUE
4.130645398 | 302.55 | 0.880841121 | LiBF4 | mol/kg | w | 0.15 | 1 | 0 | 0 | 0 | 0 | 0 | 0 | 0 | 0 | 0 | 0 | 0 | 0 | 0 | 0 | 0 | 0 | 0 | 0 | 0 | 0 | 0 | 0 | TRUE
5.020795616 | 312.45 | 0.878504673 | LiBF4 | mol/kg | w | 0.15 | 1 | 0 | 0 | 0 | 0 | 0 | 0 | 0 | 0 | 0 | 0 | 0 | 0 | 0 | 0 | 0 | 0 | 0 | 0 | 0 | 0 | 0 | 0 | TRUE
5.93179038 | 322.35 | 0.878504673 | LiBF4 | mol/kg | w | 0.15 | 1 | 0 | 0 | 0 | 0 | 0 | 0 | 0 | 0 | 0 | 0 | 0 | 0 | 0 | 0 | 0 | 0 | 0 | 0 | 0 | 0 | 0 | 0 | TRUE
6.947497186 | 332.15 | 0.878504673 | LiBF4 | mol/kg | w | 0.15 | 1 | 0 | 0 | 0 | 0 | 0 | 0 | 0 | 0 | 0 | 0 | 0 | 0 | 0 | 0 | 0 | 0 | 0 | 0 | 0 | 0 | 0 | 0 | TRUE
-0.009394725 | 243.65 | 1.974299065 | LiBF4 | mol/kg | w | 0.15 | 1 | 0 | 0 | 0 | 0 | 0 | 0 | 0 | 0 | 0 | 0 | 0 | 0 | 0 | 0 | 0 | 0 | 0 | 0 | 0 | 0 | 0 | 0 | TRUE
0.189656016 | 253.35 | 1.971962617 | LiBF4 | mol/kg | w | 0.15 | 1 | 0 | 0 | 0 | 0 | 0 | 0 | 0 | 0 | 0 | 0 | 0 | 0 | 0 | 0 | 0 | 0 | 0 | 0 | 0 | 0 | 0 | 0 | TRUE
0.336252875 | 263.15 | 1.971962617 | LiBF4 | mol/kg | w | 0.15 | 1 | 0 | 0 | 0 | 0 | 0 | 0 | 0 | 0 | 0 | 0 | 0 | 0 | 0 | 0 | 0 | 0 | 0 | 0 | 0 | 0 | 0 | 0 | TRUE
0.660762343 | 272.95 | 1.974299065 | LiBF4 | mol/kg | w | 0.15 | 1 | 0 | 0 | 0 | 0 | 0 | 0 | 0 | 0 | 0 | 0 | 0 | 0 | 0 | 0 | 0 | 0 | 0 | 0 | 0 | 0 | 0 | 0 | TRUE
1.058765964 | 282.85 | 1.971962617 | LiBF4 | mol/kg | w | 0.15 | 1 | 0 | 0 | 0 | 0 | 0 | 0 | 0 | 0 | 0 | 0 | 0 | 0 | 0 | 0 | 0 | 0 | 0 | 0 | 0 | 0 | 0 | 0 | TRUE
1.529970152 | 292.65 | 1.971962617 | LiBF4 | mol/kg | w | 0.15 | 1 | 0 | 0 | 0 | 0 | 0 | 0 | 0 | 0 | 0 | 0 | 0 | 0 | 0 | 0 | 0 | 0 | 0 | 0 | 0 | 0 | 0 | 0 | TRUE
2.106082106 | 302.55 | 1.96728972 | LiBF4 | mol/kg | w | 0.15 | 1 | 0 | 0 | 0 | 0 | 0 | 0 | 0 | 0 | 0 | 0 | 0 | 0 | 0 | 0 | 0 | 0 | 0 | 0 | 0 | 0 | 0 | 0 | TRUE
2.796985859 | 312.45 | 1.971962617 | LiBF4 | mol/kg | w | 0.15 | 1 | 0 | 0 | 0 | 0 | 0 | 0 | 0 | 0 | 0 | 0 | 0 | 0 | 0 | 0 | 0 | 0 | 0 | 0 | 0 | 0 | 0 | 0 | TRUE
3.551010422 | 322.35 | 1.969626168 | LiBF4 | mol/kg | w | 0.15 | 1 | 0 | 0 | 0 | 0 | 0 | 0 | 0 | 0 | 0 | 0 | 0 | 0 | 0 | 0 | 0 | 0 | 0 | 0 | 0 | 0 | 0 | 0 | TRUE
4.420218232 | 332.15 | 1.96728972 | LiBF4 | mol/kg | w | 0.15 | 1 | 0 | 0 | 0 | 0 | 0 | 0 | 0 | 0 | 0 | 0 | 0 | 0 | 0 | 0 | 0 | 0 | 0 | 0 | 0 | 0 | 0 | 0 | TRUE
0.372034841 | 233.75 | 0.280701754 | LiBF4 | mol/kg | w | 0 | 1 | 0 | 0 | 0 | 0 | 0 | 0 | 0 | 0 | 0 | 0 | 0 | 0 | 0 | 0 | 0 | 0 | 0 | 0 | 0 | 0 | 0 | 0 | TRUE
0.646682728 | 243.65 | 0.280701754 | LiBF4 | mol/kg | w | 0 | 1 | 0 | 0 | 0 | 0 | 0 | 0 | 0 | 0 | 0 | 0 | 0 | 0 | 0 | 0 | 0 | 0 | 0 | 0 | 0 | 0 | 0 | 0 | TRUE
0.991907586 | 253.35 | 0.282894737 | LiBF4 | mol/kg | w | 0 | 1 | 0 | 0 | 0 | 0 | 0 | 0 | 0 | 0 | 0 | 0 | 0 | 0 | 0 | 0 | 0 | 0 | 0 | 0 | 0 | 0 | 0 | 0 | TRUE
1.407400544 | 263.15 | 0.282894737 | LiBF4 | mol/kg | w | 0 | 1 | 0 | 0 | 0 | 0 | 0 | 0 | 0 | 0 | 0 | 0 | 0 | 0 | 0 | 0 | 0 | 0 | 0 | 0 | 0 | 0 | 0 | 0 | TRUE
1.893161601 | 272.95 | 0.280701754 | LiBF4 | mol/kg | w | 0 | 1 | 0 | 0 | 0 | 0 | 0 | 0 | 0 | 0 | 0 | 0 | 0 | 0 | 0 | 0 | 0 | 0 | 0 | 0 | 0 | 0 | 0 | 0 | TRUE
2.456541883 | 282.85 | 0.280701754 | LiBF4 | mol/kg | w | 0 | 1 | 0 | 0 | 0 | 0 | 0 | 0 | 0 | 0 | 0 | 0 | 0 | 0 | 0 | 0 | 0 | 0 | 0 | 0 | 0 | 0 | 0 | 0 | TRUE
3.026809983 | 292.65 | 0.278508772 | LiBF4 | mol/kg | w | 0 | 1 | 0 | 0 | 0 | 0 | 0 | 0 | 0 | 0 | 0 | 0 | 0 | 0 | 0 | 0 | 0 | 0 | 0 | 0 | 0 | 0 | 0 | 0 | TRUE
3.618204843 | 302.55 | 0.276315789 | LiBF4 | mol/kg | w | 0 | 1 | 0 | 0 | 0 | 0 | 0 | 0 | 0 | 0 | 0 | 0 | 0 | 0 | 0 | 0 | 0 | 0 | 0 | 0 | 0 | 0 | 0 | 0 | TRUE
4.287218928 | 312.45 | 0.276315789 | LiBF4 | mol/kg | w | 0 | 1 | 0 | 0 | 0 | 0 | 0 | 0 | 0 | 0 | 0 | 0 | 0 | 0 | 0 | 0 | 0 | 0 | 0 | 0 | 0 | 0 | 0 | 0 | TRUE
4.94230294 | 322.35 | 0.278508772 | LiBF4 | mol/kg | w | 0 | 1 | 0 | 0 | 0 | 0 | 0 | 0 | 0 | 0 | 0 | 0 | 0 | 0 | 0 | 0 | 0 | 0 | 0 | 0 | 0 | 0 | 0 | 0 | TRUE
5.604120336 | 332.15 | 0.276315789 | LiBF4 | mol/kg | w | 0 | 1 | 0 | 0 | 0 | 0 | 0 | 0 | 0 | 0 | 0 | 0 | 0 | 0 | 0 | 0 | 0 | 0 | 0 | 0 | 0 | 0 | 0 | 0 | TRUE
0.371633309 | 233.75 | 0.375 | LiBF4 | mol/kg | w | 0 | 1 | 0 | 0 | 0 | 0 | 0 | 0 | 0 | 0 | 0 | 0 | 0 | 0 | 0 | 0 | 0 | 0 | 0 | 0 | 0 | 0 | 0 | 0 | TRUE
0.653323449 | 243.65 | 0.375 | LiBF4 | mol/kg | w | 0 | 1 | 0 | 0 | 0 | 0 | 0 | 0 | 0 | 0 | 0 | 0 | 0 | 0 | 0 | 0 | 0 | 0 | 0 | 0 | 0 | 0 | 0 | 0 | TRUE
1.047689647 | 253.35 | 0.375 | LiBF4 | mol/kg | w | 0 | 1 | 0 | 0 | 0 | 0 | 0 | 0 | 0 | 0 | 0 | 0 | 0 | 0 | 0 | 0 | 0 | 0 | 0 | 0 | 0 | 0 | 0 | 0 | TRUE
1.4844638 | 263.15 | 0.377192982 | LiBF4 | mol/kg | w | 0 | 1 | 0 | 0 | 0 | 0 | 0 | 0 | 0 | 0 | 0 | 0 | 0 | 0 | 0 | 0 | 0 | 0 | 0 | 0 | 0 | 0 | 0 | 0 | TRUE
2.019520633 | 272.95 | 0.375 | LiBF4 | mol/kg | w | 0 | 1 | 0 | 0 | 0 | 0 | 0 | 0 | 0 | 0 | 0 | 0 | 0 | 0 | 0 | 0 | 0 | 0 | 0 | 0 | 0 | 0 | 0 | 0 | TRUE
2.632196689 | 282.85 | 0.375 | LiBF4 | mol/kg | w | 0 | 1 | 0 | 0 | 0 | 0 | 0 | 0 | 0 | 0 | 0 | 0 | 0 | 0 | 0 | 0 | 0 | 0 | 0 | 0 | 0 | 0 | 0 | 0 | TRUE
3.258802817 | 292.65 | 0.372807018 | LiBF4 | mol/kg | w | 0 | 1 | 0 | 0 | 0 | 0 | 0 | 0 | 0 | 0 | 0 | 0 | 0 | 0 | 0 | 0 | 0 | 0 | 0 | 0 | 0 | 0 | 0 | 0 | TRUE
3.934550284 | 302.55 | 0.368421053 | LiBF4 | mol/kg | w | 0 | 1 | 0 | 0 | 0 | 0 | 0 | 0 | 0 | 0 | 0 | 0 | 0 | 0 | 0 | 0 | 0 | 0 | 0 | 0 | 0 | 0 | 0 | 0 | TRUE
4.653169014 | 312.45 | 0.372807018 | LiBF4 | mol/kg | w | 0 | 1 | 0 | 0 | 0 | 0 | 0 | 0 | 0 | 0 | 0 | 0 | 0 | 0 | 0 | 0 | 0 | 0 | 0 | 0 | 0 | 0 | 0 | 0 | TRUE
5.413577959 | 322.35 | 0.370614035 | LiBF4 | mol/kg | w | 0 | 1 | 0 | 0 | 0 | 0 | 0 | 0 | 0 | 0 | 0 | 0 | 0 | 0 | 0 | 0 | 0 | 0 | 0 | 0 | 0 | 0 | 0 | 0 | TRUE
6.167099086 | 332.15 | 0.370614035 | LiBF4 | mol/kg | w | 0 | 1 | 0 | 0 | 0 | 0 | 0 | 0 | 0 | 0 | 0 | 0 | 0 | 0 | 0 | 0 | 0 | 0 | 0 | 0 | 0 | 0 | 0 | 0 | TRUE
0.350722758 | 233.75 | 0.478070175 | LiBF4 | mol/kg | w | 0 | 1 | 0 | 0 | 0 | 0 | 0 | 0 | 0 | 0 | 0 | 0 | 0 | 0 | 0 | 0 | 0 | 0 | 0 | 0 | 0 | 0 | 0 | 0 | TRUE
0.674203113 | 243.65 | 0.471491228 | LiBF4 | mol/kg | w | 0 | 1 | 0 | 0 | 0 | 0 | 0 | 0 | 0 | 0 | 0 | 0 | 0 | 0 | 0 | 0 | 0 | 0 | 0 | 0 | 0 | 0 | 0 | 0 | TRUE
1.047288115 | 253.35 | 0.469298246 | LiBF4 | mol/kg | w | 0 | 1 | 0 | 0 | 0 | 0 | 0 | 0 | 0 | 0 | 0 | 0 | 0 | 0 | 0 | 0 | 0 | 0 | 0 | 0 | 0 | 0 | 0 | 0 | TRUE
1.512540153 | 263.15 | 0.475877193 | LiBF4 | mol/kg | w | 0 | 1 | 0 | 0 | 0 | 0 | 0 | 0 | 0 | 0 | 0 | 0 | 0 | 0 | 0 | 0 | 0 | 0 | 0 | 0 | 0 | 0 | 0 | 0 | TRUE
2.075766 | 272.95 | 0.473684211 | LiBF4 | mol/kg | w | 0 | 1 | 0 | 0 | 0 | 0 | 0 | 0 | 0 | 0 | 0 | 0 | 0 | 0 | 0 | 0 | 0 | 0 | 0 | 0 | 0 | 0 | 0 | 0 | TRUE
2.709568816 | 282.85 | 0.473684211 | LiBF4 | mol/kg | w | 0 | 1 | 0 | 0 | 0 | 0 | 0 | 0 | 0 | 0 | 0 | 0 | 0 | 0 | 0 | 0 | 0 | 0 | 0 | 0 | 0 | 0 | 0 | 0 | TRUE
3.38577959 | 292.65 | 0.475877193 | LiBF4 | mol/kg | w | 0 | 1 | 0 | 0 | 0 | 0 | 0 | 0 | 0 | 0 | 0 | 0 | 0 | 0 | 0 | 0 | 0 | 0 | 0 | 0 | 0 | 0 | 0 | 0 | TRUE
4.124907339 | 302.55 | 0.471491228 | LiBF4 | mol/kg | w | 0 | 1 | 0 | 0 | 0 | 0 | 0 | 0 | 0 | 0 | 0 | 0 | 0 | 0 | 0 | 0 | 0 | 0 | 0 | 0 | 0 | 0 | 0 | 0 | TRUE
4.899400791 | 312.45 | 0.469298246 | LiBF4 | mol/kg | w | 0 | 1 | 0 | 0 | 0 | 0 | 0 | 0 | 0 | 0 | 0 | 0 | 0 | 0 | 0 | 0 | 0 | 0 | 0 | 0 | 0 | 0 | 0 | 0 | TRUE
5.709259946 | 322.35 | 0.469298246 | LiBF4 | mol/kg | w | 0 | 1 | 0 | 0 | 0 | 0 | 0 | 0 | 0 | 0 | 0 | 0 | 0 | 0 | 0 | 0 | 0 | 0 | 0 | 0 | 0 | 0 | 0 | 0 | TRUE
6.532894737 | 332.15 | 0.464912281 | LiBF4 | mol/kg | w | 0 | 1 | 0 | 0 | 0 | 0 | 0 | 0 | 0 | 0 | 0 | 0 | 0 | 0 | 0 | 0 | 0 | 0 | 0 | 0 | 0 | 0 | 0 | 0 | TRUE
0.349394613 | 233.75 | 0.559210526 | LiBF4 | mol/kg | w | 0 | 1 | 0 | 0 | 0 | 0 | 0 | 0 | 0 | 0 | 0 | 0 | 0 | 0 | 0 | 0 | 0 | 0 | 0 | 0 | 0 | 0 | 0 | 0 | TRUE
0.624196936 | 243.65 | 0.561403509 | LiBF4 | mol/kg | w | 0 | 1 | 0 | 0 | 0 | 0 | 0 | 0 | 0 | 0 | 0 | 0 | 0 | 0 | 0 | 0 | 0 | 0 | 0 | 0 | 0 | 0 | 0 | 0 | TRUE
1.011366444 | 253.35 | 0.559210526 | LiBF4 | mol/kg | w | 0 | 1 | 0 | 0 | 0 | 0 | 0 | 0 | 0 | 0 | 0 | 0 | 0 | 0 | 0 | 0 | 0 | 0 | 0 | 0 | 0 | 0 | 0 | 0 | TRUE
1.476000741 | 263.15 | 0.557017544 | LiBF4 | mol/kg | w | 0 | 1 | 0 | 0 | 0 | 0 | 0 | 0 | 0 | 0 | 0 | 0 | 0 | 0 | 0 | 0 | 0 | 0 | 0 | 0 | 0 | 0 | 0 | 0 | TRUE
2.060507784 | 272.95 | 0.557017544 | LiBF4 | mol/kg | w | 0 | 1 | 0 | 0 | 0 | 0 | 0 | 0 | 0 | 0 | 0 | 0 | 0 | 0 | 0 | 0 | 0 | 0 | 0 | 0 | 0 | 0 | 0 | 0 | TRUE
2.715437361 | 282.85 | 0.557017544 | LiBF4 | mol/kg | w | 0 | 1 | 0 | 0 | 0 | 0 | 0 | 0 | 0 | 0 | 0 | 0 | 0 | 0 | 0 | 0 | 0 | 0 | 0 | 0 | 0 | 0 | 0 | 0 | TRUE
3.398072646 | 292.65 | 0.550438596 | LiBF4 | mol/kg | w | 0 | 1 | 0 | 0 | 0 | 0 | 0 | 0 | 0 | 0 | 0 | 0 | 0 | 0 | 0 | 0 | 0 | 0 | 0 | 0 | 0 | 0 | 0 | 0 | TRUE
4.172874969 | 302.55 | 0.552631579 | LiBF4 | mol/kg | w | 0 | 1 | 0 | 0 | 0 | 0 | 0 | 0 | 0 | 0 | 0 | 0 | 0 | 0 | 0 | 0 | 0 | 0 | 0 | 0 | 0 | 0 | 0 | 0 | TRUE
4.961761799 | 312.45 | 0.554824561 | LiBF4 | mol/kg | w | 0 | 1 | 0 | 0 | 0 | 0 | 0 | 0 | 0 | 0 | 0 | 0 | 0 | 0 | 0 | 0 | 0 | 0 | 0 | 0 | 0 | 0 | 0 | 0 | TRUE
5.820916728 | 322.35 | 0.554824561 | LiBF4 | mol/kg | w | 0 | 1 | 0 | 0 | 0 | 0 | 0 | 0 | 0 | 0 | 0 | 0 | 0 | 0 | 0 | 0 | 0 | 0 | 0 | 0 | 0 | 0 | 0 | 0 | TRUE
6.672874969 | 332.15 | 0.552631579 | LiBF4 | mol/kg | w | 0 | 1 | 0 | 0 | 0 | 0 | 0 | 0 | 0 | 0 | 0 | 0 | 0 | 0 | 0 | 0 | 0 | 0 | 0 | 0 | 0 | 0 | 0 | 0 | TRUE
0.32755745 | 233.75 | 0.649122807 | LiBF4 | mol/kg | w | 0 | 1 | 0 | 0 | 0 | 0 | 0 | 0 | 0 | 0 | 0 | 0 | 0 | 0 | 0 | 0 | 0 | 0 | 0 | 0 | 0 | 0 | 0 | 0 | TRUE
0.609093155 | 243.65 | 0.646929825 | LiBF4 | mol/kg | w | 0 | 1 | 0 | 0 | 0 | 0 | 0 | 0 | 0 | 0 | 0 | 0 | 0 | 0 | 0 | 0 | 0 | 0 | 0 | 0 | 0 | 0 | 0 | 0 | TRUE
0.975135903 | 253.35 | 0.644736842 | LiBF4 | mol/kg | w | 0 | 1 | 0 | 0 | 0 | 0 | 0 | 0 | 0 | 0 | 0 | 0 | 0 | 0 | 0 | 0 | 0 | 0 | 0 | 0 | 0 | 0 | 0 | 0 | TRUE
1.439924636 | 263.15 | 0.644736842 | LiBF4 | mol/kg | w | 0 | 1 | 0 | 0 | 0 | 0 | 0 | 0 | 0 | 0 | 0 | 0 | 0 | 0 | 0 | 0 | 0 | 0 | 0 | 0 | 0 | 0 | 0 | 0 | TRUE
2.031319496 | 272.95 | 0.64254386 | LiBF4 | mol/kg | w | 0 | 1 | 0 | 0 | 0 | 0 | 0 | 0 | 0 | 0 | 0 | 0 | 0 | 0 | 0 | 0 | 0 | 0 | 0 | 0 | 0 | 0 | 0 | 0 | TRUE
2.693291327 | 282.85 | 0.64254386 | LiBF4 | mol/kg | w | 0 | 1 | 0 | 0 | 0 | 0 | 0 | 0 | 0 | 0 | 0 | 0 | 0 | 0 | 0 | 0 | 0 | 0 | 0 | 0 | 0 | 0 | 0 | 0 | TRUE
3.390474426 | 292.65 | 0.64254386 | LiBF4 | mol/kg | w | 0 | 1 | 0 | 0 | 0 | 0 | 0 | 0 | 0 | 0 | 0 | 0 | 0 | 0 | 0 | 0 | 0 | 0 | 0 | 0 | 0 | 0 | 0 | 0 | TRUE
4.179361255 | 302.55 | 0.644736842 | LiBF4 | mol/kg | w | 0 | 1 | 0 | 0 | 0 | 0 | 0 | 0 | 0 | 0 | 0 | 0 | 0 | 0 | 0 | 0 | 0 | 0 | 0 | 0 | 0 | 0 | 0 | 0 | TRUE
4.982178157 | 312.45 | 0.644736842 | LiBF4 | mol/kg | w | 0 | 1 | 0 | 0 | 0 | 0 | 0 | 0 | 0 | 0 | 0 | 0 | 0 | 0 | 0 | 0 | 0 | 0 | 0 | 0 | 0 | 0 | 0 | 0 | TRUE
5.841178651 | 322.35 | 0.64254386 | LiBF4 | mol/kg | w | 0 | 1 | 0 | 0 | 0 | 0 | 0 | 0 | 0 | 0 | 0 | 0 | 0 | 0 | 0 | 0 | 0 | 0 | 0 | 0 | 0 | 0 | 0 | 0 | TRUE
6.728348159 | 332.15 | 0.640350877 | LiBF4 | mol/kg | w | 0 | 1 | 0 | 0 | 0 | 0 | 0 | 0 | 0 | 0 | 0 | 0 | 0 | 0 | 0 | 0 | 0 | 0 | 0 | 0 | 0 | 0 | 0 | 0 | TRUE
0.312453669 | 233.75 | 0.734649123 | LiBF4 | mol/kg | w | 0 | 1 | 0 | 0 | 0 | 0 | 0 | 0 | 0 | 0 | 0 | 0 | 0 | 0 | 0 | 0 | 0 | 0 | 0 | 0 | 0 | 0 | 0 | 0 | TRUE
0.57301705 | 243.65 | 0.734649123 | LiBF4 | mol/kg | w | 0 | 1 | 0 | 0 | 0 | 0 | 0 | 0 | 0 | 0 | 0 | 0 | 0 | 0 | 0 | 0 | 0 | 0 | 0 | 0 | 0 | 0 | 0 | 0 | TRUE
0.917933037 | 253.35 | 0.73245614 | LiBF4 | mol/kg | w | 0 | 1 | 0 | 0 | 0 | 0 | 0 | 0 | 0 | 0 | 0 | 0 | 0 | 0 | 0 | 0 | 0 | 0 | 0 | 0 | 0 | 0 | 0 | 0 | TRUE
1.38303064 | 263.15 | 0.736842105 | LiBF4 | mol/kg | w | 0 | 1 | 0 | 0 | 0 | 0 | 0 | 0 | 0 | 0 | 0 | 0 | 0 | 0 | 0 | 0 | 0 | 0 | 0 | 0 | 0 | 0 | 0 | 0 | TRUE
1.931863108 | 272.95 | 0.730263158 | LiBF4 | mol/kg | w | 0 | 1 | 0 | 0 | 0 | 0 | 0 | 0 | 0 | 0 | 0 | 0 | 0 | 0 | 0 | 0 | 0 | 0 | 0 | 0 | 0 | 0 | 0 | 0 | TRUE
2.608073882 | 282.85 | 0.73245614 | LiBF4 | mol/kg | w | 0 | 1 | 0 | 0 | 0 | 0 | 0 | 0 | 0 | 0 | 0 | 0 | 0 | 0 | 0 | 0 | 0 | 0 | 0 | 0 | 0 | 0 | 0 | 0 | TRUE
3.333271559 | 292.65 | 0.730263158 | LiBF4 | mol/kg | w | 0 | 1 | 0 | 0 | 0 | 0 | 0 | 0 | 0 | 0 | 0 | 0 | 0 | 0 | 0 | 0 | 0 | 0 | 0 | 0 | 0 | 0 | 0 | 0 | TRUE
4.100722758 | 302.55 | 0.728070175 | LiBF4 | mol/kg | w | 0 | 1 | 0 | 0 | 0 | 0 | 0 | 0 | 0 | 0 | 0 | 0 | 0 | 0 | 0 | 0 | 0 | 0 | 0 | 0 | 0 | 0 | 0 | 0 | TRUE
4.924820855 | 312.45 | 0.730263158 | LiBF4 | mol/kg | w | 0 | 1 | 0 | 0 | 0 | 0 | 0 | 0 | 0 | 0 | 0 | 0 | 0 | 0 | 0 | 0 | 0 | 0 | 0 | 0 | 0 | 0 | 0 | 0 | TRUE
5.798214727 | 322.35 | 0.73245614 | LiBF4 | mol/kg | w | 0 | 1 | 0 | 0 | 0 | 0 | 0 | 0 | 0 | 0 | 0 | 0 | 0 | 0 | 0 | 0 | 0 | 0 | 0 | 0 | 0 | 0 | 0 | 0 | TRUE
6.713244379 | 332.15 | 0.725877193 | LiBF4 | mol/kg | w | 0 | 1 | 0 | 0 | 0 | 0 | 0 | 0 | 0 | 0 | 0 | 0 | 0 | 0 | 0 | 0 | 0 | 0 | 0 | 0 | 0 | 0 | 0 | 0 | TRUE
0.277149741 | 233.75 | 0.833333333 | LiBF4 | mol/kg | w | 0 | 1 | 0 | 0 | 0 | 0 | 0 | 0 | 0 | 0 | 0 | 0 | 0 | 0 | 0 | 0 | 0 | 0 | 0 | 0 | 0 | 0 | 0 | 0 | TRUE
0.523628614 | 243.65 | 0.833333333 | LiBF4 | mol/kg | w | 0 | 1 | 0 | 0 | 0 | 0 | 0 | 0 | 0 | 0 | 0 | 0 | 0 | 0 | 0 | 0 | 0 | 0 | 0 | 0 | 0 | 0 | 0 | 0 | TRUE
0.882783543 | 253.35 | 0.833333333 | LiBF4 | mol/kg | w | 0 | 1 | 0 | 0 | 0 | 0 | 0 | 0 | 0 | 0 | 0 | 0 | 0 | 0 | 0 | 0 | 0 | 0 | 0 | 0 | 0 | 0 | 0 | 0 | TRUE
1.291079812 | 263.15 | 0.831140351 | LiBF4 | mol/kg | w | 0 | 1 | 0 | 0 | 0 | 0 | 0 | 0 | 0 | 0 | 0 | 0 | 0 | 0 | 0 | 0 | 0 | 0 | 0 | 0 | 0 | 0 | 0 | 0 | TRUE
1.861656783 | 272.95 | 0.833333333 | LiBF4 | mol/kg | w | 0 | 1 | 0 | 0 | 0 | 0 | 0 | 0 | 0 | 0 | 0 | 0 | 0 | 0 | 0 | 0 | 0 | 0 | 0 | 0 | 0 | 0 | 0 | 0 | TRUE
2.509389671 | 282.85 | 0.831140351 | LiBF4 | mol/kg | w | 0 | 1 | 0 | 0 | 0 | 0 | 0 | 0 | 0 | 0 | 0 | 0 | 0 | 0 | 0 | 0 | 0 | 0 | 0 | 0 | 0 | 0 | 0 | 0 | TRUE
3.206418335 | 292.65 | 0.828947368 | LiBF4 | mol/kg | w | 0 | 1 | 0 | 0 | 0 | 0 | 0 | 0 | 0 | 0 | 0 | 0 | 0 | 0 | 0 | 0 | 0 | 0 | 0 | 0 | 0 | 0 | 0 | 0 | TRUE
3.981220657 | 302.55 | 0.831140351 | LiBF4 | mol/kg | w | 0 | 1 | 0 | 0 | 0 | 0 | 0 | 0 | 0 | 0 | 0 | 0 | 0 | 0 | 0 | 0 | 0 | 0 | 0 | 0 | 0 | 0 | 0 | 0 | TRUE
4.81878552 | 312.45 | 0.824561404 | LiBF4 | mol/kg | w | 0 | 1 | 0 | 0 | 0 | 0 | 0 | 0 | 0 | 0 | 0 | 0 | 0 | 0 | 0 | 0 | 0 | 0 | 0 | 0 | 0 | 0 | 0 | 0 | TRUE
5.706109464 | 322.35 | 0.824561404 | LiBF4 | mol/kg | w | 0 | 1 | 0 | 0 | 0 | 0 | 0 | 0 | 0 | 0 | 0 | 0 | 0 | 0 | 0 | 0 | 0 | 0 | 0 | 0 | 0 | 0 | 0 | 0 | TRUE
6.628644675 | 332.15 | 0.824561404 | LiBF4 | mol/kg | w | 0 | 1 | 0 | 0 | 0 | 0 | 0 | 0 | 0 | 0 | 0 | 0 | 0 | 0 | 0 | 0 | 0 | 0 | 0 | 0 | 0 | 0 | 0 | 0 | TRUE
0.256856931 | 233.75 | 0.945175439 | LiBF4 | mol/kg | w | 0 | 1 | 0 | 0 | 0 | 0 | 0 | 0 | 0 | 0 | 0 | 0 | 0 | 0 | 0 | 0 | 0 | 0 | 0 | 0 | 0 | 0 | 0 | 0 | TRUE
0.482363479 | 243.65 | 0.947368421 | LiBF4 | mol/kg | w | 0 | 1 | 0 | 0 | 0 | 0 | 0 | 0 | 0 | 0 | 0 | 0 | 0 | 0 | 0 | 0 | 0 | 0 | 0 | 0 | 0 | 0 | 0 | 0 | TRUE
0.778138127 | 253.35 | 0.947368421 | LiBF4 | mol/kg | w | 0 | 1 | 0 | 0 | 0 | 0 | 0 | 0 | 0 | 0 | 0 | 0 | 0 | 0 | 0 | 0 | 0 | 0 | 0 | 0 | 0 | 0 | 0 | 0 | TRUE
1.214757845 | 263.15 | 0.947368421 | LiBF4 | mol/kg | w | 0 | 1 | 0 | 0 | 0 | 0 | 0 | 0 | 0 | 0 | 0 | 0 | 0 | 0 | 0 | 0 | 0 | 0 | 0 | 0 | 0 | 0 | 0 | 0 | TRUE
1.728842352 | 272.95 | 0.947368421 | LiBF4 | mol/kg | w | 0 | 1 | 0 | 0 | 0 | 0 | 0 | 0 | 0 | 0 | 0 | 0 | 0 | 0 | 0 | 0 | 0 | 0 | 0 | 0 | 0 | 0 | 0 | 0 | TRUE
2.376729676 | 282.85 | 0.947368421 | LiBF4 | mol/kg | w | 0 | 1 | 0 | 0 | 0 | 0 | 0 | 0 | 0 | 0 | 0 | 0 | 0 | 0 | 0 | 0 | 0 | 0 | 0 | 0 | 0 | 0 | 0 | 0 | TRUE
3.066716086 | 292.65 | 0.945175439 | LiBF4 | mol/kg | w | 0 | 1 | 0 | 0 | 0 | 0 | 0 | 0 | 0 | 0 | 0 | 0 | 0 | 0 | 0 | 0 | 0 | 0 | 0 | 0 | 0 | 0 | 0 | 0 | TRUE
3.820082777 | 302.55 | 0.942982456 | LiBF4 | mol/kg | w | 0 | 1 | 0 | 0 | 0 | 0 | 0 | 0 | 0 | 0 | 0 | 0 | 0 | 0 | 0 | 0 | 0 | 0 | 0 | 0 | 0 | 0 | 0 | 0 | TRUE
4.644180875 | 312.45 | 0.945175439 | LiBF4 | mol/kg | w | 0 | 1 | 0 | 0 | 0 | 0 | 0 | 0 | 0 | 0 | 0 | 0 | 0 | 0 | 0 | 0 | 0 | 0 | 0 | 0 | 0 | 0 | 0 | 0 | TRUE
5.538238201 | 322.35 | 0.940789474 | LiBF4 | mol/kg | w | 0 | 1 | 0 | 0 | 0 | 0 | 0 | 0 | 0 | 0 | 0 | 0 | 0 | 0 | 0 | 0 | 0 | 0 | 0 | 0 | 0 | 0 | 0 | 0 | TRUE
6.453576723 | 332.15 | 0.938596491 | LiBF4 | mol/kg | w | 0 | 1 | 0 | 0 | 0 | 0 | 0 | 0 | 0 | 0 | 0 | 0 | 0 | 0 | 0 | 0 | 0 | 0 | 0 | 0 | 0 | 0 | 0 | 0 | TRUE
0.243915246 | 233.75 | 1.061403509 | LiBF4 | mol/kg | w | 0 | 1 | 0 | 0 | 0 | 0 | 0 | 0 | 0 | 0 | 0 | 0 | 0 | 0 | 0 | 0 | 0 | 0 | 0 | 0 | 0 | 0 | 0 | 0 | TRUE
0.447986163 | 243.65 | 1.059210526 | LiBF4 | mol/kg | w | 0 | 1 | 0 | 0 | 0 | 0 | 0 | 0 | 0 | 0 | 0 | 0 | 0 | 0 | 0 | 0 | 0 | 0 | 0 | 0 | 0 | 0 | 0 | 0 | TRUE
0.708395107 | 253.35 | 1.057017544 | LiBF4 | mol/kg | w | 0 | 1 | 0 | 0 | 0 | 0 | 0 | 0 | 0 | 0 | 0 | 0 | 0 | 0 | 0 | 0 | 0 | 0 | 0 | 0 | 0 | 0 | 0 | 0 | TRUE
1.117000247 | 263.15 | 1.059210526 | LiBF4 | mol/kg | w | 0 | 1 | 0 | 0 | 0 | 0 | 0 | 0 | 0 | 0 | 0 | 0 | 0 | 0 | 0 | 0 | 0 | 0 | 0 | 0 | 0 | 0 | 0 | 0 | TRUE
1.602761305 | 272.95 | 1.057017544 | LiBF4 | mol/kg | w | 0 | 1 | 0 | 0 | 0 | 0 | 0 | 0 | 0 | 0 | 0 | 0 | 0 | 0 | 0 | 0 | 0 | 0 | 0 | 0 | 0 | 0 | 0 | 0 | TRUE
2.208395107 | 282.85 | 1.057017544 | LiBF4 | mol/kg | w | 0 | 1 | 0 | 0 | 0 | 0 | 0 | 0 | 0 | 0 | 0 | 0 | 0 | 0 | 0 | 0 | 0 | 0 | 0 | 0 | 0 | 0 | 0 | 0 | TRUE
2.88429701 | 292.65 | 1.054824561 | LiBF4 | mol/kg | w | 0 | 1 | 0 | 0 | 0 | 0 | 0 | 0 | 0 | 0 | 0 | 0 | 0 | 0 | 0 | 0 | 0 | 0 | 0 | 0 | 0 | 0 | 0 | 0 | TRUE
3.637818137 | 302.55 | 1.054824561 | LiBF4 | mol/kg | w | 0 | 1 | 0 | 0 | 0 | 0 | 0 | 0 | 0 | 0 | 0 | 0 | 0 | 0 | 0 | 0 | 0 | 0 | 0 | 0 | 0 | 0 | 0 | 0 | TRUE
4.447831727 | 312.45 | 1.057017544 | LiBF4 | mol/kg | w | 0 | 1 | 0 | 0 | 0 | 0 | 0 | 0 | 0 | 0 | 0 | 0 | 0 | 0 | 0 | 0 | 0 | 0 | 0 | 0 | 0 | 0 | 0 | 0 | TRUE
5.31372004 | 322.35 | 1.052631579 | LiBF4 | mol/kg | w | 0 | 1 | 0 | 0 | 0 | 0 | 0 | 0 | 0 | 0 | 0 | 0 | 0 | 0 | 0 | 0 | 0 | 0 | 0 | 0 | 0 | 0 | 0 | 0 | TRUE
6.250494193 | 332.15 | 1.054824561 | LiBF4 | mol/kg | w | 0 | 1 | 0 | 0 | 0 | 0 | 0 | 0 | 0 | 0 | 0 | 0 | 0 | 0 | 0 | 0 | 0 | 0 | 0 | 0 | 0 | 0 | 0 | 0 | TRUE
0.232054608 | 233.75 | 1.192982456 | LiBF4 | mol/kg | w | 0 | 1 | 0 | 0 | 0 | 0 | 0 | 0 | 0 | 0 | 0 | 0 | 0 | 0 | 0 | 0 | 0 | 0 | 0 | 0 | 0 | 0 | 0 | 0 | TRUE
0.379941932 | 243.65 | 1.192982456 | LiBF4 | mol/kg | w | 0 | 1 | 0 | 0 | 0 | 0 | 0 | 0 | 0 | 0 | 0 | 0 | 0 | 0 | 0 | 0 | 0 | 0 | 0 | 0 | 0 | 0 | 0 | 0 | TRUE
0.62626637 | 253.35 | 1.190789474 | LiBF4 | mol/kg | w | 0 | 1 | 0 | 0 | 0 | 0 | 0 | 0 | 0 | 0 | 0 | 0 | 0 | 0 | 0 | 0 | 0 | 0 | 0 | 0 | 0 | 0 | 0 | 0 | TRUE
0.992617989 | 263.15 | 1.192982456 | LiBF4 | mol/kg | w | 0 | 1 | 0 | 0 | 0 | 0 | 0 | 0 | 0 | 0 | 0 | 0 | 0 | 0 | 0 | 0 | 0 | 0 | 0 | 0 | 0 | 0 | 0 | 0 | TRUE
1.450673338 | 272.95 | 1.197368421 | LiBF4 | mol/kg | w | 0 | 1 | 0 | 0 | 0 | 0 | 0 | 0 | 0 | 0 | 0 | 0 | 0 | 0 | 0 | 0 | 0 | 0 | 0 | 0 | 0 | 0 | 0 | 0 | TRUE
2.013744749 | 282.85 | 1.192982456 | LiBF4 | mol/kg | w | 0 | 1 | 0 | 0 | 0 | 0 | 0 | 0 | 0 | 0 | 0 | 0 | 0 | 0 | 0 | 0 | 0 | 0 | 0 | 0 | 0 | 0 | 0 | 0 | TRUE
2.668519891 | 292.65 | 1.190789474 | LiBF4 | mol/kg | w | 0 | 1 | 0 | 0 | 0 | 0 | 0 | 0 | 0 | 0 | 0 | 0 | 0 | 0 | 0 | 0 | 0 | 0 | 0 | 0 | 0 | 0 | 0 | 0 | TRUE
3.379633062 | 302.55 | 1.188596491 | LiBF4 | mol/kg | w | 0 | 1 | 0 | 0 | 0 | 0 | 0 | 0 | 0 | 0 | 0 | 0 | 0 | 0 | 0 | 0 | 0 | 0 | 0 | 0 | 0 | 0 | 0 | 0 | TRUE
4.182604398 | 312.45 | 1.190789474 | LiBF4 | mol/kg | w | 0 | 1 | 0 | 0 | 0 | 0 | 0 | 0 | 0 | 0 | 0 | 0 | 0 | 0 | 0 | 0 | 0 | 0 | 0 | 0 | 0 | 0 | 0 | 0 | TRUE
5.041604893 | 322.35 | 1.188596491 | LiBF4 | mol/kg | w | 0 | 1 | 0 | 0 | 0 | 0 | 0 | 0 | 0 | 0 | 0 | 0 | 0 | 0 | 0 | 0 | 0 | 0 | 0 | 0 | 0 | 0 | 0 | 0 | TRUE
5.971027922 | 332.15 | 1.186403509 | LiBF4 | mol/kg | w | 0 | 1 | 0 | 0 | 0 | 0 | 0 | 0 | 0 | 0 | 0 | 0 | 0 | 0 | 0 | 0 | 0 | 0 | 0 | 0 | 0 | 0 | 0 | 0 | TRUE
0.215004942 | 233.75 | 1.350877193 | LiBF4 | mol/kg | w | 0 | 1 | 0 | 0 | 0 | 0 | 0 | 0 | 0 | 0 | 0 | 0 | 0 | 0 | 0 | 0 | 0 | 0 | 0 | 0 | 0 | 0 | 0 | 0 | TRUE
0.327680998 | 243.65 | 1.350877193 | LiBF4 | mol/kg | w | 0 | 1 | 0 | 0 | 0 | 0 | 0 | 0 | 0 | 0 | 0 | 0 | 0 | 0 | 0 | 0 | 0 | 0 | 0 | 0 | 0 | 0 | 0 | 0 | TRUE
0.545990857 | 253.35 | 1.350877193 | LiBF4 | mol/kg | w | 0 | 1 | 0 | 0 | 0 | 0 | 0 | 0 | 0 | 0 | 0 | 0 | 0 | 0 | 0 | 0 | 0 | 0 | 0 | 0 | 0 | 0 | 0 | 0 | TRUE
0.862892266 | 263.15 | 1.350877193 | LiBF4 | mol/kg | w | 0 | 1 | 0 | 0 | 0 | 0 | 0 | 0 | 0 | 0 | 0 | 0 | 0 | 0 | 0 | 0 | 0 | 0 | 0 | 0 | 0 | 0 | 0 | 0 | TRUE
1.285427477 | 272.95 | 1.350877193 | LiBF4 | mol/kg | w | 0 | 1 | 0 | 0 | 0 | 0 | 0 | 0 | 0 | 0 | 0 | 0 | 0 | 0 | 0 | 0 | 0 | 0 | 0 | 0 | 0 | 0 | 0 | 0 | TRUE
1.799357549 | 282.85 | 1.348684211 | LiBF4 | mol/kg | w | 0 | 1 | 0 | 0 | 0 | 0 | 0 | 0 | 0 | 0 | 0 | 0 | 0 | 0 | 0 | 0 | 0 | 0 | 0 | 0 | 0 | 0 | 0 | 0 | TRUE
2.419075859 | 292.65 | 1.348684211 | LiBF4 | mol/kg | w | 0 | 1 | 0 | 0 | 0 | 0 | 0 | 0 | 0 | 0 | 0 | 0 | 0 | 0 | 0 | 0 | 0 | 0 | 0 | 0 | 0 | 0 | 0 | 0 | TRUE
3.116104522 | 302.55 | 1.346491228 | LiBF4 | mol/kg | w | 0 | 1 | 0 | 0 | 0 | 0 | 0 | 0 | 0 | 0 | 0 | 0 | 0 | 0 | 0 | 0 | 0 | 0 | 0 | 0 | 0 | 0 | 0 | 0 | TRUE
3.904836916 | 312.45 | 1.346491228 | LiBF4 | mol/kg | w | 0 | 1 | 0 | 0 | 0 | 0 | 0 | 0 | 0 | 0 | 0 | 0 | 0 | 0 | 0 | 0 | 0 | 0 | 0 | 0 | 0 | 0 | 0 | 0 | TRUE
4.707499382 | 322.35 | 1.344298246 | LiBF4 | mol/kg | w | 0 | 1 | 0 | 0 | 0 | 0 | 0 | 0 | 0 | 0 | 0 | 0 | 0 | 0 | 0 | 0 | 0 | 0 | 0 | 0 | 0 | 0 | 0 | 0 | TRUE
5.587626637 | 332.15 | 1.342105263 | LiBF4 | mol/kg | w | 0 | 1 | 0 | 0 | 0 | 0 | 0 | 0 | 0 | 0 | 0 | 0 | 0 | 0 | 0 | 0 | 0 | 0 | 0 | 0 | 0 | 0 | 0 | 0 | TRUE
0.4 | 233.75 | 0.277402287 | LiBF4 | mol/kg | w | 0 | 1 | 0 | 0 | 0.2 | 0 | 0 | 0 | 0 | 0 | 0 | 0 | 0 | 0 | 0 | 0 | 0 | 0 | 0 | 0 | 0 | 0 | 0 | 0 | TRUE
0.674074074 | 243.65 | 0.275729647 | LiBF4 | mol/kg | w | 0 | 1 | 0 | 0 | 0.2 | 0 | 0 | 0 | 0 | 0 | 0 | 0 | 0 | 0 | 0 | 0 | 0 | 0 | 0 | 0 | 0 | 0 | 0 | 0 | TRUE
0.985185185 | 253.35 | 0.276446493 | LiBF4 | mol/kg | w | 0 | 1 | 0 | 0 | 0.2 | 0 | 0 | 0 | 0 | 0 | 0 | 0 | 0 | 0 | 0 | 0 | 0 | 0 | 0 | 0 | 0 | 0 | 0 | 0 | TRUE
1.377777778 | 263.15 | 0.279655231 | LiBF4 | mol/kg | w | 0 | 1 | 0 | 0 | 0.2 | 0 | 0 | 0 | 0 | 0 | 0 | 0 | 0 | 0 | 0 | 0 | 0 | 0 | 0 | 0 | 0 | 0 | 0 | 0 | TRUE
1.8 | 272.95 | 0.280628094 | LiBF4 | mol/kg | w | 0 | 1 | 0 | 0 | 0.2 | 0 | 0 | 0 | 0 | 0 | 0 | 0 | 0 | 0 | 0 | 0 | 0 | 0 | 0 | 0 | 0 | 0 | 0 | 0 | TRUE
2.281481481 | 282.85 | 0.27943335 | LiBF4 | mol/kg | w | 0 | 1 | 0 | 0 | 0.2 | 0 | 0 | 0 | 0 | 0 | 0 | 0 | 0 | 0 | 0 | 0 | 0 | 0 | 0 | 0 | 0 | 0 | 0 | 0 | TRUE
2.777777778 | 292.65 | 0.282881038 | LiBF4 | mol/kg | w | 0 | 1 | 0 | 0 | 0.2 | 0 | 0 | 0 | 0 | 0 | 0 | 0 | 0 | 0 | 0 | 0 | 0 | 0 | 0 | 0 | 0 | 0 | 0 | 0 | TRUE
3.281481481 | 302.55 | 0.281737498 | LiBF4 | mol/kg | w | 0 | 1 | 0 | 0 | 0.2 | 0 | 0 | 0 | 0 | 0 | 0 | 0 | 0 | 0 | 0 | 0 | 0 | 0 | 0 | 0 | 0 | 0 | 0 | 0 | TRUE
3.822222222 | 312.45 | 0.282983444 | LiBF4 | mol/kg | w | 0 | 1 | 0 | 0 | 0.2 | 0 | 0 | 0 | 0 | 0 | 0 | 0 | 0 | 0 | 0 | 0 | 0 | 0 | 0 | 0 | 0 | 0 | 0 | 0 | TRUE
4.37037037 | 322.35 | 0.284246458 | LiBF4 | mol/kg | w | 0 | 1 | 0 | 0 | 0.2 | 0 | 0 | 0 | 0 | 0 | 0 | 0 | 0 | 0 | 0 | 0 | 0 | 0 | 0 | 0 | 0 | 0 | 0 | 0 | TRUE
4.918518519 | 332.15 | 0.280901178 | LiBF4 | mol/kg | w | 0 | 1 | 0 | 0 | 0.2 | 0 | 0 | 0 | 0 | 0 | 0 | 0 | 0 | 0 | 0 | 0 | 0 | 0 | 0 | 0 | 0 | 0 | 0 | 0 | TRUE
0.422222222 | 233.75 | 0.348882062 | LiBF4 | mol/kg | w | 0 | 1 | 0 | 0 | 0.2 | 0 | 0 | 0 | 0 | 0 | 0 | 0 | 0 | 0 | 0 | 0 | 0 | 0 | 0 | 0 | 0 | 0 | 0 | 0 | TRUE
0.696296296 | 243.65 | 0.347209421 | LiBF4 | mol/kg | w | 0 | 1 | 0 | 0 | 0.2 | 0 | 0 | 0 | 0 | 0 | 0 | 0 | 0 | 0 | 0 | 0 | 0 | 0 | 0 | 0 | 0 | 0 | 0 | 0 | TRUE
1.044444444 | 253.35 | 0.348011606 | LiBF4 | mol/kg | w | 0 | 1 | 0 | 0 | 0.2 | 0 | 0 | 0 | 0 | 0 | 0 | 0 | 0 | 0 | 0 | 0 | 0 | 0 | 0 | 0 | 0 | 0 | 0 | 0 | TRUE
1.459259259 | 263.15 | 0.346663253 | LiBF4 | mol/kg | w | 0 | 1 | 0 | 0 | 0.2 | 0 | 0 | 0 | 0 | 0 | 0 | 0 | 0 | 0 | 0 | 0 | 0 | 0 | 0 | 0 | 0 | 0 | 0 | 0 | TRUE
1.925925926 | 272.95 | 0.350042669 | LiBF4 | mol/kg | w | 0 | 1 | 0 | 0 | 0.2 | 0 | 0 | 0 | 0 | 0 | 0 | 0 | 0 | 0 | 0 | 0 | 0 | 0 | 0 | 0 | 0 | 0 | 0 | 0 | TRUE
2.451851852 | 282.85 | 0.35125448 | LiBF4 | mol/kg | w | 0 | 1 | 0 | 0 | 0.2 | 0 | 0 | 0 | 0 | 0 | 0 | 0 | 0 | 0 | 0 | 0 | 0 | 0 | 0 | 0 | 0 | 0 | 0 | 0 | TRUE
2.992592593 | 292.65 | 0.350196279 | LiBF4 | mol/kg | w | 0 | 1 | 0 | 0 | 0.2 | 0 | 0 | 0 | 0 | 0 | 0 | 0 | 0 | 0 | 0 | 0 | 0 | 0 | 0 | 0 | 0 | 0 | 0 | 0 | TRUE
3.548148148 | 302.55 | 0.351476361 | LiBF4 | mol/kg | w | 0 | 1 | 0 | 0 | 0.2 | 0 | 0 | 0 | 0 | 0 | 0 | 0 | 0 | 0 | 0 | 0 | 0 | 0 | 0 | 0 | 0 | 0 | 0 | 0 | TRUE
4.140740741 | 312.45 | 0.350537634 | LiBF4 | mol/kg | w | 0 | 1 | 0 | 0 | 0.2 | 0 | 0 | 0 | 0 | 0 | 0 | 0 | 0 | 0 | 0 | 0 | 0 | 0 | 0 | 0 | 0 | 0 | 0 | 0 | TRUE
4.748148148 | 322.35 | 0.351937191 | LiBF4 | mol/kg | w | 0 | 1 | 0 | 0 | 0.2 | 0 | 0 | 0 | 0 | 0 | 0 | 0 | 0 | 0 | 0 | 0 | 0 | 0 | 0 | 0 | 0 | 0 | 0 | 0 | TRUE
5.340740741 | 332.15 | 0.350998464 | LiBF4 | mol/kg | w | 0 | 1 | 0 | 0 | 0.2 | 0 | 0 | 0 | 0 | 0 | 0 | 0 | 0 | 0 | 0 | 0 | 0 | 0 | 0 | 0 | 0 | 0 | 0 | 0 | TRUE
0.422222222 | 233.75 | 0.418006486 | LiBF4 | mol/kg | w | 0 | 1 | 0 | 0 | 0.2 | 0 | 0 | 0 | 0 | 0 | 0 | 0 | 0 | 0 | 0 | 0 | 0 | 0 | 0 | 0 | 0 | 0 | 0 | 0 | TRUE
0.718518519 | 243.65 | 0.418689196 | LiBF4 | mol/kg | w | 0 | 1 | 0 | 0 | 0.2 | 0 | 0 | 0 | 0 | 0 | 0 | 0 | 0 | 0 | 0 | 0 | 0 | 0 | 0 | 0 | 0 | 0 | 0 | 0 | TRUE
1.081481481 | 253.35 | 0.424133811 | LiBF4 | mol/kg | w | 0 | 1 | 0 | 0 | 0.2 | 0 | 0 | 0 | 0 | 0 | 0 | 0 | 0 | 0 | 0 | 0 | 0 | 0 | 0 | 0 | 0 | 0 | 0 | 0 | TRUE
1.496296296 | 263.15 | 0.422785458 | LiBF4 | mol/kg | w | 0 | 1 | 0 | 0 | 0.2 | 0 | 0 | 0 | 0 | 0 | 0 | 0 | 0 | 0 | 0 | 0 | 0 | 0 | 0 | 0 | 0 | 0 | 0 | 0 | TRUE
2 | 272.95 | 0.426250213 | LiBF4 | mol/kg | w | 0 | 1 | 0 | 0 | 0.2 | 0 | 0 | 0 | 0 | 0 | 0 | 0 | 0 | 0 | 0 | 0 | 0 | 0 | 0 | 0 | 0 | 0 | 0 | 0 | TRUE
2.555555556 | 282.85 | 0.425226148 | LiBF4 | mol/kg | w | 0 | 1 | 0 | 0 | 0.2 | 0 | 0 | 0 | 0 | 0 | 0 | 0 | 0 | 0 | 0 | 0 | 0 | 0 | 0 | 0 | 0 | 0 | 0 | 0 | TRUE
3.133333333 | 292.65 | 0.424253286 | LiBF4 | mol/kg | w | 0 | 1 | 0 | 0 | 0.2 | 0 | 0 | 0 | 0 | 0 | 0 | 0 | 0 | 0 | 0 | 0 | 0 | 0 | 0 | 0 | 0 | 0 | 0 | 0 | TRUE
3.733333333 | 302.55 | 0.427939921 | LiBF4 | mol/kg | w | 0 | 1 | 0 | 0 | 0.2 | 0 | 0 | 0 | 0 | 0 | 0 | 0 | 0 | 0 | 0 | 0 | 0 | 0 | 0 | 0 | 0 | 0 | 0 | 0 | TRUE
4.37037037 | 312.45 | 0.429407749 | LiBF4 | mol/kg | w | 0 | 1 | 0 | 0 | 0.2 | 0 | 0 | 0 | 0 | 0 | 0 | 0 | 0 | 0 | 0 | 0 | 0 | 0 | 0 | 0 | 0 | 0 | 0 | 0 | TRUE
5.014814815 | 322.35 | 0.430892644 | LiBF4 | mol/kg | w | 0 | 1 | 0 | 0 | 0.2 | 0 | 0 | 0 | 0 | 0 | 0 | 0 | 0 | 0 | 0 | 0 | 0 | 0 | 0 | 0 | 0 | 0 | 0 | 0 | TRUE
5.674074074 | 332.15 | 0.430107527 | LiBF4 | mol/kg | w | 0 | 1 | 0 | 0 | 0.2 | 0 | 0 | 0 | 0 | 0 | 0 | 0 | 0 | 0 | 0 | 0 | 0 | 0 | 0 | 0 | 0 | 0 | 0 | 0 | TRUE
0.407407407 | 233.75 | 0.505529954 | LiBF4 | mol/kg | w | 0 | 1 | 0 | 0 | 0.2 | 0 | 0 | 0 | 0 | 0 | 0 | 0 | 0 | 0 | 0 | 0 | 0 | 0 | 0 | 0 | 0 | 0 | 0 | 0 | TRUE
0.696296296 | 243.65 | 0.503891449 | LiBF4 | mol/kg | w | 0 | 1 | 0 | 0 | 0.2 | 0 | 0 | 0 | 0 | 0 | 0 | 0 | 0 | 0 | 0 | 0 | 0 | 0 | 0 | 0 | 0 | 0 | 0 | 0 | TRUE
1.074074074 | 253.35 | 0.504761905 | LiBF4 | mol/kg | w | 0 | 1 | 0 | 0 | 0.2 | 0 | 0 | 0 | 0 | 0 | 0 | 0 | 0 | 0 | 0 | 0 | 0 | 0 | 0 | 0 | 0 | 0 | 0 | 0 | TRUE
1.511111111 | 263.15 | 0.50807305 | LiBF4 | mol/kg | w | 0 | 1 | 0 | 0 | 0.2 | 0 | 0 | 0 | 0 | 0 | 0 | 0 | 0 | 0 | 0 | 0 | 0 | 0 | 0 | 0 | 0 | 0 | 0 | 0 | TRUE
2.02962963 | 272.95 | 0.511571941 | LiBF4 | mol/kg | w | 0 | 1 | 0 | 0 | 0.2 | 0 | 0 | 0 | 0 | 0 | 0 | 0 | 0 | 0 | 0 | 0 | 0 | 0 | 0 | 0 | 0 | 0 | 0 | 0 | TRUE
2.607407407 | 282.85 | 0.508294931 | LiBF4 | mol/kg | w | 0 | 1 | 0 | 0 | 0.2 | 0 | 0 | 0 | 0 | 0 | 0 | 0 | 0 | 0 | 0 | 0 | 0 | 0 | 0 | 0 | 0 | 0 | 0 | 0 | TRUE
3.214814815 | 292.65 | 0.50739034 | LiBF4 | mol/kg | w | 0 | 1 | 0 | 0 | 0.2 | 0 | 0 | 0 | 0 | 0 | 0 | 0 | 0 | 0 | 0 | 0 | 0 | 0 | 0 | 0 | 0 | 0 | 0 | 0 | TRUE
3.844444444 | 302.55 | 0.504232804 | LiBF4 | mol/kg | w | 0 | 1 | 0 | 0 | 0.2 | 0 | 0 | 0 | 0 | 0 | 0 | 0 | 0 | 0 | 0 | 0 | 0 | 0 | 0 | 0 | 0 | 0 | 0 | 0 | TRUE
4.496296296 | 312.45 | 0.512647209 | LiBF4 | mol/kg | w | 0 | 1 | 0 | 0 | 0.2 | 0 | 0 | 0 | 0 | 0 | 0 | 0 | 0 | 0 | 0 | 0 | 0 | 0 | 0 | 0 | 0 | 0 | 0 | 0 | TRUE
5.185185185 | 322.35 | 0.509626216 | LiBF4 | mol/kg | w | 0 | 1 | 0 | 0 | 0.2 | 0 | 0 | 0 | 0 | 0 | 0 | 0 | 0 | 0 | 0 | 0 | 0 | 0 | 0 | 0 | 0 | 0 | 0 | 0 | TRUE
5.888888889 | 332.15 | 0.508943506 | LiBF4 | mol/kg | w | 0 | 1 | 0 | 0 | 0.2 | 0 | 0 | 0 | 0 | 0 | 0 | 0 | 0 | 0 | 0 | 0 | 0 | 0 | 0 | 0 | 0 | 0 | 0 | 0 | TRUE
0.4 | 233.75 | 0.60228708 | LiBF4 | mol/kg | w | 0 | 1 | 0 | 0 | 0.2 | 0 | 0 | 0 | 0 | 0 | 0 | 0 | 0 | 0 | 0 | 0 | 0 | 0 | 0 | 0 | 0 | 0 | 0 | 0 | TRUE
0.674074074 | 243.65 | 0.602918587 | LiBF4 | mol/kg | w | 0 | 1 | 0 | 0 | 0.2 | 0 | 0 | 0 | 0 | 0 | 0 | 0 | 0 | 0 | 0 | 0 | 0 | 0 | 0 | 0 | 0 | 0 | 0 | 0 | TRUE
1.044444444 | 253.35 | 0.603771975 | LiBF4 | mol/kg | w | 0 | 1 | 0 | 0 | 0.2 | 0 | 0 | 0 | 0 | 0 | 0 | 0 | 0 | 0 | 0 | 0 | 0 | 0 | 0 | 0 | 0 | 0 | 0 | 0 | TRUE
1.503703704 | 263.15 | 0.602526028 | LiBF4 | mol/kg | w | 0 | 1 | 0 | 0 | 0.2 | 0 | 0 | 0 | 0 | 0 | 0 | 0 | 0 | 0 | 0 | 0 | 0 | 0 | 0 | 0 | 0 | 0 | 0 | 0 | TRUE
2.022222222 | 272.95 | 0.603720771 | LiBF4 | mol/kg | w | 0 | 1 | 0 | 0 | 0.2 | 0 | 0 | 0 | 0 | 0 | 0 | 0 | 0 | 0 | 0 | 0 | 0 | 0 | 0 | 0 | 0 | 0 | 0 | 0 | TRUE
2.614814815 | 282.85 | 0.605086192 | LiBF4 | mol/kg | w | 0 | 1 | 0 | 0 | 0.2 | 0 | 0 | 0 | 0 | 0 | 0 | 0 | 0 | 0 | 0 | 0 | 0 | 0 | 0 | 0 | 0 | 0 | 0 | 0 | TRUE
3.22962963 | 292.65 | 0.606502816 | LiBF4 | mol/kg | w | 0 | 1 | 0 | 0 | 0.2 | 0 | 0 | 0 | 0 | 0 | 0 | 0 | 0 | 0 | 0 | 0 | 0 | 0 | 0 | 0 | 0 | 0 | 0 | 0 | TRUE
3.888888889 | 302.55 | 0.605717699 | LiBF4 | mol/kg | w | 0 | 1 | 0 | 0 | 0.2 | 0 | 0 | 0 | 0 | 0 | 0 | 0 | 0 | 0 | 0 | 0 | 0 | 0 | 0 | 0 | 0 | 0 | 0 | 0 | TRUE
4.577777778 | 312.45 | 0.607305001 | LiBF4 | mol/kg | w | 0 | 1 | 0 | 0 | 0.2 | 0 | 0 | 0 | 0 | 0 | 0 | 0 | 0 | 0 | 0 | 0 | 0 | 0 | 0 | 0 | 0 | 0 | 0 | 0 | TRUE
5.281481481 | 322.35 | 0.608926438 | LiBF4 | mol/kg | w | 0 | 1 | 0 | 0 | 0.2 | 0 | 0 | 0 | 0 | 0 | 0 | 0 | 0 | 0 | 0 | 0 | 0 | 0 | 0 | 0 | 0 | 0 | 0 | 0 | TRUE
6.014814815 | 332.15 | 0.610616146 | LiBF4 | mol/kg | w | 0 | 1 | 0 | 0 | 0.2 | 0 | 0 | 0 | 0 | 0 | 0 | 0 | 0 | 0 | 0 | 0 | 0 | 0 | 0 | 0 | 0 | 0 | 0 | 0 | TRUE
0.37037037 | 233.75 | 0.685168117 | LiBF4 | mol/kg | w | 0 | 1 | 0 | 0 | 0.2 | 0 | 0 | 0 | 0 | 0 | 0 | 0 | 0 | 0 | 0 | 0 | 0 | 0 | 0 | 0 | 0 | 0 | 0 | 0 | TRUE
0.644444444 | 243.65 | 0.685799625 | LiBF4 | mol/kg | w | 0 | 1 | 0 | 0 | 0.2 | 0 | 0 | 0 | 0 | 0 | 0 | 0 | 0 | 0 | 0 | 0 | 0 | 0 | 0 | 0 | 0 | 0 | 0 | 0 | TRUE
1.007407407 | 253.35 | 0.684331797 | LiBF4 | mol/kg | w | 0 | 1 | 0 | 0 | 0.2 | 0 | 0 | 0 | 0 | 0 | 0 | 0 | 0 | 0 | 0 | 0 | 0 | 0 | 0 | 0 | 0 | 0 | 0 | 0 | TRUE
1.444444444 | 263.15 | 0.687642942 | LiBF4 | mol/kg | w | 0 | 1 | 0 | 0 | 0.2 | 0 | 0 | 0 | 0 | 0 | 0 | 0 | 0 | 0 | 0 | 0 | 0 | 0 | 0 | 0 | 0 | 0 | 0 | 0 | TRUE
1.985185185 | 272.95 | 0.688888889 | LiBF4 | mol/kg | w | 0 | 1 | 0 | 0 | 0.2 | 0 | 0 | 0 | 0 | 0 | 0 | 0 | 0 | 0 | 0 | 0 | 0 | 0 | 0 | 0 | 0 | 0 | 0 | 0 | TRUE
2.585185185 | 282.85 | 0.692575525 | LiBF4 | mol/kg | w | 0 | 1 | 0 | 0 | 0.2 | 0 | 0 | 0 | 0 | 0 | 0 | 0 | 0 | 0 | 0 | 0 | 0 | 0 | 0 | 0 | 0 | 0 | 0 | 0 | TRUE
3.222222222 | 292.65 | 0.684826762 | LiBF4 | mol/kg | w | 0 | 1 | 0 | 0 | 0.2 | 0 | 0 | 0 | 0 | 0 | 0 | 0 | 0 | 0 | 0 | 0 | 0 | 0 | 0 | 0 | 0 | 0 | 0 | 0 | TRUE
3.874074074 | 302.55 | 0.69093702 | LiBF4 | mol/kg | w | 0 | 1 | 0 | 0 | 0.2 | 0 | 0 | 0 | 0 | 0 | 0 | 0 | 0 | 0 | 0 | 0 | 0 | 0 | 0 | 0 | 0 | 0 | 0 | 0 | TRUE
4.6 | 312.45 | 0.690305513 | LiBF4 | mol/kg | w | 0 | 1 | 0 | 0 | 0.2 | 0 | 0 | 0 | 0 | 0 | 0 | 0 | 0 | 0 | 0 | 0 | 0 | 0 | 0 | 0 | 0 | 0 | 0 | 0 | TRUE
5.333333333 | 322.35 | 0.691995221 | LiBF4 | mol/kg | w | 0 | 1 | 0 | 0 | 0.2 | 0 | 0 | 0 | 0 | 0 | 0 | 0 | 0 | 0 | 0 | 0 | 0 | 0 | 0 | 0 | 0 | 0 | 0 | 0 | TRUE
6.066666667 | 332.15 | 0.693684929 | LiBF4 | mol/kg | w | 0 | 1 | 0 | 0 | 0.2 | 0 | 0 | 0 | 0 | 0 | 0 | 0 | 0 | 0 | 0 | 0 | 0 | 0 | 0 | 0 | 0 | 0 | 0 | 0 | TRUE
0.325925926 | 233.75 | 0.779535757 | LiBF4 | mol/kg | w | 0 | 1 | 0 | 0 | 0.2 | 0 | 0 | 0 | 0 | 0 | 0 | 0 | 0 | 0 | 0 | 0 | 0 | 0 | 0 | 0 | 0 | 0 | 0 | 0 | TRUE
0.6 | 243.65 | 0.782471412 | LiBF4 | mol/kg | w | 0 | 1 | 0 | 0 | 0.2 | 0 | 0 | 0 | 0 | 0 | 0 | 0 | 0 | 0 | 0 | 0 | 0 | 0 | 0 | 0 | 0 | 0 | 0 | 0 | TRUE
0.948148148 | 253.35 | 0.778665301 | LiBF4 | mol/kg | w | 0 | 1 | 0 | 0 | 0.2 | 0 | 0 | 0 | 0 | 0 | 0 | 0 | 0 | 0 | 0 | 0 | 0 | 0 | 0 | 0 | 0 | 0 | 0 | 0 | TRUE
1.4 | 263.15 | 0.779706435 | LiBF4 | mol/kg | w | 0 | 1 | 0 | 0 | 0.2 | 0 | 0 | 0 | 0 | 0 | 0 | 0 | 0 | 0 | 0 | 0 | 0 | 0 | 0 | 0 | 0 | 0 | 0 | 0 | TRUE
1.903703704 | 272.95 | 0.78317119 | LiBF4 | mol/kg | w | 0 | 1 | 0 | 0 | 0.2 | 0 | 0 | 0 | 0 | 0 | 0 | 0 | 0 | 0 | 0 | 0 | 0 | 0 | 0 | 0 | 0 | 0 | 0 | 0 | TRUE
2.518518519 | 282.85 | 0.782283666 | LiBF4 | mol/kg | w | 0 | 1 | 0 | 0 | 0.2 | 0 | 0 | 0 | 0 | 0 | 0 | 0 | 0 | 0 | 0 | 0 | 0 | 0 | 0 | 0 | 0 | 0 | 0 | 0 | TRUE
3.148148148 | 292.65 | 0.783734426 | LiBF4 | mol/kg | w | 0 | 1 | 0 | 0 | 0.2 | 0 | 0 | 0 | 0 | 0 | 0 | 0 | 0 | 0 | 0 | 0 | 0 | 0 | 0 | 0 | 0 | 0 | 0 | 0 | TRUE
3.822222222 | 302.55 | 0.785287592 | LiBF4 | mol/kg | w | 0 | 1 | 0 | 0 | 0.2 | 0 | 0 | 0 | 0 | 0 | 0 | 0 | 0 | 0 | 0 | 0 | 0 | 0 | 0 | 0 | 0 | 0 | 0 | 0 | TRUE
4.548148148 | 312.45 | 0.78926438 | LiBF4 | mol/kg | w | 0 | 1 | 0 | 0 | 0.2 | 0 | 0 | 0 | 0 | 0 | 0 | 0 | 0 | 0 | 0 | 0 | 0 | 0 | 0 | 0 | 0 | 0 | 0 | 0 | TRUE
5.296296296 | 322.35 | 0.786379928 | LiBF4 | mol/kg | w | 0 | 1 | 0 | 0 | 0.2 | 0 | 0 | 0 | 0 | 0 | 0 | 0 | 0 | 0 | 0 | 0 | 0 | 0 | 0 | 0 | 0 | 0 | 0 | 0 | TRUE
6.074074074 | 332.15 | 0.785867896 | LiBF4 | mol/kg | w | 0 | 1 | 0 | 0 | 0.2 | 0 | 0 | 0 | 0 | 0 | 0 | 0 | 0 | 0 | 0 | 0 | 0 | 0 | 0 | 0 | 0 | 0 | 0 | 0 | TRUE
0.303703704 | 233.75 | 0.86473801 | LiBF4 | mol/kg | w | 0 | 1 | 0 | 0 | 0.2 | 0 | 0 | 0 | 0 | 0 | 0 | 0 | 0 | 0 | 0 | 0 | 0 | 0 | 0 | 0 | 0 | 0 | 0 | 0 | TRUE
0.540740741 | 243.65 | 0.862980031 | LiBF4 | mol/kg | w | 0 | 1 | 0 | 0 | 0.2 | 0 | 0 | 0 | 0 | 0 | 0 | 0 | 0 | 0 | 0 | 0 | 0 | 0 | 0 | 0 | 0 | 0 | 0 | 0 | TRUE
0.896296296 | 253.35 | 0.863799283 | LiBF4 | mol/kg | w | 0 | 1 | 0 | 0 | 0.2 | 0 | 0 | 0 | 0 | 0 | 0 | 0 | 0 | 0 | 0 | 0 | 0 | 0 | 0 | 0 | 0 | 0 | 0 | 0 | TRUE
1.303703704 | 263.15 | 0.86473801 | LiBF4 | mol/kg | w | 0 | 1 | 0 | 0 | 0.2 | 0 | 0 | 0 | 0 | 0 | 0 | 0 | 0 | 0 | 0 | 0 | 0 | 0 | 0 | 0 | 0 | 0 | 0 | 0 | TRUE
1.837037037 | 272.95 | 0.868271036 | LiBF4 | mol/kg | w | 0 | 1 | 0 | 0 | 0.2 | 0 | 0 | 0 | 0 | 0 | 0 | 0 | 0 | 0 | 0 | 0 | 0 | 0 | 0 | 0 | 0 | 0 | 0 | 0 | TRUE
2.42962963 | 282.85 | 0.865028162 | LiBF4 | mol/kg | w | 0 | 1 | 0 | 0 | 0.2 | 0 | 0 | 0 | 0 | 0 | 0 | 0 | 0 | 0 | 0 | 0 | 0 | 0 | 0 | 0 | 0 | 0 | 0 | 0 | TRUE
3.059259259 | 292.65 | 0.866478921 | LiBF4 | mol/kg | w | 0 | 1 | 0 | 0 | 0.2 | 0 | 0 | 0 | 0 | 0 | 0 | 0 | 0 | 0 | 0 | 0 | 0 | 0 | 0 | 0 | 0 | 0 | 0 | 0 | TRUE
3.733333333 | 302.55 | 0.868032087 | LiBF4 | mol/kg | w | 0 | 1 | 0 | 0 | 0.2 | 0 | 0 | 0 | 0 | 0 | 0 | 0 | 0 | 0 | 0 | 0 | 0 | 0 | 0 | 0 | 0 | 0 | 0 | 0 | TRUE
4.466666667 | 312.45 | 0.867417648 | LiBF4 | mol/kg | w | 0 | 1 | 0 | 0 | 0.2 | 0 | 0 | 0 | 0 | 0 | 0 | 0 | 0 | 0 | 0 | 0 | 0 | 0 | 0 | 0 | 0 | 0 | 0 | 0 | TRUE
5.222222222 | 322.35 | 0.873766854 | LiBF4 | mol/kg | w | 0 | 1 | 0 | 0 | 0.2 | 0 | 0 | 0 | 0 | 0 | 0 | 0 | 0 | 0 | 0 | 0 | 0 | 0 | 0 | 0 | 0 | 0 | 0 | 0 | TRUE
6 | 332.15 | 0.870950674 | LiBF4 | mol/kg | w | 0 | 1 | 0 | 0 | 0.2 | 0 | 0 | 0 | 0 | 0 | 0 | 0 | 0 | 0 | 0 | 0 | 0 | 0 | 0 | 0 | 0 | 0 | 0 | 0 | TRUE
0.251851852 | 233.75 | 0.963696877 | LiBF4 | mol/kg | w | 0 | 1 | 0 | 0 | 0.2 | 0 | 0 | 0 | 0 | 0 | 0 | 0 | 0 | 0 | 0 | 0 | 0 | 0 | 0 | 0 | 0 | 0 | 0 | 0 | TRUE
0.503703704 | 243.65 | 0.961973033 | LiBF4 | mol/kg | w | 0 | 1 | 0 | 0 | 0.2 | 0 | 0 | 0 | 0 | 0 | 0 | 0 | 0 | 0 | 0 | 0 | 0 | 0 | 0 | 0 | 0 | 0 | 0 | 0 | TRUE
0.814814815 | 253.35 | 0.962689879 | LiBF4 | mol/kg | w | 0 | 1 | 0 | 0 | 0.2 | 0 | 0 | 0 | 0 | 0 | 0 | 0 | 0 | 0 | 0 | 0 | 0 | 0 | 0 | 0 | 0 | 0 | 0 | 0 | TRUE
1.237037037 | 263.15 | 0.963662741 | LiBF4 | mol/kg | w | 0 | 1 | 0 | 0 | 0.2 | 0 | 0 | 0 | 0 | 0 | 0 | 0 | 0 | 0 | 0 | 0 | 0 | 0 | 0 | 0 | 0 | 0 | 0 | 0 | TRUE
1.740740741 | 272.95 | 0.964823349 | LiBF4 | mol/kg | w | 0 | 1 | 0 | 0 | 0.2 | 0 | 0 | 0 | 0 | 0 | 0 | 0 | 0 | 0 | 0 | 0 | 0 | 0 | 0 | 0 | 0 | 0 | 0 | 0 | TRUE
2.325925926 | 282.85 | 0.963867554 | LiBF4 | mol/kg | w | 0 | 1 | 0 | 0 | 0.2 | 0 | 0 | 0 | 0 | 0 | 0 | 0 | 0 | 0 | 0 | 0 | 0 | 0 | 0 | 0 | 0 | 0 | 0 | 0 | TRUE
2.940740741 | 292.65 | 0.969892473 | LiBF4 | mol/kg | w | 0 | 1 | 0 | 0 | 0.2 | 0 | 0 | 0 | 0 | 0 | 0 | 0 | 0 | 0 | 0 | 0 | 0 | 0 | 0 | 0 | 0 | 0 | 0 | 0 | TRUE
3.622222222 | 302.55 | 0.966854412 | LiBF4 | mol/kg | w | 0 | 1 | 0 | 0 | 0.2 | 0 | 0 | 0 | 0 | 0 | 0 | 0 | 0 | 0 | 0 | 0 | 0 | 0 | 0 | 0 | 0 | 0 | 0 | 0 | TRUE
4.333333333 | 312.45 | 0.968492917 | LiBF4 | mol/kg | w | 0 | 1 | 0 | 0 | 0.2 | 0 | 0 | 0 | 0 | 0 | 0 | 0 | 0 | 0 | 0 | 0 | 0 | 0 | 0 | 0 | 0 | 0 | 0 | 0 | TRUE
5.118518519 | 322.35 | 0.972606247 | LiBF4 | mol/kg | w | 0 | 1 | 0 | 0 | 0.2 | 0 | 0 | 0 | 0 | 0 | 0 | 0 | 0 | 0 | 0 | 0 | 0 | 0 | 0 | 0 | 0 | 0 | 0 | 0 | TRUE
5.903703704 | 332.15 | 0.972111282 | LiBF4 | mol/kg | w | 0 | 1 | 0 | 0 | 0.2 | 0 | 0 | 0 | 0 | 0 | 0 | 0 | 0 | 0 | 0 | 0 | 0 | 0 | 0 | 0 | 0 | 0 | 0 | 0 | TRUE
0.214814815 | 233.75 | 1.071906469 | LiBF4 | mol/kg | w | 0 | 1 | 0 | 0 | 0.2 | 0 | 0 | 0 | 0 | 0 | 0 | 0 | 0 | 0 | 0 | 0 | 0 | 0 | 0 | 0 | 0 | 0 | 0 | 0 | TRUE
0.437037037 | 243.65 | 1.070114354 | LiBF4 | mol/kg | w | 0 | 1 | 0 | 0 | 0.2 | 0 | 0 | 0 | 0 | 0 | 0 | 0 | 0 | 0 | 0 | 0 | 0 | 0 | 0 | 0 | 0 | 0 | 0 | 0 | TRUE
0.733333333 | 253.35 | 1.073101212 | LiBF4 | mol/kg | w | 0 | 1 | 0 | 0 | 0.2 | 0 | 0 | 0 | 0 | 0 | 0 | 0 | 0 | 0 | 0 | 0 | 0 | 0 | 0 | 0 | 0 | 0 | 0 | 0 | TRUE
1.140740741 | 263.15 | 1.074039939 | LiBF4 | mol/kg | w | 0 | 1 | 0 | 0 | 0.2 | 0 | 0 | 0 | 0 | 0 | 0 | 0 | 0 | 0 | 0 | 0 | 0 | 0 | 0 | 0 | 0 | 0 | 0 | 0 | TRUE
1.614814815 | 272.95 | 1.077436423 | LiBF4 | mol/kg | w | 0 | 1 | 0 | 0 | 0.2 | 0 | 0 | 0 | 0 | 0 | 0 | 0 | 0 | 0 | 0 | 0 | 0 | 0 | 0 | 0 | 0 | 0 | 0 | 0 | TRUE
2.185185185 | 282.85 | 1.076446493 | LiBF4 | mol/kg | w | 0 | 1 | 0 | 0 | 0.2 | 0 | 0 | 0 | 0 | 0 | 0 | 0 | 0 | 0 | 0 | 0 | 0 | 0 | 0 | 0 | 0 | 0 | 0 | 0 | TRUE
2.792592593 | 292.65 | 1.075541901 | LiBF4 | mol/kg | w | 0 | 1 | 0 | 0 | 0.2 | 0 | 0 | 0 | 0 | 0 | 0 | 0 | 0 | 0 | 0 | 0 | 0 | 0 | 0 | 0 | 0 | 0 | 0 | 0 | TRUE
3.466666667 | 302.55 | 1.077095067 | LiBF4 | mol/kg | w | 0 | 1 | 0 | 0 | 0.2 | 0 | 0 | 0 | 0 | 0 | 0 | 0 | 0 | 0 | 0 | 0 | 0 | 0 | 0 | 0 | 0 | 0 | 0 | 0 | TRUE
4.2 | 312.45 | 1.078784776 | LiBF4 | mol/kg | w | 0 | 1 | 0 | 0 | 0.2 | 0 | 0 | 0 | 0 | 0 | 0 | 0 | 0 | 0 | 0 | 0 | 0 | 0 | 0 | 0 | 0 | 0 | 0 | 0 | TRUE
4.940740741 | 322.35 | 1.080491551 | LiBF4 | mol/kg | w | 0 | 1 | 0 | 0 | 0.2 | 0 | 0 | 0 | 0 | 0 | 0 | 0 | 0 | 0 | 0 | 0 | 0 | 0 | 0 | 0 | 0 | 0 | 0 | 0 | TRUE
5.748148148 | 332.15 | 1.08004779 | LiBF4 | mol/kg | w | 0 | 1 | 0 | 0 | 0.2 | 0 | 0 | 0 | 0 | 0 | 0 | 0 | 0 | 0 | 0 | 0 | 0 | 0 | 0 | 0 | 0 | 0 | 0 | 0 | TRUE
0.17037037 | 233.75 | 1.203140468 | LiBF4 | mol/kg | w | 0 | 1 | 0 | 0 | 0.2 | 0 | 0 | 0 | 0 | 0 | 0 | 0 | 0 | 0 | 0 | 0 | 0 | 0 | 0 | 0 | 0 | 0 | 0 | 0 | TRUE
0.355555556 | 243.65 | 1.205871309 | LiBF4 | mol/kg | w | 0 | 1 | 0 | 0 | 0.2 | 0 | 0 | 0 | 0 | 0 | 0 | 0 | 0 | 0 | 0 | 0 | 0 | 0 | 0 | 0 | 0 | 0 | 0 | 0 | TRUE
0.651851852 | 253.35 | 1.208858167 | LiBF4 | mol/kg | w | 0 | 1 | 0 | 0 | 0.2 | 0 | 0 | 0 | 0 | 0 | 0 | 0 | 0 | 0 | 0 | 0 | 0 | 0 | 0 | 0 | 0 | 0 | 0 | 0 | TRUE
1.022222222 | 263.15 | 1.207407407 | LiBF4 | mol/kg | w | 0 | 1 | 0 | 0 | 0.2 | 0 | 0 | 0 | 0 | 0 | 0 | 0 | 0 | 0 | 0 | 0 | 0 | 0 | 0 | 0 | 0 | 0 | 0 | 0 | TRUE
1.466666667 | 272.95 | 1.206127325 | LiBF4 | mol/kg | w | 0 | 1 | 0 | 0 | 0.2 | 0 | 0 | 0 | 0 | 0 | 0 | 0 | 0 | 0 | 0 | 0 | 0 | 0 | 0 | 0 | 0 | 0 | 0 | 0 | TRUE
2 | 282.85 | 1.207356204 | LiBF4 | mol/kg | w | 0 | 1 | 0 | 0 | 0.2 | 0 | 0 | 0 | 0 | 0 | 0 | 0 | 0 | 0 | 0 | 0 | 0 | 0 | 0 | 0 | 0 | 0 | 0 | 0 | TRUE
2.622222222 | 292.65 | 1.211094043 | LiBF4 | mol/kg | w | 0 | 1 | 0 | 0 | 0.2 | 0 | 0 | 0 | 0 | 0 | 0 | 0 | 0 | 0 | 0 | 0 | 0 | 0 | 0 | 0 | 0 | 0 | 0 | 0 | TRUE
3.244444444 | 302.55 | 1.20791944 | LiBF4 | mol/kg | w | 0 | 1 | 0 | 0 | 0.2 | 0 | 0 | 0 | 0 | 0 | 0 | 0 | 0 | 0 | 0 | 0 | 0 | 0 | 0 | 0 | 0 | 0 | 0 | 0 | TRUE
3.985185185 | 312.45 | 1.211930364 | LiBF4 | mol/kg | w | 0 | 1 | 0 | 0 | 0.2 | 0 | 0 | 0 | 0 | 0 | 0 | 0 | 0 | 0 | 0 | 0 | 0 | 0 | 0 | 0 | 0 | 0 | 0 | 0 | TRUE
4.725925926 | 322.35 | 1.215941287 | LiBF4 | mol/kg | w | 0 | 1 | 0 | 0 | 0.2 | 0 | 0 | 0 | 0 | 0 | 0 | 0 | 0 | 0 | 0 | 0 | 0 | 0 | 0 | 0 | 0 | 0 | 0 | 0 | TRUE
5.518518519 | 332.15 | 1.213159242 | LiBF4 | mol/kg | w | 0 | 1 | 0 | 0 | 0.2 | 0 | 0 | 0 | 0 | 0 | 0 | 0 | 0 | 0 | 0 | 0 | 0 | 0 | 0 | 0 | 0 | 0 | 0 | 0 | TRUE
0.148148148 | 233.75 | 1.339033965 | LiBF4 | mol/kg | w | 0 | 1 | 0 | 0 | 0.2 | 0 | 0 | 0 | 0 | 0 | 0 | 0 | 0 | 0 | 0 | 0 | 0 | 0 | 0 | 0 | 0 | 0 | 0 | 0 | TRUE
0.303703704 | 243.65 | 1.339392388 | LiBF4 | mol/kg | w | 0 | 1 | 0 | 0 | 0.2 | 0 | 0 | 0 | 0 | 0 | 0 | 0 | 0 | 0 | 0 | 0 | 0 | 0 | 0 | 0 | 0 | 0 | 0 | 0 | TRUE
0.555555556 | 253.35 | 1.339972692 | LiBF4 | mol/kg | w | 0 | 1 | 0 | 0 | 0.2 | 0 | 0 | 0 | 0 | 0 | 0 | 0 | 0 | 0 | 0 | 0 | 0 | 0 | 0 | 0 | 0 | 0 | 0 | 0 | TRUE
0.911111111 | 263.15 | 1.340791944 | LiBF4 | mol/kg | w | 0 | 1 | 0 | 0 | 0.2 | 0 | 0 | 0 | 0 | 0 | 0 | 0 | 0 | 0 | 0 | 0 | 0 | 0 | 0 | 0 | 0 | 0 | 0 | 0 | TRUE
1.318518519 | 272.95 | 1.341730671 | LiBF4 | mol/kg | w | 0 | 1 | 0 | 0 | 0.2 | 0 | 0 | 0 | 0 | 0 | 0 | 0 | 0 | 0 | 0 | 0 | 0 | 0 | 0 | 0 | 0 | 0 | 0 | 0 | TRUE
1.844444444 | 282.85 | 1.340638334 | LiBF4 | mol/kg | w | 0 | 1 | 0 | 0 | 0.2 | 0 | 0 | 0 | 0 | 0 | 0 | 0 | 0 | 0 | 0 | 0 | 0 | 0 | 0 | 0 | 0 | 0 | 0 | 0 | TRUE
2.422222222 | 292.65 | 1.344273767 | LiBF4 | mol/kg | w | 0 | 1 | 0 | 0 | 0.2 | 0 | 0 | 0 | 0 | 0 | 0 | 0 | 0 | 0 | 0 | 0 | 0 | 0 | 0 | 0 | 0 | 0 | 0 | 0 | TRUE
3.051851852 | 302.55 | 1.343420379 | LiBF4 | mol/kg | w | 0 | 1 | 0 | 0 | 0.2 | 0 | 0 | 0 | 0 | 0 | 0 | 0 | 0 | 0 | 0 | 0 | 0 | 0 | 0 | 0 | 0 | 0 | 0 | 0 | TRUE
3.77037037 | 312.45 | 1.351988394 | LiBF4 | mol/kg | w | 0 | 1 | 0 | 0 | 0.2 | 0 | 0 | 0 | 0 | 0 | 0 | 0 | 0 | 0 | 0 | 0 | 0 | 0 | 0 | 0 | 0 | 0 | 0 | 0 | TRUE
4.488888889 | 322.35 | 1.342123229 | LiBF4 | mol/kg | w | 0 | 1 | 0 | 0 | 0.2 | 0 | 0 | 0 | 0 | 0 | 0 | 0 | 0 | 0 | 0 | 0 | 0 | 0 | 0 | 0 | 0 | 0 | 0 | 0 | TRUE
5.214814815 | 332.15 | 1.348404165 | LiBF4 | mol/kg | w | 0 | 1 | 0 | 0 | 0.2 | 0 | 0 | 0 | 0 | 0 | 0 | 0 | 0 | 0 | 0 | 0 | 0 | 0 | 0 | 0 | 0 | 0 | 0 | 0 | TRUE
0.125925926 | 233.75 | 1.491056494 | LiBF4 | mol/kg | w | 0 | 1 | 0 | 0 | 0.2 | 0 | 0 | 0 | 0 | 0 | 0 | 0 | 0 | 0 | 0 | 0 | 0 | 0 | 0 | 0 | 0 | 0 | 0 | 0 | TRUE
0.274074074 | 243.65 | 1.491397849 | LiBF4 | mol/kg | w | 0 | 1 | 0 | 0 | 0.2 | 0 | 0 | 0 | 0 | 0 | 0 | 0 | 0 | 0 | 0 | 0 | 0 | 0 | 0 | 0 | 0 | 0 | 0 | 0 | TRUE
0.481481481 | 253.35 | 1.489571599 | LiBF4 | mol/kg | w | 0 | 1 | 0 | 0 | 0.2 | 0 | 0 | 0 | 0 | 0 | 0 | 0 | 0 | 0 | 0 | 0 | 0 | 0 | 0 | 0 | 0 | 0 | 0 | 0 | TRUE
0.792592593 | 263.15 | 1.490288445 | LiBF4 | mol/kg | w | 0 | 1 | 0 | 0 | 0.2 | 0 | 0 | 0 | 0 | 0 | 0 | 0 | 0 | 0 | 0 | 0 | 0 | 0 | 0 | 0 | 0 | 0 | 0 | 0 | TRUE
1.155555556 | 272.95 | 1.493428913 | LiBF4 | mol/kg | w | 0 | 1 | 0 | 0 | 0.2 | 0 | 0 | 0 | 0 | 0 | 0 | 0 | 0 | 0 | 0 | 0 | 0 | 0 | 0 | 0 | 0 | 0 | 0 | 0 | TRUE
1.62962963 | 282.85 | 1.492217102 | LiBF4 | mol/kg | w | 0 | 1 | 0 | 0 | 0.2 | 0 | 0 | 0 | 0 | 0 | 0 | 0 | 0 | 0 | 0 | 0 | 0 | 0 | 0 | 0 | 0 | 0 | 0 | 0 | TRUE
2.207407407 | 292.65 | 1.493548387 | LiBF4 | mol/kg | w | 0 | 1 | 0 | 0 | 0.2 | 0 | 0 | 0 | 0 | 0 | 0 | 0 | 0 | 0 | 0 | 0 | 0 | 0 | 0 | 0 | 0 | 0 | 0 | 0 | TRUE
2.814814815 | 302.55 | 1.494947943 | LiBF4 | mol/kg | w | 0 | 1 | 0 | 0 | 0.2 | 0 | 0 | 0 | 0 | 0 | 0 | 0 | 0 | 0 | 0 | 0 | 0 | 0 | 0 | 0 | 0 | 0 | 0 | 0 | TRUE
3.496296296 | 312.45 | 1.49421403 | LiBF4 | mol/kg | w | 0 | 1 | 0 | 0 | 0.2 | 0 | 0 | 0 | 0 | 0 | 0 | 0 | 0 | 0 | 0 | 0 | 0 | 0 | 0 | 0 | 0 | 0 | 0 | 0 | TRUE
4.222222222 | 322.35 | 1.49588667 | LiBF4 | mol/kg | w | 0 | 1 | 0 | 0 | 0.2 | 0 | 0 | 0 | 0 | 0 | 0 | 0 | 0 | 0 | 0 | 0 | 0 | 0 | 0 | 0 | 0 | 0 | 0 | 0 | TRUE
4.977777778 | 332.15 | 1.497627581 | LiBF4 | mol/kg | w | 0 | 1 | 0 | 0 | 0.2 | 0 | 0 | 0 | 0 | 0 | 0 | 0 | 0 | 0 | 0 | 0 | 0 | 0 | 0 | 0 | 0 | 0 | 0 | 0 | TRUE
0.088888889 | 233.75 | 1.65917392 | LiBF4 | mol/kg | w | 0 | 1 | 0 | 0 | 0.2 | 0 | 0 | 0 | 0 | 0 | 0 | 0 | 0 | 0 | 0 | 0 | 0 | 0 | 0 | 0 | 0 | 0 | 0 | 0 | TRUE
0.192592593 | 243.65 | 1.659412869 | LiBF4 | mol/kg | w | 0 | 1 | 0 | 0 | 0.2 | 0 | 0 | 0 | 0 | 0 | 0 | 0 | 0 | 0 | 0 | 0 | 0 | 0 | 0 | 0 | 0 | 0 | 0 | 0 | TRUE
0.392592593 | 253.35 | 1.657569551 | LiBF4 | mol/kg | w | 0 | 1 | 0 | 0 | 0.2 | 0 | 0 | 0 | 0 | 0 | 0 | 0 | 0 | 0 | 0 | 0 | 0 | 0 | 0 | 0 | 0 | 0 | 0 | 0 | TRUE
0.666666667 | 263.15 | 1.660505206 | LiBF4 | mol/kg | w | 0 | 1 | 0 | 0 | 0.2 | 0 | 0 | 0 | 0 | 0 | 0 | 0 | 0 | 0 | 0 | 0 | 0 | 0 | 0 | 0 | 0 | 0 | 0 | 0 | TRUE
1.02962963 | 272.95 | 1.656733231 | LiBF4 | mol/kg | w | 0 | 1 | 0 | 0 | 0.2 | 0 | 0 | 0 | 0 | 0 | 0 | 0 | 0 | 0 | 0 | 0 | 0 | 0 | 0 | 0 | 0 | 0 | 0 | 0 | TRUE
1.459259259 | 282.85 | 1.657723161 | LiBF4 | mol/kg | w | 0 | 1 | 0 | 0 | 0.2 | 0 | 0 | 0 | 0 | 0 | 0 | 0 | 0 | 0 | 0 | 0 | 0 | 0 | 0 | 0 | 0 | 0 | 0 | 0 | TRUE
1.97037037 | 292.65 | 1.661204984 | LiBF4 | mol/kg | w | 0 | 1 | 0 | 0 | 0.2 | 0 | 0 | 0 | 0 | 0 | 0 | 0 | 0 | 0 | 0 | 0 | 0 | 0 | 0 | 0 | 0 | 0 | 0 | 0 | TRUE
2.57037037 | 302.55 | 1.662587472 | LiBF4 | mol/kg | w | 0 | 1 | 0 | 0 | 0.2 | 0 | 0 | 0 | 0 | 0 | 0 | 0 | 0 | 0 | 0 | 0 | 0 | 0 | 0 | 0 | 0 | 0 | 0 | 0 | TRUE
3.207407407 | 312.45 | 1.659447005 | LiBF4 | mol/kg | w | 0 | 1 | 0 | 0 | 0.2 | 0 | 0 | 0 | 0 | 0 | 0 | 0 | 0 | 0 | 0 | 0 | 0 | 0 | 0 | 0 | 0 | 0 | 0 | 0 | TRUE
3.911111111 | 322.35 | 1.661068442 | LiBF4 | mol/kg | w | 0 | 1 | 0 | 0 | 0.2 | 0 | 0 | 0 | 0 | 0 | 0 | 0 | 0 | 0 | 0 | 0 | 0 | 0 | 0 | 0 | 0 | 0 | 0 | 0 | TRUE
4.674074074 | 332.15 | 1.665130568 | LiBF4 | mol/kg | w | 0 | 1 | 0 | 0 | 0.2 | 0 | 0 | 0 | 0 | 0 | 0 | 0 | 0 | 0 | 0 | 0 | 0 | 0 | 0 | 0 | 0 | 0 | 0 | 0 | TRUE
0.383615889 | 233.75 | 0.296791857 | LiBF4 | mol/kg | w | 0 | 1 | 0 | 0 | 0.1 | 0 | 0 | 0 | 0 | 0 | 0 | 0 | 0 | 0 | 0 | 0 | 0 | 0 | 0 | 0 | 0 | 0 | 0 | 0 | TRUE
0.642185373 | 243.65 | 0.302932805 | LiBF4 | mol/kg | w | 0 | 1 | 0 | 0 | 0.1 | 0 | 0 | 0 | 0 | 0 | 0 | 0 | 0 | 0 | 0 | 0 | 0 | 0 | 0 | 0 | 0 | 0 | 0 | 0 | TRUE
0.998886276 | 253.35 | 0.30087551 | LiBF4 | mol/kg | w | 0 | 1 | 0 | 0 | 0.1 | 0 | 0 | 0 | 0 | 0 | 0 | 0 | 0 | 0 | 0 | 0 | 0 | 0 | 0 | 0 | 0 | 0 | 0 | 0 | TRUE
1.411397104 | 263.15 | 0.303613414 | LiBF4 | mol/kg | w | 0 | 1 | 0 | 0 | 0.1 | 0 | 0 | 0 | 0 | 0 | 0 | 0 | 0 | 0 | 0 | 0 | 0 | 0 | 0 | 0 | 0 | 0 | 0 | 0 | TRUE
1.900878604 | 272.95 | 0.304649796 | LiBF4 | mol/kg | w | 0 | 1 | 0 | 0 | 0.1 | 0 | 0 | 0 | 0 | 0 | 0 | 0 | 0 | 0 | 0 | 0 | 0 | 0 | 0 | 0 | 0 | 0 | 0 | 0 | TRUE
2.425133028 | 282.85 | 0.312554139 | LiBF4 | mol/kg | w | 0 | 1 | 0 | 0 | 0.1 | 0 | 0 | 0 | 0 | 0 | 0 | 0 | 0 | 0 | 0 | 0 | 0 | 0 | 0 | 0 | 0 | 0 | 0 | 0 | TRUE
2.991523326 | 292.65 | 0.314100978 | LiBF4 | mol/kg | w | 0 | 1 | 0 | 0 | 0.1 | 0 | 0 | 0 | 0 | 0 | 0 | 0 | 0 | 0 | 0 | 0 | 0 | 0 | 0 | 0 | 0 | 0 | 0 | 0 | TRUE
3.557851751 | 302.55 | 0.317859795 | LiBF4 | mol/kg | w | 0 | 1 | 0 | 0 | 0.1 | 0 | 0 | 0 | 0 | 0 | 0 | 0 | 0 | 0 | 0 | 0 | 0 | 0 | 0 | 0 | 0 | 0 | 0 | 0 | TRUE
4.187229303 | 312.45 | 0.3176123 | LiBF4 | mol/kg | w | 0 | 1 | 0 | 0 | 0.1 | 0 | 0 | 0 | 0 | 0 | 0 | 0 | 0 | 0 | 0 | 0 | 0 | 0 | 0 | 0 | 0 | 0 | 0 | 0 | TRUE
4.8094914 | 322.35 | 0.321742359 | LiBF4 | mol/kg | w | 0 | 1 | 0 | 0 | 0.1 | 0 | 0 | 0 | 0 | 0 | 0 | 0 | 0 | 0 | 0 | 0 | 0 | 0 | 0 | 0 | 0 | 0 | 0 | 0 | TRUE
5.44567504 | 332.15 | 0.328177206 | LiBF4 | mol/kg | w | 0 | 1 | 0 | 0 | 0.1 | 0 | 0 | 0 | 0 | 0 | 0 | 0 | 0 | 0 | 0 | 0 | 0 | 0 | 0 | 0 | 0 | 0 | 0 | 0 | TRUE
0.402796684 | 233.75 | 0.361078456 | LiBF4 | mol/kg | w | 0 | 1 | 0 | 0 | 0.1 | 0 | 0 | 0 | 0 | 0 | 0 | 0 | 0 | 0 | 0 | 0 | 0 | 0 | 0 | 0 | 0 | 0 | 0 | 0 | TRUE
0.682403168 | 243.65 | 0.36514664 | LiBF4 | mol/kg | w | 0 | 1 | 0 | 0 | 0.1 | 0 | 0 | 0 | 0 | 0 | 0 | 0 | 0 | 0 | 0 | 0 | 0 | 0 | 0 | 0 | 0 | 0 | 0 | 0 | TRUE
1.04609578 | 253.35 | 0.363135751 | LiBF4 | mol/kg | w | 0 | 1 | 0 | 0 | 0.1 | 0 | 0 | 0 | 0 | 0 | 0 | 0 | 0 | 0 | 0 | 0 | 0 | 0 | 0 | 0 | 0 | 0 | 0 | 0 | TRUE
1.48651157 | 263.15 | 0.368271254 | LiBF4 | mol/kg | w | 0 | 1 | 0 | 0 | 0.1 | 0 | 0 | 0 | 0 | 0 | 0 | 0 | 0 | 0 | 0 | 0 | 0 | 0 | 0 | 0 | 0 | 0 | 0 | 0 | TRUE
1.989852741 | 272.95 | 0.373824403 | LiBF4 | mol/kg | w | 0 | 1 | 0 | 0 | 0.1 | 0 | 0 | 0 | 0 | 0 | 0 | 0 | 0 | 0 | 0 | 0 | 0 | 0 | 0 | 0 | 0 | 0 | 0 | 0 | TRUE
2.563234748 | 282.85 | 0.375417646 | LiBF4 | mol/kg | w | 0 | 1 | 0 | 0 | 0.1 | 0 | 0 | 0 | 0 | 0 | 0 | 0 | 0 | 0 | 0 | 0 | 0 | 0 | 0 | 0 | 0 | 0 | 0 | 0 | TRUE
3.164583591 | 292.65 | 0.37719651 | LiBF4 | mol/kg | w | 0 | 1 | 0 | 0 | 0.1 | 0 | 0 | 0 | 0 | 0 | 0 | 0 | 0 | 0 | 0 | 0 | 0 | 0 | 0 | 0 | 0 | 0 | 0 | 0 | TRUE
3.779915852 | 302.55 | 0.379068185 | LiBF4 | mol/kg | w | 0 | 1 | 0 | 0 | 0.1 | 0 | 0 | 0 | 0 | 0 | 0 | 0 | 0 | 0 | 0 | 0 | 0 | 0 | 0 | 0 | 0 | 0 | 0 | 0 | TRUE
4.444066328 | 312.45 | 0.385688652 | LiBF4 | mol/kg | w | 0 | 1 | 0 | 0 | 0.1 | 0 | 0 | 0 | 0 | 0 | 0 | 0 | 0 | 0 | 0 | 0 | 0 | 0 | 0 | 0 | 0 | 0 | 0 | 0 | TRUE
5.108340552 | 322.35 | 0.387885163 | LiBF4 | mol/kg | w | 0 | 1 | 0 | 0 | 0.1 | 0 | 0 | 0 | 0 | 0 | 0 | 0 | 0 | 0 | 0 | 0 | 0 | 0 | 0 | 0 | 0 | 0 | 0 | 0 | TRUE
5.80757332 | 332.15 | 0.390313699 | LiBF4 | mol/kg | w | 0 | 1 | 0 | 0 | 0.1 | 0 | 0 | 0 | 0 | 0 | 0 | 0 | 0 | 0 | 0 | 0 | 0 | 0 | 0 | 0 | 0 | 0 | 0 | 0 | TRUE
0.379717857 | 233.75 | 0.436146517 | LiBF4 | mol/kg | w | 0 | 1 | 0 | 0 | 0.1 | 0 | 0 | 0 | 0 | 0 | 0 | 0 | 0 | 0 | 0 | 0 | 0 | 0 | 0 | 0 | 0 | 0 | 0 | 0 | TRUE
0.673307759 | 243.65 | 0.440307511 | LiBF4 | mol/kg | w | 0 | 1 | 0 | 0 | 0.1 | 0 | 0 | 0 | 0 | 0 | 0 | 0 | 0 | 0 | 0 | 0 | 0 | 0 | 0 | 0 | 0 | 0 | 0 | 0 | TRUE
1.043868333 | 253.35 | 0.442766984 | LiBF4 | mol/kg | w | 0 | 1 | 0 | 0 | 0.1 | 0 | 0 | 0 | 0 | 0 | 0 | 0 | 0 | 0 | 0 | 0 | 0 | 0 | 0 | 0 | 0 | 0 | 0 | 0 | TRUE
1.505321124 | 263.15 | 0.445829724 | LiBF4 | mol/kg | w | 0 | 1 | 0 | 0 | 0.1 | 0 | 0 | 0 | 0 | 0 | 0 | 0 | 0 | 0 | 0 | 0 | 0 | 0 | 0 | 0 | 0 | 0 | 0 | 0 | TRUE
2.03662913 | 272.95 | 0.451568494 | LiBF4 | mol/kg | w | 0 | 1 | 0 | 0 | 0.1 | 0 | 0 | 0 | 0 | 0 | 0 | 0 | 0 | 0 | 0 | 0 | 0 | 0 | 0 | 0 | 0 | 0 | 0 | 0 | TRUE
2.652023264 | 282.85 | 0.45122819 | LiBF4 | mol/kg | w | 0 | 1 | 0 | 0 | 0.1 | 0 | 0 | 0 | 0 | 0 | 0 | 0 | 0 | 0 | 0 | 0 | 0 | 0 | 0 | 0 | 0 | 0 | 0 | 0 | TRUE
3.267355525 | 292.65 | 0.453099864 | LiBF4 | mol/kg | w | 0 | 1 | 0 | 0 | 0.1 | 0 | 0 | 0 | 0 | 0 | 0 | 0 | 0 | 0 | 0 | 0 | 0 | 0 | 0 | 0 | 0 | 0 | 0 | 0 | TRUE
3.959534711 | 302.55 | 0.457693974 | LiBF4 | mol/kg | w | 0 | 1 | 0 | 0 | 0.1 | 0 | 0 | 0 | 0 | 0 | 0 | 0 | 0 | 0 | 0 | 0 | 0 | 0 | 0 | 0 | 0 | 0 | 0 | 0 | TRUE
4.65177577 | 312.45 | 0.460076104 | LiBF4 | mol/kg | w | 0 | 1 | 0 | 0 | 0.1 | 0 | 0 | 0 | 0 | 0 | 0 | 0 | 0 | 0 | 0 | 0 | 0 | 0 | 0 | 0 | 0 | 0 | 0 | 0 | TRUE
5.364868209 | 322.35 | 0.467021408 | LiBF4 | mol/kg | w | 0 | 1 | 0 | 0 | 0.1 | 0 | 0 | 0 | 0 | 0 | 0 | 0 | 0 | 0 | 0 | 0 | 0 | 0 | 0 | 0 | 0 | 0 | 0 | 0 | TRUE
6.112981067 | 332.15 | 0.471986759 | LiBF4 | mol/kg | w | 0 | 1 | 0 | 0 | 0.1 | 0 | 0 | 0 | 0 | 0 | 0 | 0 | 0 | 0 | 0 | 0 | 0 | 0 | 0 | 0 | 0 | 0 | 0 | 0 | TRUE
0.356453409 | 233.75 | 0.517850514 | LiBF4 | mol/kg | w | 0 | 1 | 0 | 0 | 0.1 | 0 | 0 | 0 | 0 | 0 | 0 | 0 | 0 | 0 | 0 | 0 | 0 | 0 | 0 | 0 | 0 | 0 | 0 | 0 | TRUE
0.664088603 | 243.65 | 0.51989234 | LiBF4 | mol/kg | w | 0 | 1 | 0 | 0 | 0.1 | 0 | 0 | 0 | 0 | 0 | 0 | 0 | 0 | 0 | 0 | 0 | 0 | 0 | 0 | 0 | 0 | 0 | 0 | 0 | TRUE
1.048570721 | 253.35 | 0.524656602 | LiBF4 | mol/kg | w | 0 | 1 | 0 | 0 | 0.1 | 0 | 0 | 0 | 0 | 0 | 0 | 0 | 0 | 0 | 0 | 0 | 0 | 0 | 0 | 0 | 0 | 0 | 0 | 0 | TRUE
1.495978221 | 263.15 | 0.52983851 | LiBF4 | mol/kg | w | 0 | 1 | 0 | 0 | 0.1 | 0 | 0 | 0 | 0 | 0 | 0 | 0 | 0 | 0 | 0 | 0 | 0 | 0 | 0 | 0 | 0 | 0 | 0 | 0 | TRUE
2.041517139 | 272.95 | 0.526822175 | LiBF4 | mol/kg | w | 0 | 1 | 0 | 0 | 0.1 | 0 | 0 | 0 | 0 | 0 | 0 | 0 | 0 | 0 | 0 | 0 | 0 | 0 | 0 | 0 | 0 | 0 | 0 | 0 | TRUE
2.684754362 | 282.85 | 0.531091449 | LiBF4 | mol/kg | w | 0 | 1 | 0 | 0 | 0.1 | 0 | 0 | 0 | 0 | 0 | 0 | 0 | 0 | 0 | 0 | 0 | 0 | 0 | 0 | 0 | 0 | 0 | 0 | 0 | TRUE
3.334983294 | 292.65 | 0.535407128 | LiBF4 | mol/kg | w | 0 | 1 | 0 | 0 | 0.1 | 0 | 0 | 0 | 0 | 0 | 0 | 0 | 0 | 0 | 0 | 0 | 0 | 0 | 0 | 0 | 0 | 0 | 0 | 0 | TRUE
4.041269645 | 302.55 | 0.53567009 | LiBF4 | mol/kg | w | 0 | 1 | 0 | 0 | 0.1 | 0 | 0 | 0 | 0 | 0 | 0 | 0 | 0 | 0 | 0 | 0 | 0 | 0 | 0 | 0 | 0 | 0 | 0 | 0 | TRUE
4.775399084 | 312.45 | 0.540542631 | LiBF4 | mol/kg | w | 0 | 1 | 0 | 0 | 0.1 | 0 | 0 | 0 | 0 | 0 | 0 | 0 | 0 | 0 | 0 | 0 | 0 | 0 | 0 | 0 | 0 | 0 | 0 | 0 | TRUE
5.523511942 | 322.35 | 0.545507982 | LiBF4 | mol/kg | w | 0 | 1 | 0 | 0 | 0.1 | 0 | 0 | 0 | 0 | 0 | 0 | 0 | 0 | 0 | 0 | 0 | 0 | 0 | 0 | 0 | 0 | 0 | 0 | 0 | TRUE
6.320566762 | 332.15 | 0.550798169 | LiBF4 | mol/kg | w | 0 | 1 | 0 | 0 | 0.1 | 0 | 0 | 0 | 0 | 0 | 0 | 0 | 0 | 0 | 0 | 0 | 0 | 0 | 0 | 0 | 0 | 0 | 0 | 0 | TRUE
0.340180671 | 233.75 | 0.599600916 | LiBF4 | mol/kg | w | 0 | 1 | 0 | 0 | 0.1 | 0 | 0 | 0 | 0 | 0 | 0 | 0 | 0 | 0 | 0 | 0 | 0 | 0 | 0 | 0 | 0 | 0 | 0 | 0 | TRUE
0.63389432 | 243.65 | 0.599337953 | LiBF4 | mol/kg | w | 0 | 1 | 0 | 0 | 0.1 | 0 | 0 | 0 | 0 | 0 | 0 | 0 | 0 | 0 | 0 | 0 | 0 | 0 | 0 | 0 | 0 | 0 | 0 | 0 | TRUE
0.997401312 | 253.35 | 0.603963 | LiBF4 | mol/kg | w | 0 | 1 | 0 | 0 | 0.1 | 0 | 0 | 0 | 0 | 0 | 0 | 0 | 0 | 0 | 0 | 0 | 0 | 0 | 0 | 0 | 0 | 0 | 0 | 0 | TRUE
1.479829229 | 263.15 | 0.607164955 | LiBF4 | mol/kg | w | 0 | 1 | 0 | 0 | 0.1 | 0 | 0 | 0 | 0 | 0 | 0 | 0 | 0 | 0 | 0 | 0 | 0 | 0 | 0 | 0 | 0 | 0 | 0 | 0 | TRUE
2.0252444 | 272.95 | 0.608572578 | LiBF4 | mol/kg | w | 0 | 1 | 0 | 0 | 0.1 | 0 | 0 | 0 | 0 | 0 | 0 | 0 | 0 | 0 | 0 | 0 | 0 | 0 | 0 | 0 | 0 | 0 | 0 | 0 | TRUE
2.661551788 | 282.85 | 0.610583467 | LiBF4 | mol/kg | w | 0 | 1 | 0 | 0 | 0.1 | 0 | 0 | 0 | 0 | 0 | 0 | 0 | 0 | 0 | 0 | 0 | 0 | 0 | 0 | 0 | 0 | 0 | 0 | 0 | TRUE
3.332817721 | 292.65 | 0.612826383 | LiBF4 | mol/kg | w | 0 | 1 | 0 | 0 | 0.1 | 0 | 0 | 0 | 0 | 0 | 0 | 0 | 0 | 0 | 0 | 0 | 0 | 0 | 0 | 0 | 0 | 0 | 0 | 0 | TRUE
4.066885286 | 302.55 | 0.619910902 | LiBF4 | mol/kg | w | 0 | 1 | 0 | 0 | 0.1 | 0 | 0 | 0 | 0 | 0 | 0 | 0 | 0 | 0 | 0 | 0 | 0 | 0 | 0 | 0 | 0 | 0 | 0 | 0 | TRUE
4.808130182 | 312.45 | 0.62040589 | LiBF4 | mol/kg | w | 0 | 1 | 0 | 0 | 0.1 | 0 | 0 | 0 | 0 | 0 | 0 | 0 | 0 | 0 | 0 | 0 | 0 | 0 | 0 | 0 | 0 | 0 | 0 | 0 | TRUE
5.598193293 | 322.35 | 0.625649672 | LiBF4 | mol/kg | w | 0 | 1 | 0 | 0 | 0.1 | 0 | 0 | 0 | 0 | 0 | 0 | 0 | 0 | 0 | 0 | 0 | 0 | 0 | 0 | 0 | 0 | 0 | 0 | 0 | TRUE
6.423214949 | 332.15 | 0.63112548 | LiBF4 | mol/kg | w | 0 | 1 | 0 | 0 | 0.1 | 0 | 0 | 0 | 0 | 0 | 0 | 0 | 0 | 0 | 0 | 0 | 0 | 0 | 0 | 0 | 0 | 0 | 0 | 0 | TRUE
0.309924514 | 233.75 | 0.681258508 | LiBF4 | mol/kg | w | 0 | 1 | 0 | 0 | 0.1 | 0 | 0 | 0 | 0 | 0 | 0 | 0 | 0 | 0 | 0 | 0 | 0 | 0 | 0 | 0 | 0 | 0 | 0 | 0 | TRUE
0.58253929 | 243.65 | 0.685280287 | LiBF4 | mol/kg | w | 0 | 1 | 0 | 0 | 0.1 | 0 | 0 | 0 | 0 | 0 | 0 | 0 | 0 | 0 | 0 | 0 | 0 | 0 | 0 | 0 | 0 | 0 | 0 | 0 | TRUE
0.953161737 | 253.35 | 0.685527781 | LiBF4 | mol/kg | w | 0 | 1 | 0 | 0 | 0.1 | 0 | 0 | 0 | 0 | 0 | 0 | 0 | 0 | 0 | 0 | 0 | 0 | 0 | 0 | 0 | 0 | 0 | 0 | 0 | TRUE
1.414614528 | 263.15 | 0.688590521 | LiBF4 | mol/kg | w | 0 | 1 | 0 | 0 | 0.1 | 0 | 0 | 0 | 0 | 0 | 0 | 0 | 0 | 0 | 0 | 0 | 0 | 0 | 0 | 0 | 0 | 0 | 0 | 0 | TRUE
1.967021408 | 272.95 | 0.690044549 | LiBF4 | mol/kg | w | 0 | 1 | 0 | 0 | 0.1 | 0 | 0 | 0 | 0 | 0 | 0 | 0 | 0 | 0 | 0 | 0 | 0 | 0 | 0 | 0 | 0 | 0 | 0 | 0 | TRUE
2.610196758 | 282.85 | 0.696525801 | LiBF4 | mol/kg | w | 0 | 1 | 0 | 0 | 0.1 | 0 | 0 | 0 | 0 | 0 | 0 | 0 | 0 | 0 | 0 | 0 | 0 | 0 | 0 | 0 | 0 | 0 | 0 | 0 | TRUE
3.316359361 | 292.65 | 0.701212721 | LiBF4 | mol/kg | w | 0 | 1 | 0 | 0 | 0.1 | 0 | 0 | 0 | 0 | 0 | 0 | 0 | 0 | 0 | 0 | 0 | 0 | 0 | 0 | 0 | 0 | 0 | 0 | 0 | TRUE
4.029637421 | 302.55 | 0.701522089 | LiBF4 | mol/kg | w | 0 | 1 | 0 | 0 | 0.1 | 0 | 0 | 0 | 0 | 0 | 0 | 0 | 0 | 0 | 0 | 0 | 0 | 0 | 0 | 0 | 0 | 0 | 0 | 0 | TRUE
4.798787279 | 312.45 | 0.704414676 | LiBF4 | mol/kg | w | 0 | 1 | 0 | 0 | 0.1 | 0 | 0 | 0 | 0 | 0 | 0 | 0 | 0 | 0 | 0 | 0 | 0 | 0 | 0 | 0 | 0 | 0 | 0 | 0 | TRUE
5.616817226 | 322.35 | 0.709844079 | LiBF4 | mol/kg | w | 0 | 1 | 0 | 0 | 0.1 | 0 | 0 | 0 | 0 | 0 | 0 | 0 | 0 | 0 | 0 | 0 | 0 | 0 | 0 | 0 | 0 | 0 | 0 | 0 | TRUE
6.434847172 | 332.15 | 0.715273481 | LiBF4 | mol/kg | w | 0 | 1 | 0 | 0 | 0.1 | 0 | 0 | 0 | 0 | 0 | 0 | 0 | 0 | 0 | 0 | 0 | 0 | 0 | 0 | 0 | 0 | 0 | 0 | 0 | TRUE
0.265251825 | 233.75 | 0.77830714 | LiBF4 | mol/kg | w | 0 | 1 | 0 | 0 | 0.1 | 0 | 0 | 0 | 0 | 0 | 0 | 0 | 0 | 0 | 0 | 0 | 0 | 0 | 0 | 0 | 0 | 0 | 0 | 0 | TRUE
0.54485831 | 243.65 | 0.782375325 | LiBF4 | mol/kg | w | 0 | 1 | 0 | 0 | 0.1 | 0 | 0 | 0 | 0 | 0 | 0 | 0 | 0 | 0 | 0 | 0 | 0 | 0 | 0 | 0 | 0 | 0 | 0 | 0 | TRUE
0.894443757 | 253.35 | 0.784695582 | LiBF4 | mol/kg | w | 0 | 1 | 0 | 0 | 0.1 | 0 | 0 | 0 | 0 | 0 | 0 | 0 | 0 | 0 | 0 | 0 | 0 | 0 | 0 | 0 | 0 | 0 | 0 | 0 | TRUE
1.334983294 | 263.15 | 0.785407128 | LiBF4 | mol/kg | w | 0 | 1 | 0 | 0 | 0.1 | 0 | 0 | 0 | 0 | 0 | 0 | 0 | 0 | 0 | 0 | 0 | 0 | 0 | 0 | 0 | 0 | 0 | 0 | 0 | TRUE
1.901311719 | 272.95 | 0.789165945 | LiBF4 | mol/kg | w | 0 | 1 | 0 | 0 | 0.1 | 0 | 0 | 0 | 0 | 0 | 0 | 0 | 0 | 0 | 0 | 0 | 0 | 0 | 0 | 0 | 0 | 0 | 0 | 0 | TRUE
2.523573815 | 282.85 | 0.793296003 | LiBF4 | mol/kg | w | 0 | 1 | 0 | 0 | 0.1 | 0 | 0 | 0 | 0 | 0 | 0 | 0 | 0 | 0 | 0 | 0 | 0 | 0 | 0 | 0 | 0 | 0 | 0 | 0 | TRUE
3.215814874 | 292.65 | 0.795678134 | LiBF4 | mol/kg | w | 0 | 1 | 0 | 0 | 0.1 | 0 | 0 | 0 | 0 | 0 | 0 | 0 | 0 | 0 | 0 | 0 | 0 | 0 | 0 | 0 | 0 | 0 | 0 | 0 | TRUE
3.943014478 | 302.55 | 0.798292291 | LiBF4 | mol/kg | w | 0 | 1 | 0 | 0 | 0.1 | 0 | 0 | 0 | 0 | 0 | 0 | 0 | 0 | 0 | 0 | 0 | 0 | 0 | 0 | 0 | 0 | 0 | 0 | 0 | TRUE
4.719032298 | 312.45 | 0.805655241 | LiBF4 | mol/kg | w | 0 | 1 | 0 | 0 | 0.1 | 0 | 0 | 0 | 0 | 0 | 0 | 0 | 0 | 0 | 0 | 0 | 0 | 0 | 0 | 0 | 0 | 0 | 0 | 0 | TRUE
5.544115827 | 322.35 | 0.808919069 | LiBF4 | mol/kg | w | 0 | 1 | 0 | 0 | 0.1 | 0 | 0 | 0 | 0 | 0 | 0 | 0 | 0 | 0 | 0 | 0 | 0 | 0 | 0 | 0 | 0 | 0 | 0 | 0 | TRUE
6.404157901 | 332.15 | 0.812414924 | LiBF4 | mol/kg | w | 0 | 1 | 0 | 0 | 0.1 | 0 | 0 | 0 | 0 | 0 | 0 | 0 | 0 | 0 | 0 | 0 | 0 | 0 | 0 | 0 | 0 | 0 | 0 | 0 | TRUE
0.241306769 | 233.75 | 0.884342903 | LiBF4 | mol/kg | w | 0 | 1 | 0 | 0 | 0.1 | 0 | 0 | 0 | 0 | 0 | 0 | 0 | 0 | 0 | 0 | 0 | 0 | 0 | 0 | 0 | 0 | 0 | 0 | 0 | TRUE
0.479024873 | 243.65 | 0.885920678 | LiBF4 | mol/kg | w | 0 | 1 | 0 | 0 | 0.1 | 0 | 0 | 0 | 0 | 0 | 0 | 0 | 0 | 0 | 0 | 0 | 0 | 0 | 0 | 0 | 0 | 0 | 0 | 0 | TRUE
0.821680485 | 253.35 | 0.885982552 | LiBF4 | mol/kg | w | 0 | 1 | 0 | 0 | 0.1 | 0 | 0 | 0 | 0 | 0 | 0 | 0 | 0 | 0 | 0 | 0 | 0 | 0 | 0 | 0 | 0 | 0 | 0 | 0 | TRUE
1.241183022 | 263.15 | 0.888766861 | LiBF4 | mol/kg | w | 0 | 1 | 0 | 0 | 0.1 | 0 | 0 | 0 | 0 | 0 | 0 | 0 | 0 | 0 | 0 | 0 | 0 | 0 | 0 | 0 | 0 | 0 | 0 | 0 | TRUE
1.772614775 | 272.95 | 0.890081673 | LiBF4 | mol/kg | w | 0 | 1 | 0 | 0 | 0.1 | 0 | 0 | 0 | 0 | 0 | 0 | 0 | 0 | 0 | 0 | 0 | 0 | 0 | 0 | 0 | 0 | 0 | 0 | 0 | TRUE
2.415851999 | 282.85 | 0.894350947 | LiBF4 | mol/kg | w | 0 | 1 | 0 | 0 | 0.1 | 0 | 0 | 0 | 0 | 0 | 0 | 0 | 0 | 0 | 0 | 0 | 0 | 0 | 0 | 0 | 0 | 0 | 0 | 0 | TRUE
3.093985893 | 292.65 | 0.901064225 | LiBF4 | mol/kg | w | 0 | 1 | 0 | 0 | 0.1 | 0 | 0 | 0 | 0 | 0 | 0 | 0 | 0 | 0 | 0 | 0 | 0 | 0 | 0 | 0 | 0 | 0 | 0 | 0 | TRUE
3.828177206 | 302.55 | 0.903724787 | LiBF4 | mol/kg | w | 0 | 1 | 0 | 0 | 0.1 | 0 | 0 | 0 | 0 | 0 | 0 | 0 | 0 | 0 | 0 | 0 | 0 | 0 | 0 | 0 | 0 | 0 | 0 | 0 | TRUE
4.618178443 | 312.45 | 0.911180547 | LiBF4 | mol/kg | w | 0 | 1 | 0 | 0 | 0.1 | 0 | 0 | 0 | 0 | 0 | 0 | 0 | 0 | 0 | 0 | 0 | 0 | 0 | 0 | 0 | 0 | 0 | 0 | 0 | TRUE
5.429402302 | 322.35 | 0.909927608 | LiBF4 | mol/kg | w | 0 | 1 | 0 | 0 | 0.1 | 0 | 0 | 0 | 0 | 0 | 0 | 0 | 0 | 0 | 0 | 0 | 0 | 0 | 0 | 0 | 0 | 0 | 0 | 0 | TRUE
6.30336592 | 332.15 | 0.915728251 | LiBF4 | mol/kg | w | 0 | 1 | 0 | 0 | 0.1 | 0 | 0 | 0 | 0 | 0 | 0 | 0 | 0 | 0 | 0 | 0 | 0 | 0 | 0 | 0 | 0 | 0 | 0 | 0 | TRUE
0.210493751 | 233.75 | 0.985908303 | LiBF4 | mol/kg | w | 0 | 1 | 0 | 0 | 0.1 | 0 | 0 | 0 | 0 | 0 | 0 | 0 | 0 | 0 | 0 | 0 | 0 | 0 | 0 | 0 | 0 | 0 | 0 | 0 | TRUE
0.427236728 | 243.65 | 0.987346863 | LiBF4 | mol/kg | w | 0 | 1 | 0 | 0 | 0.1 | 0 | 0 | 0 | 0 | 0 | 0 | 0 | 0 | 0 | 0 | 0 | 0 | 0 | 0 | 0 | 0 | 0 | 0 | 0 | TRUE
0.762776884 | 253.35 | 0.991786289 | LiBF4 | mol/kg | w | 0 | 1 | 0 | 0 | 0.1 | 0 | 0 | 0 | 0 | 0 | 0 | 0 | 0 | 0 | 0 | 0 | 0 | 0 | 0 | 0 | 0 | 0 | 0 | 0 | TRUE
1.147259003 | 263.15 | 0.996550551 | LiBF4 | mol/kg | w | 0 | 1 | 0 | 0 | 0.1 | 0 | 0 | 0 | 0 | 0 | 0 | 0 | 0 | 0 | 0 | 0 | 0 | 0 | 0 | 0 | 0 | 0 | 0 | 0 | TRUE
1.671822794 | 272.95 | 0.993395001 | LiBF4 | mol/kg | w | 0 | 1 | 0 | 0 | 0.1 | 0 | 0 | 0 | 0 | 0 | 0 | 0 | 0 | 0 | 0 | 0 | 0 | 0 | 0 | 0 | 0 | 0 | 0 | 0 | TRUE
2.272924143 | 282.85 | 1.004021779 | LiBF4 | mol/kg | w | 0 | 1 | 0 | 0 | 0.1 | 0 | 0 | 0 | 0 | 0 | 0 | 0 | 0 | 0 | 0 | 0 | 0 | 0 | 0 | 0 | 0 | 0 | 0 | 0 | TRUE
2.944251949 | 292.65 | 1.004052716 | LiBF4 | mol/kg | w | 0 | 1 | 0 | 0 | 0.1 | 0 | 0 | 0 | 0 | 0 | 0 | 0 | 0 | 0 | 0 | 0 | 0 | 0 | 0 | 0 | 0 | 0 | 0 | 0 | TRUE
3.657468135 | 302.55 | 1.006574063 | LiBF4 | mol/kg | w | 0 | 1 | 0 | 0 | 0.1 | 0 | 0 | 0 | 0 | 0 | 0 | 0 | 0 | 0 | 0 | 0 | 0 | 0 | 0 | 0 | 0 | 0 | 0 | 0 | TRUE
4.440477664 | 312.45 | 1.013983418 | LiBF4 | mol/kg | w | 0 | 1 | 0 | 0 | 0.1 | 0 | 0 | 0 | 0 | 0 | 0 | 0 | 0 | 0 | 0 | 0 | 0 | 0 | 0 | 0 | 0 | 0 | 0 | 0 | TRUE
5.279544611 | 322.35 | 1.017340057 | LiBF4 | mol/kg | w | 0 | 1 | 0 | 0 | 0.1 | 0 | 0 | 0 | 0 | 0 | 0 | 0 | 0 | 0 | 0 | 0 | 0 | 0 | 0 | 0 | 0 | 0 | 0 | 0 | TRUE
6.153570103 | 332.15 | 1.020928722 | LiBF4 | mol/kg | w | 0 | 1 | 0 | 0 | 0.1 | 0 | 0 | 0 | 0 | 0 | 0 | 0 | 0 | 0 | 0 | 0 | 0 | 0 | 0 | 0 | 0 | 0 | 0 | 0 | TRUE
0.171946541 | 233.75 | 1.113971043 | LiBF4 | mol/kg | w | 0 | 1 | 0 | 0 | 0.1 | 0 | 0 | 0 | 0 | 0 | 0 | 0 | 0 | 0 | 0 | 0 | 0 | 0 | 0 | 0 | 0 | 0 | 0 | 0 | TRUE
0.353792847 | 243.65 | 1.112965598 | LiBF4 | mol/kg | w | 0 | 1 | 0 | 0 | 0.1 | 0 | 0 | 0 | 0 | 0 | 0 | 0 | 0 | 0 | 0 | 0 | 0 | 0 | 0 | 0 | 0 | 0 | 0 | 0 | TRUE
0.661428041 | 253.35 | 1.115007425 | LiBF4 | mol/kg | w | 0 | 1 | 0 | 0 | 0.1 | 0 | 0 | 0 | 0 | 0 | 0 | 0 | 0 | 0 | 0 | 0 | 0 | 0 | 0 | 0 | 0 | 0 | 0 | 0 | TRUE
1.038918451 | 263.15 | 1.119725282 | LiBF4 | mol/kg | w | 0 | 1 | 0 | 0 | 0.1 | 0 | 0 | 0 | 0 | 0 | 0 | 0 | 0 | 0 | 0 | 0 | 0 | 0 | 0 | 0 | 0 | 0 | 0 | 0 | TRUE
1.528276203 | 272.95 | 1.125185621 | LiBF4 | mol/kg | w | 0 | 1 | 0 | 0 | 0.1 | 0 | 0 | 0 | 0 | 0 | 0 | 0 | 0 | 0 | 0 | 0 | 0 | 0 | 0 | 0 | 0 | 0 | 0 | 0 | TRUE
2.101658211 | 282.85 | 1.126778864 | LiBF4 | mol/kg | w | 0 | 1 | 0 | 0 | 0.1 | 0 | 0 | 0 | 0 | 0 | 0 | 0 | 0 | 0 | 0 | 0 | 0 | 0 | 0 | 0 | 0 | 0 | 0 | 0 | TRUE
2.758940725 | 292.65 | 1.128928969 | LiBF4 | mol/kg | w | 0 | 1 | 0 | 0 | 0.1 | 0 | 0 | 0 | 0 | 0 | 0 | 0 | 0 | 0 | 0 | 0 | 0 | 0 | 0 | 0 | 0 | 0 | 0 | 0 | TRUE
3.465103329 | 302.55 | 1.133615889 | LiBF4 | mol/kg | w | 0 | 1 | 0 | 0 | 0.1 | 0 | 0 | 0 | 0 | 0 | 0 | 0 | 0 | 0 | 0 | 0 | 0 | 0 | 0 | 0 | 0 | 0 | 0 | 0 | TRUE
4.227199604 | 312.45 | 1.13867405 | LiBF4 | mol/kg | w | 0 | 1 | 0 | 0 | 0.1 | 0 | 0 | 0 | 0 | 0 | 0 | 0 | 0 | 0 | 0 | 0 | 0 | 0 | 0 | 0 | 0 | 0 | 0 | 0 | TRUE
5.038361589 | 322.35 | 1.13963309 | LiBF4 | mol/kg | w | 0 | 1 | 0 | 0 | 0.1 | 0 | 0 | 0 | 0 | 0 | 0 | 0 | 0 | 0 | 0 | 0 | 0 | 0 | 0 | 0 | 0 | 0 | 0 | 0 | TRUE
5.919255043 | 332.15 | 1.147692117 | LiBF4 | mol/kg | w | 0 | 1 | 0 | 0 | 0.1 | 0 | 0 | 0 | 0 | 0 | 0 | 0 | 0 | 0 | 0 | 0 | 0 | 0 | 0 | 0 | 0 | 0 | 0 | 0 | TRUE
0.118920926 | 233.75 | 1.259636802 | LiBF4 | mol/kg | w | 0 | 1 | 0 | 0 | 0.1 | 0 | 0 | 0 | 0 | 0 | 0 | 0 | 0 | 0 | 0 | 0 | 0 | 0 | 0 | 0 | 0 | 0 | 0 | 0 | TRUE
0.286783814 | 243.65 | 1.258538547 | LiBF4 | mol/kg | w | 0 | 1 | 0 | 0 | 0.1 | 0 | 0 | 0 | 0 | 0 | 0 | 0 | 0 | 0 | 0 | 0 | 0 | 0 | 0 | 0 | 0 | 0 | 0 | 0 | TRUE
0.552345007 | 253.35 | 1.2647259 | LiBF4 | mol/kg | w | 0 | 1 | 0 | 0 | 0.1 | 0 | 0 | 0 | 0 | 0 | 0 | 0 | 0 | 0 | 0 | 0 | 0 | 0 | 0 | 0 | 0 | 0 | 0 | 0 | TRUE
0.901930454 | 263.15 | 1.267046158 | LiBF4 | mol/kg | w | 0 | 1 | 0 | 0 | 0.1 | 0 | 0 | 0 | 0 | 0 | 0 | 0 | 0 | 0 | 0 | 0 | 0 | 0 | 0 | 0 | 0 | 0 | 0 | 0 | TRUE
1.335478282 | 272.95 | 1.267711298 | LiBF4 | mol/kg | w | 0 | 1 | 0 | 0 | 0.1 | 0 | 0 | 0 | 0 | 0 | 0 | 0 | 0 | 0 | 0 | 0 | 0 | 0 | 0 | 0 | 0 | 0 | 0 | 0 | TRUE
1.901868581 | 282.85 | 1.269258136 | LiBF4 | mol/kg | w | 0 | 1 | 0 | 0 | 0.1 | 0 | 0 | 0 | 0 | 0 | 0 | 0 | 0 | 0 | 0 | 0 | 0 | 0 | 0 | 0 | 0 | 0 | 0 | 0 | TRUE
2.531122386 | 292.65 | 1.2734346 | LiBF4 | mol/kg | w | 0 | 1 | 0 | 0 | 0.1 | 0 | 0 | 0 | 0 | 0 | 0 | 0 | 0 | 0 | 0 | 0 | 0 | 0 | 0 | 0 | 0 | 0 | 0 | 0 | TRUE
3.20925628 | 302.55 | 1.280147878 | LiBF4 | mol/kg | w | 0 | 1 | 0 | 0 | 0.1 | 0 | 0 | 0 | 0 | 0 | 0 | 0 | 0 | 0 | 0 | 0 | 0 | 0 | 0 | 0 | 0 | 0 | 0 | 0 | TRUE
3.957369137 | 312.45 | 1.285113229 | LiBF4 | mol/kg | w | 0 | 1 | 0 | 0 | 0.1 | 0 | 0 | 0 | 0 | 0 | 0 | 0 | 0 | 0 | 0 | 0 | 0 | 0 | 0 | 0 | 0 | 0 | 0 | 0 | TRUE
4.775584705 | 322.35 | 1.283906695 | LiBF4 | mol/kg | w | 0 | 1 | 0 | 0 | 0.1 | 0 | 0 | 0 | 0 | 0 | 0 | 0 | 0 | 0 | 0 | 0 | 0 | 0 | 0 | 0 | 0 | 0 | 0 | 0 | TRUE
5.62863507 | 332.15 | 1.287356144 | LiBF4 | mol/kg | w | 0 | 1 | 0 | 0 | 0.1 | 0 | 0 | 0 | 0 | 0 | 0 | 0 | 0 | 0 | 0 | 0 | 0 | 0 | 0 | 0 | 0 | 0 | 0 | 0 | TRUE
0.093924019 | 233.75 | 1.403276203 | LiBF4 | mol/kg | w | 0 | 1 | 0 | 0 | 0.1 | 0 | 0 | 0 | 0 | 0 | 0 | 0 | 0 | 0 | 0 | 0 | 0 | 0 | 0 | 0 | 0 | 0 | 0 | 0 | TRUE
0.226766489 | 243.65 | 1.404157901 | LiBF4 | mol/kg | w | 0 | 1 | 0 | 0 | 0.1 | 0 | 0 | 0 | 0 | 0 | 0 | 0 | 0 | 0 | 0 | 0 | 0 | 0 | 0 | 0 | 0 | 0 | 0 | 0 | TRUE
0.450501176 | 253.35 | 1.405642866 | LiBF4 | mol/kg | w | 0 | 1 | 0 | 0 | 0.1 | 0 | 0 | 0 | 0 | 0 | 0 | 0 | 0 | 0 | 0 | 0 | 0 | 0 | 0 | 0 | 0 | 0 | 0 | 0 | TRUE
0.77917337 | 263.15 | 1.405611929 | LiBF4 | mol/kg | w | 0 | 1 | 0 | 0 | 0.1 | 0 | 0 | 0 | 0 | 0 | 0 | 0 | 0 | 0 | 0 | 0 | 0 | 0 | 0 | 0 | 0 | 0 | 0 | 0 | TRUE
1.191684198 | 272.95 | 1.408349833 | LiBF4 | mol/kg | w | 0 | 1 | 0 | 0 | 0.1 | 0 | 0 | 0 | 0 | 0 | 0 | 0 | 0 | 0 | 0 | 0 | 0 | 0 | 0 | 0 | 0 | 0 | 0 | 0 | TRUE
1.695025368 | 282.85 | 1.413902982 | LiBF4 | mol/kg | w | 0 | 1 | 0 | 0 | 0.1 | 0 | 0 | 0 | 0 | 0 | 0 | 0 | 0 | 0 | 0 | 0 | 0 | 0 | 0 | 0 | 0 | 0 | 0 | 0 | TRUE
2.296436085 | 292.65 | 1.413469868 | LiBF4 | mol/kg | w | 0 | 1 | 0 | 0 | 0.1 | 0 | 0 | 0 | 0 | 0 | 0 | 0 | 0 | 0 | 0 | 0 | 0 | 0 | 0 | 0 | 0 | 0 | 0 | 0 | TRUE
2.953656726 | 302.55 | 1.417831951 | LiBF4 | mol/kg | w | 0 | 1 | 0 | 0 | 0.1 | 0 | 0 | 0 | 0 | 0 | 0 | 0 | 0 | 0 | 0 | 0 | 0 | 0 | 0 | 0 | 0 | 0 | 0 | 0 | TRUE
3.687786165 | 312.45 | 1.422704492 | LiBF4 | mol/kg | w | 0 | 1 | 0 | 0 | 0.1 | 0 | 0 | 0 | 0 | 0 | 0 | 0 | 0 | 0 | 0 | 0 | 0 | 0 | 0 | 0 | 0 | 0 | 0 | 0 | TRUE
4.477849276 | 322.35 | 1.427948274 | LiBF4 | mol/kg | w | 0 | 1 | 0 | 0 | 0.1 | 0 | 0 | 0 | 0 | 0 | 0 | 0 | 0 | 0 | 0 | 0 | 0 | 0 | 0 | 0 | 0 | 0 | 0 | 0 | TRUE
5.247061007 | 332.15 | 1.428628883 | LiBF4 | mol/kg | w | 0 | 1 | 0 | 0 | 0.1 | 0 | 0 | 0 | 0 | 0 | 0 | 0 | 0 | 0 | 0 | 0 | 0 | 0 | 0 | 0 | 0 | 0 | 0 | 0 | TRUE
0.068617745 | 233.75 | 1.557975498 | LiBF4 | mol/kg | w | 0 | 1 | 0 | 0 | 0.1 | 0 | 0 | 0 | 0 | 0 | 0 | 0 | 0 | 0 | 0 | 0 | 0 | 0 | 0 | 0 | 0 | 0 | 0 | 0 | TRUE
0.17349338 | 243.65 | 1.558671575 | LiBF4 | mol/kg | w | 0 | 1 | 0 | 0 | 0.1 | 0 | 0 | 0 | 0 | 0 | 0 | 0 | 0 | 0 | 0 | 0 | 0 | 0 | 0 | 0 | 0 | 0 | 0 | 0 | TRUE
0.362269521 | 253.35 | 1.559924514 | LiBF4 | mol/kg | w | 0 | 1 | 0 | 0 | 0.1 | 0 | 0 | 0 | 0 | 0 | 0 | 0 | 0 | 0 | 0 | 0 | 0 | 0 | 0 | 0 | 0 | 0 | 0 | 0 | TRUE
0.655921297 | 263.15 | 1.561873531 | LiBF4 | mol/kg | w | 0 | 1 | 0 | 0 | 0.1 | 0 | 0 | 0 | 0 | 0 | 0 | 0 | 0 | 0 | 0 | 0 | 0 | 0 | 0 | 0 | 0 | 0 | 0 | 0 | TRUE
1.026543745 | 272.95 | 1.562121025 | LiBF4 | mol/kg | w | 0 | 1 | 0 | 0 | 0.1 | 0 | 0 | 0 | 0 | 0 | 0 | 0 | 0 | 0 | 0 | 0 | 0 | 0 | 0 | 0 | 0 | 0 | 0 | 0 | TRUE
1.501918079 | 282.85 | 1.567488553 | LiBF4 | mol/kg | w | 0 | 1 | 0 | 0 | 0.1 | 0 | 0 | 0 | 0 | 0 | 0 | 0 | 0 | 0 | 0 | 0 | 0 | 0 | 0 | 0 | 0 | 0 | 0 | 0 | TRUE
2.047271377 | 292.65 | 1.571108155 | LiBF4 | mol/kg | w | 0 | 1 | 0 | 0 | 0.1 | 0 | 0 | 0 | 0 | 0 | 0 | 0 | 0 | 0 | 0 | 0 | 0 | 0 | 0 | 0 | 0 | 0 | 0 | 0 | TRUE
2.690570474 | 302.55 | 1.57316545 | LiBF4 | mol/kg | w | 0 | 1 | 0 | 0 | 0.1 | 0 | 0 | 0 | 0 | 0 | 0 | 0 | 0 | 0 | 0 | 0 | 0 | 0 | 0 | 0 | 0 | 0 | 0 | 0 | TRUE
3.389803242 | 312.45 | 1.575593986 | LiBF4 | mol/kg | w | 0 | 1 | 0 | 0 | 0.1 | 0 | 0 | 0 | 0 | 0 | 0 | 0 | 0 | 0 | 0 | 0 | 0 | 0 | 0 | 0 | 0 | 0 | 0 | 0 | TRUE
4.151899517 | 322.35 | 1.580652147 | LiBF4 | mol/kg | w | 0 | 1 | 0 | 0 | 0.1 | 0 | 0 | 0 | 0 | 0 | 0 | 0 | 0 | 0 | 0 | 0 | 0 | 0 | 0 | 0 | 0 | 0 | 0 | 0 | TRUE
4.97704492 | 332.15 | 1.581703997 | LiBF4 | mol/kg | w | 0 | 1 | 0 | 0 | 0.1 | 0 | 0 | 0 | 0 | 0 | 0 | 0 | 0 | 0 | 0 | 0 | 0 | 0 | 0 | 0 | 0 | 0 | 0 | 0 | TRUE
0.449833158 | 233.75 | 0.390044339 | LiBF4 | mol/kg | w | 0.45 | 1 | 0 | 0 | 0 | 0 | 0 | 0 | 0 | 0 | 0 | 0 | 0 | 0 | 0 | 0 | 0 | 0 | 0 | 0 | 0 | 0 | 0 | 0 | TRUE
0.803400832 | 243.65 | 0.390844266 | LiBF4 | mol/kg | w | 0.45 | 1 | 0 | 0 | 0 | 0 | 0 | 0 | 0 | 0 | 0 | 0 | 0 | 0 | 0 | 0 | 0 | 0 | 0 | 0 | 0 | 0 | 0 | 0 | TRUE
1.257896421 | 253.35 | 0.389610093 | LiBF4 | mol/kg | w | 0.45 | 1 | 0 | 0 | 0 | 0 | 0 | 0 | 0 | 0 | 0 | 0 | 0 | 0 | 0 | 0 | 0 | 0 | 0 | 0 | 0 | 0 | 0 | 0 | TRUE
1.833798053 | 263.15 | 0.393175481 | LiBF4 | mol/kg | w | 0.45 | 1 | 0 | 0 | 0 | 0 | 0 | 0 | 0 | 0 | 0 | 0 | 0 | 0 | 0 | 0 | 0 | 0 | 0 | 0 | 0 | 0 | 0 | 0 | TRUE
2.460026512 | 272.95 | 0.392329844 | LiBF4 | mol/kg | w | 0.45 | 1 | 0 | 0 | 0 | 0 | 0 | 0 | 0 | 0 | 0 | 0 | 0 | 0 | 0 | 0 | 0 | 0 | 0 | 0 | 0 | 0 | 0 | 0 | TRUE
3.187274306 | 282.85 | 0.391712758 | LiBF4 | mol/kg | w | 0.45 | 1 | 0 | 0 | 0 | 0 | 0 | 0 | 0 | 0 | 0 | 0 | 0 | 0 | 0 | 0 | 0 | 0 | 0 | 0 | 0 | 0 | 0 | 0 | TRUE
3.955021255 | 292.65 | 0.393449742 | LiBF4 | mol/kg | w | 0.45 | 1 | 0 | 0 | 0 | 0 | 0 | 0 | 0 | 0 | 0 | 0 | 0 | 0 | 0 | 0 | 0 | 0 | 0 | 0 | 0 | 0 | 0 | 0 | TRUE
4.783379805 | 302.55 | 0.395323856 | LiBF4 | mol/kg | w | 0.45 | 1 | 0 | 0 | 0 | 0 | 0 | 0 | 0 | 0 | 0 | 0 | 0 | 0 | 0 | 0 | 0 | 0 | 0 | 0 | 0 | 0 | 0 | 0 | TRUE
5.621748869 | 312.45 | 0.394958175 | LiBF4 | mol/kg | w | 0.45 | 1 | 0 | 0 | 0 | 0 | 0 | 0 | 0 | 0 | 0 | 0 | 0 | 0 | 0 | 0 | 0 | 0 | 0 | 0 | 0 | 0 | 0 | 0 | TRUE
6.490606573 | 322.35 | 0.39918636 | LiBF4 | mol/kg | w | 0.45 | 1 | 0 | 0 | 0 | 0 | 0 | 0 | 0 | 0 | 0 | 0 | 0 | 0 | 0 | 0 | 0 | 0 | 0 | 0 | 0 | 0 | 0 | 0 | TRUE
7.369474791 | 332.15 | 0.40117475 | LiBF4 | mol/kg | w | 0.45 | 1 | 0 | 0 | 0 | 0 | 0 | 0 | 0 | 0 | 0 | 0 | 0 | 0 | 0 | 0 | 0 | 0 | 0 | 0 | 0 | 0 | 0 | 0 | TRUE
0.436760068 | 233.75 | 0.56648535 | LiBF4 | mol/kg | w | 0.45 | 1 | 0 | 0 | 0 | 0 | 0 | 0 | 0 | 0 | 0 | 0 | 0 | 0 | 0 | 0 | 0 | 0 | 0 | 0 | 0 | 0 | 0 | 0 | TRUE
0.770215295 | 243.65 | 0.569502217 | LiBF4 | mol/kg | w | 0.45 | 1 | 0 | 0 | 0 | 0 | 0 | 0 | 0 | 0 | 0 | 0 | 0 | 0 | 0 | 0 | 0 | 0 | 0 | 0 | 0 | 0 | 0 | 0 | TRUE
1.254925264 | 253.35 | 0.566073959 | LiBF4 | mol/kg | w | 0.45 | 1 | 0 | 0 | 0 | 0 | 0 | 0 | 0 | 0 | 0 | 0 | 0 | 0 | 0 | 0 | 0 | 0 | 0 | 0 | 0 | 0 | 0 | 0 | TRUE
1.840928829 | 263.15 | 0.569662202 | LiBF4 | mol/kg | w | 0.45 | 1 | 0 | 0 | 0 | 0 | 0 | 0 | 0 | 0 | 0 | 0 | 0 | 0 | 0 | 0 | 0 | 0 | 0 | 0 | 0 | 0 | 0 | 0 | TRUE
2.537779403 | 272.95 | 0.5667139 | LiBF4 | mol/kg | w | 0.45 | 1 | 0 | 0 | 0 | 0 | 0 | 0 | 0 | 0 | 0 | 0 | 0 | 0 | 0 | 0 | 0 | 0 | 0 | 0 | 0 | 0 | 0 | 0 | TRUE
3.315719706 | 282.85 | 0.57073639 | LiBF4 | mol/kg | w | 0.45 | 1 | 0 | 0 | 0 | 0 | 0 | 0 | 0 | 0 | 0 | 0 | 0 | 0 | 0 | 0 | 0 | 0 | 0 | 0 | 0 | 0 | 0 | 0 | TRUE
4.18448599 | 292.65 | 0.572701924 | LiBF4 | mol/kg | w | 0.45 | 1 | 0 | 0 | 0 | 0 | 0 | 0 | 0 | 0 | 0 | 0 | 0 | 0 | 0 | 0 | 0 | 0 | 0 | 0 | 0 | 0 | 0 | 0 | TRUE
5.083466654 | 302.55 | 0.572473374 | LiBF4 | mol/kg | w | 0.45 | 1 | 0 | 0 | 0 | 0 | 0 | 0 | 0 | 0 | 0 | 0 | 0 | 0 | 0 | 0 | 0 | 0 | 0 | 0 | 0 | 0 | 0 | 0 | TRUE
6.023037894 | 312.45 | 0.576861544 | LiBF4 | mol/kg | w | 0.45 | 1 | 0 | 0 | 0 | 0 | 0 | 0 | 0 | 0 | 0 | 0 | 0 | 0 | 0 | 0 | 0 | 0 | 0 | 0 | 0 | 0 | 0 | 0 | TRUE
7.023037894 | 322.35 | 0.576861544 | LiBF4 | mol/kg | w | 0.45 | 1 | 0 | 0 | 0 | 0 | 0 | 0 | 0 | 0 | 0 | 0 | 0 | 0 | 0 | 0 | 0 | 0 | 0 | 0 | 0 | 0 | 0 | 0 | TRUE
8.023037894 | 332.15 | 0.576861544 | LiBF4 | mol/kg | w | 0.45 | 1 | 0 | 0 | 0 | 0 | 0 | 0 | 0 | 0 | 0 | 0 | 0 | 0 | 0 | 0 | 0 | 0 | 0 | 0 | 0 | 0 | 0 | 0 | TRUE
0.391095671 | 233.75 | 0.686291539 | LiBF4 | mol/kg | w | 0.45 | 1 | 0 | 0 | 0 | 0 | 0 | 0 | 0 | 0 | 0 | 0 | 0 | 0 | 0 | 0 | 0 | 0 | 0 | 0 | 0 | 0 | 0 | 0 | TRUE
0.724368058 | 243.65 | 0.684783106 | LiBF4 | mol/kg | w | 0.45 | 1 | 0 | 0 | 0 | 0 | 0 | 0 | 0 | 0 | 0 | 0 | 0 | 0 | 0 | 0 | 0 | 0 | 0 | 0 | 0 | 0 | 0 | 0 | TRUE
1.189057001 | 253.35 | 0.685834438 | LiBF4 | mol/kg | w | 0.45 | 1 | 0 | 0 | 0 | 0 | 0 | 0 | 0 | 0 | 0 | 0 | 0 | 0 | 0 | 0 | 0 | 0 | 0 | 0 | 0 | 0 | 0 | 0 | TRUE
1.774969146 | 263.15 | 0.687160031 | LiBF4 | mol/kg | w | 0.45 | 1 | 0 | 0 | 0 | 0 | 0 | 0 | 0 | 0 | 0 | 0 | 0 | 0 | 0 | 0 | 0 | 0 | 0 | 0 | 0 | 0 | 0 | 0 | TRUE
2.462083467 | 272.95 | 0.693239475 | LiBF4 | mol/kg | w | 0.45 | 1 | 0 | 0 | 0 | 0 | 0 | 0 | 0 | 0 | 0 | 0 | 0 | 0 | 0 | 0 | 0 | 0 | 0 | 0 | 0 | 0 | 0 | 0 | TRUE
3.30026969 | 282.85 | 0.688348494 | LiBF4 | mol/kg | w | 0.45 | 1 | 0 | 0 | 0 | 0 | 0 | 0 | 0 | 0 | 0 | 0 | 0 | 0 | 0 | 0 | 0 | 0 | 0 | 0 | 0 | 0 | 0 | 0 | TRUE
4.159025461 | 292.65 | 0.692553824 | LiBF4 | mol/kg | w | 0.45 | 1 | 0 | 0 | 0 | 0 | 0 | 0 | 0 | 0 | 0 | 0 | 0 | 0 | 0 | 0 | 0 | 0 | 0 | 0 | 0 | 0 | 0 | 0 | TRUE
5.118800567 | 302.55 | 0.696987704 | LiBF4 | mol/kg | w | 0.45 | 1 | 0 | 0 | 0 | 0 | 0 | 0 | 0 | 0 | 0 | 0 | 0 | 0 | 0 | 0 | 0 | 0 | 0 | 0 | 0 | 0 | 0 | 0 | TRUE
6.078392833 | 312.45 | 0.696896284 | LiBF4 | mol/kg | w | 0.45 | 1 | 0 | 0 | 0 | 0 | 0 | 0 | 0 | 0 | 0 | 0 | 0 | 0 | 0 | 0 | 0 | 0 | 0 | 0 | 0 | 0 | 0 | 0 | TRUE
7.108607213 | 322.35 | 0.694702199 | LiBF4 | mol/kg | w | 0.45 | 1 | 0 | 0 | 0 | 0 | 0 | 0 | 0 | 0 | 0 | 0 | 0 | 0 | 0 | 0 | 0 | 0 | 0 | 0 | 0 | 0 | 0 | 0 | TRUE
8.138913014 | 332.15 | 0.694770764 | LiBF4 | mol/kg | w | 0.45 | 1 | 0 | 0 | 0 | 0 | 0 | 0 | 0 | 0 | 0 | 0 | 0 | 0 | 0 | 0 | 0 | 0 | 0 | 0 | 0 | 0 | 0 | 0 | TRUE
0.325958769 | 233.75 | 0.82415322 | LiBF4 | mol/kg | w | 0.45 | 1 | 0 | 0 | 0 | 0 | 0 | 0 | 0 | 0 | 0 | 0 | 0 | 0 | 0 | 0 | 0 | 0 | 0 | 0 | 0 | 0 | 0 | 0 | TRUE
0.628925355 | 243.65 | 0.822576222 | LiBF4 | mol/kg | w | 0.45 | 1 | 0 | 0 | 0 | 0 | 0 | 0 | 0 | 0 | 0 | 0 | 0 | 0 | 0 | 0 | 0 | 0 | 0 | 0 | 0 | 0 | 0 | 0 | TRUE
1.083329524 | 253.35 | 0.819079398 | LiBF4 | mol/kg | w | 0.45 | 1 | 0 | 0 | 0 | 0 | 0 | 0 | 0 | 0 | 0 | 0 | 0 | 0 | 0 | 0 | 0 | 0 | 0 | 0 | 0 | 0 | 0 | 0 | TRUE
1.659322576 | 263.15 | 0.824907437 | LiBF4 | mol/kg | w | 0.45 | 1 | 0 | 0 | 0 | 0 | 0 | 0 | 0 | 0 | 0 | 0 | 0 | 0 | 0 | 0 | 0 | 0 | 0 | 0 | 0 | 0 | 0 | 0 | TRUE
2.346254057 | 272.95 | 0.826461581 | LiBF4 | mol/kg | w | 0.45 | 1 | 0 | 0 | 0 | 0 | 0 | 0 | 0 | 0 | 0 | 0 | 0 | 0 | 0 | 0 | 0 | 0 | 0 | 0 | 0 | 0 | 0 | 0 | TRUE
3.144215386 | 282.85 | 0.82600448 | LiBF4 | mol/kg | w | 0.45 | 1 | 0 | 0 | 0 | 0 | 0 | 0 | 0 | 0 | 0 | 0 | 0 | 0 | 0 | 0 | 0 | 0 | 0 | 0 | 0 | 0 | 0 | 0 | TRUE
4.023175024 | 292.65 | 0.830255519 | LiBF4 | mol/kg | w | 0.45 | 1 | 0 | 0 | 0 | 0 | 0 | 0 | 0 | 0 | 0 | 0 | 0 | 0 | 0 | 0 | 0 | 0 | 0 | 0 | 0 | 0 | 0 | 0 | TRUE
4.98276729 | 302.55 | 0.830164099 | LiBF4 | mol/kg | w | 0.45 | 1 | 0 | 0 | 0 | 0 | 0 | 0 | 0 | 0 | 0 | 0 | 0 | 0 | 0 | 0 | 0 | 0 | 0 | 0 | 0 | 0 | 0 | 0 | TRUE
5.98276729 | 312.45 | 0.830164099 | LiBF4 | mol/kg | w | 0.45 | 1 | 0 | 0 | 0 | 0 | 0 | 0 | 0 | 0 | 0 | 0 | 0 | 0 | 0 | 0 | 0 | 0 | 0 | 0 | 0 | 0 | 0 | 0 | TRUE
7.043287471 | 322.35 | 0.828038579 | LiBF4 | mol/kg | w | 0.45 | 1 | 0 | 0 | 0 | 0 | 0 | 0 | 0 | 0 | 0 | 0 | 0 | 0 | 0 | 0 | 0 | 0 | 0 | 0 | 0 | 0 | 0 | 0 | TRUE
8.103990492 | 332.15 | 0.83043836 | LiBF4 | mol/kg | w | 0.45 | 1 | 0 | 0 | 0 | 0 | 0 | 0 | 0 | 0 | 0 | 0 | 0 | 0 | 0 | 0 | 0 | 0 | 0 | 0 | 0 | 0 | 0 | 0 | TRUE
0.087626274 | 233.75 | 1.925423961 | LiBF4 | mol/kg | w | 0.45 | 1 | 0 | 0 | 0 | 0 | 0 | 0 | 0 | 0 | 0 | 0 | 0 | 0 | 0 | 0 | 0 | 0 | 0 | 0 | 0 | 0 | 0 | 0 | TRUE
0.239063857 | 243.65 | 1.923504137 | LiBF4 | mol/kg | w | 0.45 | 1 | 0 | 0 | 0 | 0 | 0 | 0 | 0 | 0 | 0 | 0 | 0 | 0 | 0 | 0 | 0 | 0 | 0 | 0 | 0 | 0 | 0 | 0 | TRUE
0.340174613 | 253.35 | 1.925995338 | LiBF4 | mol/kg | w | 0.45 | 1 | 0 | 0 | 0 | 0 | 0 | 0 | 0 | 0 | 0 | 0 | 0 | 0 | 0 | 0 | 0 | 0 | 0 | 0 | 0 | 0 | 0 | 0 | TRUE
0.582529597 | 263.15 | 1.924281209 | LiBF4 | mol/kg | w | 0.45 | 1 | 0 | 0 | 0 | 0 | 0 | 0 | 0 | 0 | 0 | 0 | 0 | 0 | 0 | 0 | 0 | 0 | 0 | 0 | 0 | 0 | 0 | 0 | TRUE
0.976505005 | 272.95 | 1.925172556 | LiBF4 | mol/kg | w | 0.45 | 1 | 0 | 0 | 0 | 0 | 0 | 0 | 0 | 0 | 0 | 0 | 0 | 0 | 0 | 0 | 0 | 0 | 0 | 0 | 0 | 0 | 0 | 0 | TRUE
1.491612195 | 282.85 | 1.924075513 | LiBF4 | mol/kg | w | 0.45 | 1 | 0 | 0 | 0 | 0 | 0 | 0 | 0 | 0 | 0 | 0 | 0 | 0 | 0 | 0 | 0 | 0 | 0 | 0 | 0 | 0 | 0 | 0 | TRUE
2.097728208 | 292.65 | 1.925446816 | LiBF4 | mol/kg | w | 0.45 | 1 | 0 | 0 | 0 | 0 | 0 | 0 | 0 | 0 | 0 | 0 | 0 | 0 | 0 | 0 | 0 | 0 | 0 | 0 | 0 | 0 | 0 | 0 | TRUE
2.805046396 | 302.55 | 1.931571971 | LiBF4 | mol/kg | w | 0.45 | 1 | 0 | 0 | 0 | 0 | 0 | 0 | 0 | 0 | 0 | 0 | 0 | 0 | 0 | 0 | 0 | 0 | 0 | 0 | 0 | 0 | 0 | 0 | TRUE
3.653517393 | 312.45 | 1.931229145 | LiBF4 | mol/kg | w | 0.45 | 1 | 0 | 0 | 0 | 0 | 0 | 0 | 0 | 0 | 0 | 0 | 0 | 0 | 0 | 0 | 0 | 0 | 0 | 0 | 0 | 0 | 0 | 0 | TRUE
4.582712438 | 322.35 | 1.928806509 | LiBF4 | mol/kg | w | 0.45 | 1 | 0 | 0 | 0 | 0 | 0 | 0 | 0 | 0 | 0 | 0 | 0 | 0 | 0 | 0 | 0 | 0 | 0 | 0 | 0 | 0 | 0 | 0 | TRUE
5.582803858 | 332.15 | 1.931069159 | LiBF4 | mol/kg | w | 0.45 | 1 | 0 | 0 | 0 | 0 | 0 | 0 | 0 | 0 | 0 | 0 | 0 | 0 | 0 | 0 | 0 | 0 | 0 | 0 | 0 | 0 | 0 | 0 | TRUE
0.435957566 | 233.75 | 0.278517588 | LiBF4 | mol/kg | w | 0 | 1 | 0 | 0 | 0.4 | 0 | 0 | 0 | 0 | 0 | 0 | 0 | 0 | 0 | 0 | 0 | 0 | 0 | 0 | 0 | 0 | 0 | 0 | 0 | TRUE
0.667001675 | 243.65 | 0.272710776 | LiBF4 | mol/kg | w | 0 | 1 | 0 | 0 | 0.4 | 0 | 0 | 0 | 0 | 0 | 0 | 0 | 0 | 0 | 0 | 0 | 0 | 0 | 0 | 0 | 0 | 0 | 0 | 0 | TRUE
0.933333333 | 253.35 | 0.271454495 | LiBF4 | mol/kg | w | 0 | 1 | 0 | 0 | 0.4 | 0 | 0 | 0 | 0 | 0 | 0 | 0 | 0 | 0 | 0 | 0 | 0 | 0 | 0 | 0 | 0 | 0 | 0 | 0 | TRUE
1.22892239 | 263.15 | 0.277135678 | LiBF4 | mol/kg | w | 0 | 1 | 0 | 0 | 0.4 | 0 | 0 | 0 | 0 | 0 | 0 | 0 | 0 | 0 | 0 | 0 | 0 | 0 | 0 | 0 | 0 | 0 | 0 | 0 | TRUE
1.566610832 | 272.95 | 0.268467337 | LiBF4 | mol/kg | w | 0 | 1 | 0 | 0 | 0.4 | 0 | 0 | 0 | 0 | 0 | 0 | 0 | 0 | 0 | 0 | 0 | 0 | 0 | 0 | 0 | 0 | 0 | 0 | 0 | TRUE
1.927526521 | 282.85 | 0.269123395 | LiBF4 | mol/kg | w | 0 | 1 | 0 | 0 | 0.4 | 0 | 0 | 0 | 0 | 0 | 0 | 0 | 0 | 0 | 0 | 0 | 0 | 0 | 0 | 0 | 0 | 0 | 0 | 0 | TRUE
2.318257956 | 292.65 | 0.264921831 | LiBF4 | mol/kg | w | 0 | 1 | 0 | 0 | 0.4 | 0 | 0 | 0 | 0 | 0 | 0 | 0 | 0 | 0 | 0 | 0 | 0 | 0 | 0 | 0 | 0 | 0 | 0 | 0 | TRUE
2.685315466 | 302.55 | 0.260831937 | LiBF4 | mol/kg | w | 0 | 1 | 0 | 0 | 0.4 | 0 | 0 | 0 | 0 | 0 | 0 | 0 | 0 | 0 | 0 | 0 | 0 | 0 | 0 | 0 | 0 | 0 | 0 | 0 | TRUE
3.111446119 | 312.45 | 0.258821887 | LiBF4 | mol/kg | w | 0 | 1 | 0 | 0 | 0.4 | 0 | 0 | 0 | 0 | 0 | 0 | 0 | 0 | 0 | 0 | 0 | 0 | 0 | 0 | 0 | 0 | 0 | 0 | 0 | TRUE
3.519821329 | 322.35 | 0.256895589 | LiBF4 | mol/kg | w | 0 | 1 | 0 | 0 | 0.4 | 0 | 0 | 0 | 0 | 0 | 0 | 0 | 0 | 0 | 0 | 0 | 0 | 0 | 0 | 0 | 0 | 0 | 0 | 0 | TRUE
3.922166387 | 332.15 | 0.257356226 | LiBF4 | mol/kg | w | 0 | 1 | 0 | 0 | 0.4 | 0 | 0 | 0 | 0 | 0 | 0 | 0 | 0 | 0 | 0 | 0 | 0 | 0 | 0 | 0 | 0 | 0 | 0 | 0 | TRUE
0.443886097 | 233.75 | 0.361027359 | LiBF4 | mol/kg | w | 0 | 1 | 0 | 0 | 0.4 | 0 | 0 | 0 | 0 | 0 | 0 | 0 | 0 | 0 | 0 | 0 | 0 | 0 | 0 | 0 | 0 | 0 | 0 | 0 | TRUE
0.68051368 | 243.65 | 0.362269682 | LiBF4 | mol/kg | w | 0 | 1 | 0 | 0 | 0.4 | 0 | 0 | 0 | 0 | 0 | 0 | 0 | 0 | 0 | 0 | 0 | 0 | 0 | 0 | 0 | 0 | 0 | 0 | 0 | TRUE
0.976884422 | 253.35 | 0.351437744 | LiBF4 | mol/kg | w | 0 | 1 | 0 | 0 | 0.4 | 0 | 0 | 0 | 0 | 0 | 0 | 0 | 0 | 0 | 0 | 0 | 0 | 0 | 0 | 0 | 0 | 0 | 0 | 0 | TRUE
1.314014517 | 263.15 | 0.354564489 | LiBF4 | mol/kg | w | 0 | 1 | 0 | 0 | 0.4 | 0 | 0 | 0 | 0 | 0 | 0 | 0 | 0 | 0 | 0 | 0 | 0 | 0 | 0 | 0 | 0 | 0 | 0 | 0 | TRUE
1.675041876 | 272.95 | 0.35286153 | LiBF4 | mol/kg | w | 0 | 1 | 0 | 0 | 0.4 | 0 | 0 | 0 | 0 | 0 | 0 | 0 | 0 | 0 | 0 | 0 | 0 | 0 | 0 | 0 | 0 | 0 | 0 | 0 | TRUE
2.089447236 | 282.85 | 0.348548297 | LiBF4 | mol/kg | w | 0 | 1 | 0 | 0 | 0.4 | 0 | 0 | 0 | 0 | 0 | 0 | 0 | 0 | 0 | 0 | 0 | 0 | 0 | 0 | 0 | 0 | 0 | 0 | 0 | TRUE
2.515354551 | 292.65 | 0.351256281 | LiBF4 | mol/kg | w | 0 | 1 | 0 | 0 | 0.4 | 0 | 0 | 0 | 0 | 0 | 0 | 0 | 0 | 0 | 0 | 0 | 0 | 0 | 0 | 0 | 0 | 0 | 0 | 0 | TRUE
2.941596873 | 302.55 | 0.346887214 | LiBF4 | mol/kg | w | 0 | 1 | 0 | 0 | 0.4 | 0 | 0 | 0 | 0 | 0 | 0 | 0 | 0 | 0 | 0 | 0 | 0 | 0 | 0 | 0 | 0 | 0 | 0 | 0 | TRUE
3.379564489 | 312.45 | 0.344821329 | LiBF4 | mol/kg | w | 0 | 1 | 0 | 0 | 0.4 | 0 | 0 | 0 | 0 | 0 | 0 | 0 | 0 | 0 | 0 | 0 | 0 | 0 | 0 | 0 | 0 | 0 | 0 | 0 | TRUE
3.823673925 | 322.35 | 0.338009492 | LiBF4 | mol/kg | w | 0 | 1 | 0 | 0 | 0.4 | 0 | 0 | 0 | 0 | 0 | 0 | 0 | 0 | 0 | 0 | 0 | 0 | 0 | 0 | 0 | 0 | 0 | 0 | 0 | TRUE
4.273366834 | 332.15 | 0.33824679 | LiBF4 | mol/kg | w | 0 | 1 | 0 | 0 | 0.4 | 0 | 0 | 0 | 0 | 0 | 0 | 0 | 0 | 0 | 0 | 0 | 0 | 0 | 0 | 0 | 0 | 0 | 0 | 0 | TRUE
0.380904523 | 233.75 | 0.441513121 | LiBF4 | mol/kg | w | 0 | 1 | 0 | 0 | 0.4 | 0 | 0 | 0 | 0 | 0 | 0 | 0 | 0 | 0 | 0 | 0 | 0 | 0 | 0 | 0 | 0 | 0 | 0 | 0 | TRUE
0.694472362 | 243.65 | 0.442392518 | LiBF4 | mol/kg | w | 0 | 1 | 0 | 0 | 0.4 | 0 | 0 | 0 | 0 | 0 | 0 | 0 | 0 | 0 | 0 | 0 | 0 | 0 | 0 | 0 | 0 | 0 | 0 | 0 | TRUE
1.002456728 | 253.35 | 0.436222781 | LiBF4 | mol/kg | w | 0 | 1 | 0 | 0 | 0.4 | 0 | 0 | 0 | 0 | 0 | 0 | 0 | 0 | 0 | 0 | 0 | 0 | 0 | 0 | 0 | 0 | 0 | 0 | 0 | TRUE
1.345616974 | 263.15 | 0.436962591 | LiBF4 | mol/kg | w | 0 | 1 | 0 | 0 | 0.4 | 0 | 0 | 0 | 0 | 0 | 0 | 0 | 0 | 0 | 0 | 0 | 0 | 0 | 0 | 0 | 0 | 0 | 0 | 0 | TRUE
1.748073702 | 272.95 | 0.43506421 | LiBF4 | mol/kg | w | 0 | 1 | 0 | 0 | 0.4 | 0 | 0 | 0 | 0 | 0 | 0 | 0 | 0 | 0 | 0 | 0 | 0 | 0 | 0 | 0 | 0 | 0 | 0 | 0 | TRUE
2.174316025 | 282.85 | 0.430695142 | LiBF4 | mol/kg | w | 0 | 1 | 0 | 0 | 0.4 | 0 | 0 | 0 | 0 | 0 | 0 | 0 | 0 | 0 | 0 | 0 | 0 | 0 | 0 | 0 | 0 | 0 | 0 | 0 | TRUE
2.624008934 | 292.65 | 0.43093244 | LiBF4 | mol/kg | w | 0 | 1 | 0 | 0 | 0.4 | 0 | 0 | 0 | 0 | 0 | 0 | 0 | 0 | 0 | 0 | 0 | 0 | 0 | 0 | 0 | 0 | 0 | 0 | 0 | TRUE
3.091792295 | 302.55 | 0.424008934 | LiBF4 | mol/kg | w | 0 | 1 | 0 | 0 | 0.4 | 0 | 0 | 0 | 0 | 0 | 0 | 0 | 0 | 0 | 0 | 0 | 0 | 0 | 0 | 0 | 0 | 0 | 0 | 0 | TRUE
3.571300949 | 312.45 | 0.41938861 | LiBF4 | mol/kg | w | 0 | 1 | 0 | 0 | 0.4 | 0 | 0 | 0 | 0 | 0 | 0 | 0 | 0 | 0 | 0 | 0 | 0 | 0 | 0 | 0 | 0 | 0 | 0 | 0 | TRUE
4.062423227 | 322.35 | 0.419430486 | LiBF4 | mol/kg | w | 0 | 1 | 0 | 0 | 0.4 | 0 | 0 | 0 | 0 | 0 | 0 | 0 | 0 | 0 | 0 | 0 | 0 | 0 | 0 | 0 | 0 | 0 | 0 | 0 | TRUE
4.518257956 | 332.15 | 0.414921831 | LiBF4 | mol/kg | w | 0 | 1 | 0 | 0 | 0.4 | 0 | 0 | 0 | 0 | 0 | 0 | 0 | 0 | 0 | 0 | 0 | 0 | 0 | 0 | 0 | 0 | 0 | 0 | 0 | TRUE
0.442099386 | 233.75 | 0.523771636 | LiBF4 | mol/kg | w | 0 | 1 | 0 | 0 | 0.4 | 0 | 0 | 0 | 0 | 0 | 0 | 0 | 0 | 0 | 0 | 0 | 0 | 0 | 0 | 0 | 0 | 0 | 0 | 0 | TRUE
0.696705751 | 243.65 | 0.520212172 | LiBF4 | mol/kg | w | 0 | 1 | 0 | 0 | 0.4 | 0 | 0 | 0 | 0 | 0 | 0 | 0 | 0 | 0 | 0 | 0 | 0 | 0 | 0 | 0 | 0 | 0 | 0 | 0 | TRUE
1.004578448 | 253.35 | 0.516401452 | LiBF4 | mol/kg | w | 0 | 1 | 0 | 0 | 0.4 | 0 | 0 | 0 | 0 | 0 | 0 | 0 | 0 | 0 | 0 | 0 | 0 | 0 | 0 | 0 | 0 | 0 | 0 | 0 | TRUE
1.365494137 | 263.15 | 0.51705751 | LiBF4 | mol/kg | w | 0 | 1 | 0 | 0 | 0.4 | 0 | 0 | 0 | 0 | 0 | 0 | 0 | 0 | 0 | 0 | 0 | 0 | 0 | 0 | 0 | 0 | 0 | 0 | 0 | TRUE
1.773869347 | 272.95 | 0.515131212 | LiBF4 | mol/kg | w | 0 | 1 | 0 | 0 | 0.4 | 0 | 0 | 0 | 0 | 0 | 0 | 0 | 0 | 0 | 0 | 0 | 0 | 0 | 0 | 0 | 0 | 0 | 0 | 0 | TRUE
2.223897264 | 282.85 | 0.508291457 | LiBF4 | mol/kg | w | 0 | 1 | 0 | 0 | 0.4 | 0 | 0 | 0 | 0 | 0 | 0 | 0 | 0 | 0 | 0 | 0 | 0 | 0 | 0 | 0 | 0 | 0 | 0 | 0 | TRUE
2.70318258 | 292.65 | 0.508389168 | LiBF4 | mol/kg | w | 0 | 1 | 0 | 0 | 0.4 | 0 | 0 | 0 | 0 | 0 | 0 | 0 | 0 | 0 | 0 | 0 | 0 | 0 | 0 | 0 | 0 | 0 | 0 | 0 | TRUE
3.194528197 | 302.55 | 0.503713009 | LiBF4 | mol/kg | w | 0 | 1 | 0 | 0 | 0.4 | 0 | 0 | 0 | 0 | 0 | 0 | 0 | 0 | 0 | 0 | 0 | 0 | 0 | 0 | 0 | 0 | 0 | 0 | 0 | TRUE
3.703517588 | 312.45 | 0.501312116 | LiBF4 | mol/kg | w | 0 | 1 | 0 | 0 | 0.4 | 0 | 0 | 0 | 0 | 0 | 0 | 0 | 0 | 0 | 0 | 0 | 0 | 0 | 0 | 0 | 0 | 0 | 0 | 0 | TRUE
4.200670017 | 322.35 | 0.498967058 | LiBF4 | mol/kg | w | 0 | 1 | 0 | 0 | 0.4 | 0 | 0 | 0 | 0 | 0 | 0 | 0 | 0 | 0 | 0 | 0 | 0 | 0 | 0 | 0 | 0 | 0 | 0 | 0 | TRUE
4.715801228 | 332.15 | 0.491820212 | LiBF4 | mol/kg | w | 0 | 1 | 0 | 0 | 0.4 | 0 | 0 | 0 | 0 | 0 | 0 | 0 | 0 | 0 | 0 | 0 | 0 | 0 | 0 | 0 | 0 | 0 | 0 | 0 | TRUE
0.402568398 | 233.75 | 0.608863763 | LiBF4 | mol/kg | w | 0 | 1 | 0 | 0 | 0.4 | 0 | 0 | 0 | 0 | 0 | 0 | 0 | 0 | 0 | 0 | 0 | 0 | 0 | 0 | 0 | 0 | 0 | 0 | 0 | TRUE
0.668900056 | 243.65 | 0.607607482 | LiBF4 | mol/kg | w | 0 | 1 | 0 | 0 | 0.4 | 0 | 0 | 0 | 0 | 0 | 0 | 0 | 0 | 0 | 0 | 0 | 0 | 0 | 0 | 0 | 0 | 0 | 0 | 0 | TRUE
0.982802903 | 253.35 | 0.601409827 | LiBF4 | mol/kg | w | 0 | 1 | 0 | 0 | 0.4 | 0 | 0 | 0 | 0 | 0 | 0 | 0 | 0 | 0 | 0 | 0 | 0 | 0 | 0 | 0 | 0 | 0 | 0 | 0 | TRUE
1.361585706 | 263.15 | 0.599623116 | LiBF4 | mol/kg | w | 0 | 1 | 0 | 0 | 0.4 | 0 | 0 | 0 | 0 | 0 | 0 | 0 | 0 | 0 | 0 | 0 | 0 | 0 | 0 | 0 | 0 | 0 | 0 | 0 | TRUE
1.781797878 | 272.95 | 0.597640983 | LiBF4 | mol/kg | w | 0 | 1 | 0 | 0 | 0.4 | 0 | 0 | 0 | 0 | 0 | 0 | 0 | 0 | 0 | 0 | 0 | 0 | 0 | 0 | 0 | 0 | 0 | 0 | 0 | TRUE
2.237409269 | 282.85 | 0.597850363 | LiBF4 | mol/kg | w | 0 | 1 | 0 | 0 | 0.4 | 0 | 0 | 0 | 0 | 0 | 0 | 0 | 0 | 0 | 0 | 0 | 0 | 0 | 0 | 0 | 0 | 0 | 0 | 0 | TRUE
2.728754886 | 292.65 | 0.593174204 | LiBF4 | mol/kg | w | 0 | 1 | 0 | 0 | 0.4 | 0 | 0 | 0 | 0 | 0 | 0 | 0 | 0 | 0 | 0 | 0 | 0 | 0 | 0 | 0 | 0 | 0 | 0 | 0 | TRUE
3.237855946 | 302.55 | 0.588414294 | LiBF4 | mol/kg | w | 0 | 1 | 0 | 0 | 0.4 | 0 | 0 | 0 | 0 | 0 | 0 | 0 | 0 | 0 | 0 | 0 | 0 | 0 | 0 | 0 | 0 | 0 | 0 | 0 | TRUE
3.75879397 | 312.45 | 0.583598548 | LiBF4 | mol/kg | w | 0 | 1 | 0 | 0 | 0.4 | 0 | 0 | 0 | 0 | 0 | 0 | 0 | 0 | 0 | 0 | 0 | 0 | 0 | 0 | 0 | 0 | 0 | 0 | 0 | TRUE
4.285427136 | 322.35 | 0.58347292 | LiBF4 | mol/kg | w | 0 | 1 | 0 | 0 | 0.4 | 0 | 0 | 0 | 0 | 0 | 0 | 0 | 0 | 0 | 0 | 0 | 0 | 0 | 0 | 0 | 0 | 0 | 0 | 0 | TRUE
4.830262423 | 332.15 | 0.573827471 | LiBF4 | mol/kg | w | 0 | 1 | 0 | 0 | 0.4 | 0 | 0 | 0 | 0 | 0 | 0 | 0 | 0 | 0 | 0 | 0 | 0 | 0 | 0 | 0 | 0 | 0 | 0 | 0 | TRUE
0.392964824 | 233.75 | 0.686739252 | LiBF4 | mol/kg | w | 0 | 1 | 0 | 0 | 0.4 | 0 | 0 | 0 | 0 | 0 | 0 | 0 | 0 | 0 | 0 | 0 | 0 | 0 | 0 | 0 | 0 | 0 | 0 | 0 | TRUE
0.647571189 | 243.65 | 0.683179788 | LiBF4 | mol/kg | w | 0 | 1 | 0 | 0 | 0.4 | 0 | 0 | 0 | 0 | 0 | 0 | 0 | 0 | 0 | 0 | 0 | 0 | 0 | 0 | 0 | 0 | 0 | 0 | 0 | TRUE
0.949413735 | 253.35 | 0.681756002 | LiBF4 | mol/kg | w | 0 | 1 | 0 | 0 | 0.4 | 0 | 0 | 0 | 0 | 0 | 0 | 0 | 0 | 0 | 0 | 0 | 0 | 0 | 0 | 0 | 0 | 0 | 0 | 0 | TRUE
1.339921831 | 263.15 | 0.682272473 | LiBF4 | mol/kg | w | 0 | 1 | 0 | 0 | 0.4 | 0 | 0 | 0 | 0 | 0 | 0 | 0 | 0 | 0 | 0 | 0 | 0 | 0 | 0 | 0 | 0 | 0 | 0 | 0 | TRUE
1.760245673 | 272.95 | 0.677931323 | LiBF4 | mol/kg | w | 0 | 1 | 0 | 0 | 0.4 | 0 | 0 | 0 | 0 | 0 | 0 | 0 | 0 | 0 | 0 | 0 | 0 | 0 | 0 | 0 | 0 | 0 | 0 | 0 | TRUE
2.233835846 | 282.85 | 0.673338917 | LiBF4 | mol/kg | w | 0 | 1 | 0 | 0 | 0.4 | 0 | 0 | 0 | 0 | 0 | 0 | 0 | 0 | 0 | 0 | 0 | 0 | 0 | 0 | 0 | 0 | 0 | 0 | 0 | TRUE
2.742713568 | 292.65 | 0.673297041 | LiBF4 | mol/kg | w | 0 | 1 | 0 | 0 | 0.4 | 0 | 0 | 0 | 0 | 0 | 0 | 0 | 0 | 0 | 0 | 0 | 0 | 0 | 0 | 0 | 0 | 0 | 0 | 0 | TRUE
3.251814629 | 302.55 | 0.66853713 | LiBF4 | mol/kg | w | 0 | 1 | 0 | 0 | 0.4 | 0 | 0 | 0 | 0 | 0 | 0 | 0 | 0 | 0 | 0 | 0 | 0 | 0 | 0 | 0 | 0 | 0 | 0 | 0 | TRUE
3.790619765 | 312.45 | 0.661278615 | LiBF4 | mol/kg | w | 0 | 1 | 0 | 0 | 0.4 | 0 | 0 | 0 | 0 | 0 | 0 | 0 | 0 | 0 | 0 | 0 | 0 | 0 | 0 | 0 | 0 | 0 | 0 | 0 | TRUE
4.346845338 | 322.35 | 0.6610134 | LiBF4 | mol/kg | w | 0 | 1 | 0 | 0 | 0.4 | 0 | 0 | 0 | 0 | 0 | 0 | 0 | 0 | 0 | 0 | 0 | 0 | 0 | 0 | 0 | 0 | 0 | 0 | 0 | TRUE
4.891457286 | 332.15 | 0.656085985 | LiBF4 | mol/kg | w | 0 | 1 | 0 | 0 | 0.4 | 0 | 0 | 0 | 0 | 0 | 0 | 0 | 0 | 0 | 0 | 0 | 0 | 0 | 0 | 0 | 0 | 0 | 0 | 0 | TRUE
0.359240648 | 233.75 | 0.774162479 | LiBF4 | mol/kg | w | 0 | 1 | 0 | 0 | 0.4 | 0 | 0 | 0 | 0 | 0 | 0 | 0 | 0 | 0 | 0 | 0 | 0 | 0 | 0 | 0 | 0 | 0 | 0 | 0 | TRUE
0.613847013 | 243.65 | 0.770603015 | LiBF4 | mol/kg | w | 0 | 1 | 0 | 0 | 0.4 | 0 | 0 | 0 | 0 | 0 | 0 | 0 | 0 | 0 | 0 | 0 | 0 | 0 | 0 | 0 | 0 | 0 | 0 | 0 | TRUE
0.915689559 | 253.35 | 0.769179229 | LiBF4 | mol/kg | w | 0 | 1 | 0 | 0 | 0.4 | 0 | 0 | 0 | 0 | 0 | 0 | 0 | 0 | 0 | 0 | 0 | 0 | 0 | 0 | 0 | 0 | 0 | 0 | 0 | TRUE
1.300279174 | 263.15 | 0.769723618 | LiBF4 | mol/kg | w | 0 | 1 | 0 | 0 | 0.4 | 0 | 0 | 0 | 0 | 0 | 0 | 0 | 0 | 0 | 0 | 0 | 0 | 0 | 0 | 0 | 0 | 0 | 0 | 0 | TRUE
1.720714685 | 272.95 | 0.763023451 | LiBF4 | mol/kg | w | 0 | 1 | 0 | 0 | 0.4 | 0 | 0 | 0 | 0 | 0 | 0 | 0 | 0 | 0 | 0 | 0 | 0 | 0 | 0 | 0 | 0 | 0 | 0 | 0 | TRUE
2.194193188 | 282.85 | 0.760790061 | LiBF4 | mol/kg | w | 0 | 1 | 0 | 0 | 0.4 | 0 | 0 | 0 | 0 | 0 | 0 | 0 | 0 | 0 | 0 | 0 | 0 | 0 | 0 | 0 | 0 | 0 | 0 | 0 | TRUE
2.70307091 | 292.65 | 0.760748185 | LiBF4 | mol/kg | w | 0 | 1 | 0 | 0 | 0.4 | 0 | 0 | 0 | 0 | 0 | 0 | 0 | 0 | 0 | 0 | 0 | 0 | 0 | 0 | 0 | 0 | 0 | 0 | 0 | TRUE
3.235734227 | 302.55 | 0.758235623 | LiBF4 | mol/kg | w | 0 | 1 | 0 | 0 | 0.4 | 0 | 0 | 0 | 0 | 0 | 0 | 0 | 0 | 0 | 0 | 0 | 0 | 0 | 0 | 0 | 0 | 0 | 0 | 0 | TRUE
3.798213289 | 312.45 | 0.750865438 | LiBF4 | mol/kg | w | 0 | 1 | 0 | 0 | 0.4 | 0 | 0 | 0 | 0 | 0 | 0 | 0 | 0 | 0 | 0 | 0 | 0 | 0 | 0 | 0 | 0 | 0 | 0 | 0 | TRUE
4.348632049 | 322.35 | 0.748269123 | LiBF4 | mol/kg | w | 0 | 1 | 0 | 0 | 0.4 | 0 | 0 | 0 | 0 | 0 | 0 | 0 | 0 | 0 | 0 | 0 | 0 | 0 | 0 | 0 | 0 | 0 | 0 | 0 | TRUE
4.922836404 | 332.15 | 0.743202122 | LiBF4 | mol/kg | w | 0 | 1 | 0 | 0 | 0.4 | 0 | 0 | 0 | 0 | 0 | 0 | 0 | 0 | 0 | 0 | 0 | 0 | 0 | 0 | 0 | 0 | 0 | 0 | 0 | TRUE
0.325069793 | 233.75 | 0.871021776 | LiBF4 | mol/kg | w | 0 | 1 | 0 | 0 | 0.4 | 0 | 0 | 0 | 0 | 0 | 0 | 0 | 0 | 0 | 0 | 0 | 0 | 0 | 0 | 0 | 0 | 0 | 0 | 0 | TRUE
0.561809045 | 243.65 | 0.869905081 | LiBF4 | mol/kg | w | 0 | 1 | 0 | 0 | 0.4 | 0 | 0 | 0 | 0 | 0 | 0 | 0 | 0 | 0 | 0 | 0 | 0 | 0 | 0 | 0 | 0 | 0 | 0 | 0 | TRUE
0.869458403 | 253.35 | 0.870812395 | LiBF4 | mol/kg | w | 0 | 1 | 0 | 0 | 0.4 | 0 | 0 | 0 | 0 | 0 | 0 | 0 | 0 | 0 | 0 | 0 | 0 | 0 | 0 | 0 | 0 | 0 | 0 | 0 | TRUE
1.254271357 | 263.15 | 0.866638749 | LiBF4 | mol/kg | w | 0 | 1 | 0 | 0 | 0.4 | 0 | 0 | 0 | 0 | 0 | 0 | 0 | 0 | 0 | 0 | 0 | 0 | 0 | 0 | 0 | 0 | 0 | 0 | 0 | TRUE
1.674706868 | 272.95 | 0.859938582 | LiBF4 | mol/kg | w | 0 | 1 | 0 | 0 | 0.4 | 0 | 0 | 0 | 0 | 0 | 0 | 0 | 0 | 0 | 0 | 0 | 0 | 0 | 0 | 0 | 0 | 0 | 0 | 0 | TRUE
2.142043551 | 282.85 | 0.862451145 | LiBF4 | mol/kg | w | 0 | 1 | 0 | 0 | 0.4 | 0 | 0 | 0 | 0 | 0 | 0 | 0 | 0 | 0 | 0 | 0 | 0 | 0 | 0 | 0 | 0 | 0 | 0 | 0 | TRUE
2.651144612 | 292.65 | 0.857691234 | LiBF4 | mol/kg | w | 0 | 1 | 0 | 0 | 0.4 | 0 | 0 | 0 | 0 | 0 | 0 | 0 | 0 | 0 | 0 | 0 | 0 | 0 | 0 | 0 | 0 | 0 | 0 | 0 | TRUE
3.183807929 | 302.55 | 0.855178671 | LiBF4 | mol/kg | w | 0 | 1 | 0 | 0 | 0.4 | 0 | 0 | 0 | 0 | 0 | 0 | 0 | 0 | 0 | 0 | 0 | 0 | 0 | 0 | 0 | 0 | 0 | 0 | 0 | TRUE
3.752093802 | 312.45 | 0.850139587 | LiBF4 | mol/kg | w | 0 | 1 | 0 | 0 | 0.4 | 0 | 0 | 0 | 0 | 0 | 0 | 0 | 0 | 0 | 0 | 0 | 0 | 0 | 0 | 0 | 0 | 0 | 0 | 0 | TRUE
4.3319933 | 322.35 | 0.849762702 | LiBF4 | mol/kg | w | 0 | 1 | 0 | 0 | 0.4 | 0 | 0 | 0 | 0 | 0 | 0 | 0 | 0 | 0 | 0 | 0 | 0 | 0 | 0 | 0 | 0 | 0 | 0 | 0 | TRUE
4.906309324 | 332.15 | 0.842336683 | LiBF4 | mol/kg | w | 0 | 1 | 0 | 0 | 0.4 | 0 | 0 | 0 | 0 | 0 | 0 | 0 | 0 | 0 | 0 | 0 | 0 | 0 | 0 | 0 | 0 | 0 | 0 | 0 | TRUE
0.290340592 | 233.75 | 0.979676159 | LiBF4 | mol/kg | w | 0 | 1 | 0 | 0 | 0.4 | 0 | 0 | 0 | 0 | 0 | 0 | 0 | 0 | 0 | 0 | 0 | 0 | 0 | 0 | 0 | 0 | 0 | 0 | 0 | TRUE
0.515354551 | 243.65 | 0.976256281 | LiBF4 | mol/kg | w | 0 | 1 | 0 | 0 | 0.4 | 0 | 0 | 0 | 0 | 0 | 0 | 0 | 0 | 0 | 0 | 0 | 0 | 0 | 0 | 0 | 0 | 0 | 0 | 0 | TRUE
0.811390285 | 253.35 | 0.972501396 | LiBF4 | mol/kg | w | 0 | 1 | 0 | 0 | 0.4 | 0 | 0 | 0 | 0 | 0 | 0 | 0 | 0 | 0 | 0 | 0 | 0 | 0 | 0 | 0 | 0 | 0 | 0 | 0 | TRUE
1.172529313 | 263.15 | 0.968439419 | LiBF4 | mol/kg | w | 0 | 1 | 0 | 0 | 0.4 | 0 | 0 | 0 | 0 | 0 | 0 | 0 | 0 | 0 | 0 | 0 | 0 | 0 | 0 | 0 | 0 | 0 | 0 | 0 | TRUE
1.592741485 | 272.95 | 0.966457286 | LiBF4 | mol/kg | w | 0 | 1 | 0 | 0 | 0.4 | 0 | 0 | 0 | 0 | 0 | 0 | 0 | 0 | 0 | 0 | 0 | 0 | 0 | 0 | 0 | 0 | 0 | 0 | 0 | TRUE
2.060301508 | 282.85 | 0.964251815 | LiBF4 | mol/kg | w | 0 | 1 | 0 | 0 | 0.4 | 0 | 0 | 0 | 0 | 0 | 0 | 0 | 0 | 0 | 0 | 0 | 0 | 0 | 0 | 0 | 0 | 0 | 0 | 0 | TRUE
2.581127862 | 292.65 | 0.961795087 | LiBF4 | mol/kg | w | 0 | 1 | 0 | 0 | 0.4 | 0 | 0 | 0 | 0 | 0 | 0 | 0 | 0 | 0 | 0 | 0 | 0 | 0 | 0 | 0 | 0 | 0 | 0 | 0 | TRUE
3.119821329 | 302.55 | 0.956895589 | LiBF4 | mol/kg | w | 0 | 1 | 0 | 0 | 0.4 | 0 | 0 | 0 | 0 | 0 | 0 | 0 | 0 | 0 | 0 | 0 | 0 | 0 | 0 | 0 | 0 | 0 | 0 | 0 | TRUE
3.699944165 | 312.45 | 0.95180067 | LiBF4 | mol/kg | w | 0 | 1 | 0 | 0 | 0.4 | 0 | 0 | 0 | 0 | 0 | 0 | 0 | 0 | 0 | 0 | 0 | 0 | 0 | 0 | 0 | 0 | 0 | 0 | 0 | TRUE
4.27414852 | 322.35 | 0.946733668 | LiBF4 | mol/kg | w | 0 | 1 | 0 | 0 | 0.4 | 0 | 0 | 0 | 0 | 0 | 0 | 0 | 0 | 0 | 0 | 0 | 0 | 0 | 0 | 0 | 0 | 0 | 0 | 0 | TRUE
4.86599665 | 332.15 | 0.943941932 | LiBF4 | mol/kg | w | 0 | 1 | 0 | 0 | 0.4 | 0 | 0 | 0 | 0 | 0 | 0 | 0 | 0 | 0 | 0 | 0 | 0 | 0 | 0 | 0 | 0 | 0 | 0 | 0 | TRUE
0.249804578 | 233.75 | 1.085999442 | LiBF4 | mol/kg | w | 0 | 1 | 0 | 0 | 0.4 | 0 | 0 | 0 | 0 | 0 | 0 | 0 | 0 | 0 | 0 | 0 | 0 | 0 | 0 | 0 | 0 | 0 | 0 | 0 | TRUE
0.474706868 | 243.65 | 1.084938582 | LiBF4 | mol/kg | w | 0 | 1 | 0 | 0 | 0.4 | 0 | 0 | 0 | 0 | 0 | 0 | 0 | 0 | 0 | 0 | 0 | 0 | 0 | 0 | 0 | 0 | 0 | 0 | 0 | TRUE
0.752763819 | 253.35 | 1.085985483 | LiBF4 | mol/kg | w | 0 | 1 | 0 | 0 | 0.4 | 0 | 0 | 0 | 0 | 0 | 0 | 0 | 0 | 0 | 0 | 0 | 0 | 0 | 0 | 0 | 0 | 0 | 0 | 0 | TRUE
1.096147404 | 263.15 | 1.082007259 | LiBF4 | mol/kg | w | 0 | 1 | 0 | 0 | 0.4 | 0 | 0 | 0 | 0 | 0 | 0 | 0 | 0 | 0 | 0 | 0 | 0 | 0 | 0 | 0 | 0 | 0 | 0 | 0 | TRUE
1.516359576 | 272.95 | 1.080025126 | LiBF4 | mol/kg | w | 0 | 1 | 0 | 0 | 0.4 | 0 | 0 | 0 | 0 | 0 | 0 | 0 | 0 | 0 | 0 | 0 | 0 | 0 | 0 | 0 | 0 | 0 | 0 | 0 | TRUE
1.972194305 | 282.85 | 1.075516471 | LiBF4 | mol/kg | w | 0 | 1 | 0 | 0 | 0.4 | 0 | 0 | 0 | 0 | 0 | 0 | 0 | 0 | 0 | 0 | 0 | 0 | 0 | 0 | 0 | 0 | 0 | 0 | 0 | TRUE
2.487213847 | 292.65 | 1.070728643 | LiBF4 | mol/kg | w | 0 | 1 | 0 | 0 | 0.4 | 0 | 0 | 0 | 0 | 0 | 0 | 0 | 0 | 0 | 0 | 0 | 0 | 0 | 0 | 0 | 0 | 0 | 0 | 0 | TRUE
3.025683975 | 302.55 | 1.07054718 | LiBF4 | mol/kg | w | 0 | 1 | 0 | 0 | 0.4 | 0 | 0 | 0 | 0 | 0 | 0 | 0 | 0 | 0 | 0 | 0 | 0 | 0 | 0 | 0 | 0 | 0 | 0 | 0 | TRUE
3.588163037 | 312.45 | 1.063176996 | LiBF4 | mol/kg | w | 0 | 1 | 0 | 0 | 0.4 | 0 | 0 | 0 | 0 | 0 | 0 | 0 | 0 | 0 | 0 | 0 | 0 | 0 | 0 | 0 | 0 | 0 | 0 | 0 | TRUE
4.180122836 | 322.35 | 1.058026242 | LiBF4 | mol/kg | w | 0 | 1 | 0 | 0 | 0.4 | 0 | 0 | 0 | 0 | 0 | 0 | 0 | 0 | 0 | 0 | 0 | 0 | 0 | 0 | 0 | 0 | 0 | 0 | 0 | TRUE
4.777889447 | 332.15 | 1.055206588 | LiBF4 | mol/kg | w | 0 | 1 | 0 | 0 | 0.4 | 0 | 0 | 0 | 0 | 0 | 0 | 0 | 0 | 0 | 0 | 0 | 0 | 0 | 0 | 0 | 0 | 0 | 0 | 0 | TRUE
0.207816862 | 233.75 | 1.22298995 | LiBF4 | mol/kg | w | 0 | 1 | 0 | 0 | 0.4 | 0 | 0 | 0 | 0 | 0 | 0 | 0 | 0 | 0 | 0 | 0 | 0 | 0 | 0 | 0 | 0 | 0 | 0 | 0 | TRUE
0.403015075 | 243.65 | 1.224427694 | LiBF4 | mol/kg | w | 0 | 1 | 0 | 0 | 0.4 | 0 | 0 | 0 | 0 | 0 | 0 | 0 | 0 | 0 | 0 | 0 | 0 | 0 | 0 | 0 | 0 | 0 | 0 | 0 | TRUE
0.669346734 | 253.35 | 1.223171413 | LiBF4 | mol/kg | w | 0 | 1 | 0 | 0 | 0.4 | 0 | 0 | 0 | 0 | 0 | 0 | 0 | 0 | 0 | 0 | 0 | 0 | 0 | 0 | 0 | 0 | 0 | 0 | 0 | TRUE
0.994974874 | 263.15 | 1.21927694 | LiBF4 | mol/kg | w | 0 | 1 | 0 | 0 | 0.4 | 0 | 0 | 0 | 0 | 0 | 0 | 0 | 0 | 0 | 0 | 0 | 0 | 0 | 0 | 0 | 0 | 0 | 0 | 0 | TRUE
1.391289782 | 272.95 | 1.222124511 | LiBF4 | mol/kg | w | 0 | 1 | 0 | 0 | 0.4 | 0 | 0 | 0 | 0 | 0 | 0 | 0 | 0 | 0 | 0 | 0 | 0 | 0 | 0 | 0 | 0 | 0 | 0 | 0 | TRUE
1.853154662 | 282.85 | 1.215228922 | LiBF4 | mol/kg | w | 0 | 1 | 0 | 0 | 0.4 | 0 | 0 | 0 | 0 | 0 | 0 | 0 | 0 | 0 | 0 | 0 | 0 | 0 | 0 | 0 | 0 | 0 | 0 | 0 | TRUE
2.338470128 | 292.65 | 1.212939698 | LiBF4 | mol/kg | w | 0 | 1 | 0 | 0 | 0.4 | 0 | 0 | 0 | 0 | 0 | 0 | 0 | 0 | 0 | 0 | 0 | 0 | 0 | 0 | 0 | 0 | 0 | 0 | 0 | TRUE
2.871356784 | 302.55 | 1.205709101 | LiBF4 | mol/kg | w | 0 | 1 | 0 | 0 | 0.4 | 0 | 0 | 0 | 0 | 0 | 0 | 0 | 0 | 0 | 0 | 0 | 0 | 0 | 0 | 0 | 0 | 0 | 0 | 0 | TRUE
3.4453378 | 312.45 | 1.205360134 | LiBF4 | mol/kg | w | 0 | 1 | 0 | 0 | 0.4 | 0 | 0 | 0 | 0 | 0 | 0 | 0 | 0 | 0 | 0 | 0 | 0 | 0 | 0 | 0 | 0 | 0 | 0 | 0 | TRUE
4.025572306 | 322.35 | 1.197906198 | LiBF4 | mol/kg | w | 0 | 1 | 0 | 0 | 0.4 | 0 | 0 | 0 | 0 | 0 | 0 | 0 | 0 | 0 | 0 | 0 | 0 | 0 | 0 | 0 | 0 | 0 | 0 | 0 | TRUE
4.647012842 | 332.15 | 1.194974874 | LiBF4 | mol/kg | w | 0 | 1 | 0 | 0 | 0.4 | 0 | 0 | 0 | 0 | 0 | 0 | 0 | 0 | 0 | 0 | 0 | 0 | 0 | 0 | 0 | 0 | 0 | 0 | 0 | TRUE
0.160245673 | 233.75 | 1.352931323 | LiBF4 | mol/kg | w | 0 | 1 | 0 | 0 | 0.4 | 0 | 0 | 0 | 0 | 0 | 0 | 0 | 0 | 0 | 0 | 0 | 0 | 0 | 0 | 0 | 0 | 0 | 0 | 0 | TRUE
0.349637074 | 243.65 | 1.352037968 | LiBF4 | mol/kg | w | 0 | 1 | 0 | 0 | 0.4 | 0 | 0 | 0 | 0 | 0 | 0 | 0 | 0 | 0 | 0 | 0 | 0 | 0 | 0 | 0 | 0 | 0 | 0 | 0 | TRUE
0.598213289 | 253.35 | 1.350865438 | LiBF4 | mol/kg | w | 0 | 1 | 0 | 0 | 0.4 | 0 | 0 | 0 | 0 | 0 | 0 | 0 | 0 | 0 | 0 | 0 | 0 | 0 | 0 | 0 | 0 | 0 | 0 | 0 | TRUE
0.912116136 | 263.15 | 1.344667783 | LiBF4 | mol/kg | w | 0 | 1 | 0 | 0 | 0.4 | 0 | 0 | 0 | 0 | 0 | 0 | 0 | 0 | 0 | 0 | 0 | 0 | 0 | 0 | 0 | 0 | 0 | 0 | 0 | TRUE
1.284868788 | 272.95 | 1.345268007 | LiBF4 | mol/kg | w | 0 | 1 | 0 | 0 | 0.4 | 0 | 0 | 0 | 0 | 0 | 0 | 0 | 0 | 0 | 0 | 0 | 0 | 0 | 0 | 0 | 0 | 0 | 0 | 0 | TRUE
1.734561697 | 282.85 | 1.345505304 | LiBF4 | mol/kg | w | 0 | 1 | 0 | 0 | 0.4 | 0 | 0 | 0 | 0 | 0 | 0 | 0 | 0 | 0 | 0 | 0 | 0 | 0 | 0 | 0 | 0 | 0 | 0 | 0 | TRUE
2.226018984 | 292.65 | 1.338470128 | LiBF4 | mol/kg | w | 0 | 1 | 0 | 0 | 0.4 | 0 | 0 | 0 | 0 | 0 | 0 | 0 | 0 | 0 | 0 | 0 | 0 | 0 | 0 | 0 | 0 | 0 | 0 | 0 | TRUE
2.723171413 | 302.55 | 1.33612507 | LiBF4 | mol/kg | w | 0 | 1 | 0 | 0 | 0.4 | 0 | 0 | 0 | 0 | 0 | 0 | 0 | 0 | 0 | 0 | 0 | 0 | 0 | 0 | 0 | 0 | 0 | 0 | 0 | TRUE
3.291122278 | 312.45 | 1.338163037 | LiBF4 | mol/kg | w | 0 | 1 | 0 | 0 | 0.4 | 0 | 0 | 0 | 0 | 0 | 0 | 0 | 0 | 0 | 0 | 0 | 0 | 0 | 0 | 0 | 0 | 0 | 0 | 0 | TRUE
3.877275265 | 322.35 | 1.330681184 | LiBF4 | mol/kg | w | 0 | 1 | 0 | 0 | 0.4 | 0 | 0 | 0 | 0 | 0 | 0 | 0 | 0 | 0 | 0 | 0 | 0 | 0 | 0 | 0 | 0 | 0 | 0 | 0 | TRUE
4.469235064 | 332.15 | 1.32553043 | LiBF4 | mol/kg | w | 0 | 1 | 0 | 0 | 0.4 | 0 | 0 | 0 | 0 | 0 | 0 | 0 | 0 | 0 | 0 | 0 | 0 | 0 | 0 | 0 | 0 | 0 | 0 | 0 | TRUE
0.12998325 | 233.75 | 1.492225014 | LiBF4 | mol/kg | w | 0 | 1 | 0 | 0 | 0.4 | 0 | 0 | 0 | 0 | 0 | 0 | 0 | 0 | 0 | 0 | 0 | 0 | 0 | 0 | 0 | 0 | 0 | 0 | 0 | TRUE
0.289782245 | 243.65 | 1.491471245 | LiBF4 | mol/kg | w | 0 | 1 | 0 | 0 | 0.4 | 0 | 0 | 0 | 0 | 0 | 0 | 0 | 0 | 0 | 0 | 0 | 0 | 0 | 0 | 0 | 0 | 0 | 0 | 0 | TRUE
0.508877722 | 253.35 | 1.488079285 | LiBF4 | mol/kg | w | 0 | 1 | 0 | 0 | 0.4 | 0 | 0 | 0 | 0 | 0 | 0 | 0 | 0 | 0 | 0 | 0 | 0 | 0 | 0 | 0 | 0 | 0 | 0 | 0 | TRUE
0.822445561 | 263.15 | 1.488958682 | LiBF4 | mol/kg | w | 0 | 1 | 0 | 0 | 0.4 | 0 | 0 | 0 | 0 | 0 | 0 | 0 | 0 | 0 | 0 | 0 | 0 | 0 | 0 | 0 | 0 | 0 | 0 | 0 | TRUE
1.165829146 | 272.95 | 1.484980458 | LiBF4 | mol/kg | w | 0 | 1 | 0 | 0 | 0.4 | 0 | 0 | 0 | 0 | 0 | 0 | 0 | 0 | 0 | 0 | 0 | 0 | 0 | 0 | 0 | 0 | 0 | 0 | 0 | TRUE
1.585929648 | 282.85 | 1.485357342 | LiBF4 | mol/kg | w | 0 | 1 | 0 | 0 | 0.4 | 0 | 0 | 0 | 0 | 0 | 0 | 0 | 0 | 0 | 0 | 0 | 0 | 0 | 0 | 0 | 0 | 0 | 0 | 0 | TRUE
2.05360134 | 292.65 | 1.480792853 | LiBF4 | mol/kg | w | 0 | 1 | 0 | 0 | 0.4 | 0 | 0 | 0 | 0 | 0 | 0 | 0 | 0 | 0 | 0 | 0 | 0 | 0 | 0 | 0 | 0 | 0 | 0 | 0 | TRUE
2.568509213 | 302.55 | 1.478364042 | LiBF4 | mol/kg | w | 0 | 1 | 0 | 0 | 0.4 | 0 | 0 | 0 | 0 | 0 | 0 | 0 | 0 | 0 | 0 | 0 | 0 | 0 | 0 | 0 | 0 | 0 | 0 | 0 | TRUE
3.125069793 | 312.45 | 1.471021776 | LiBF4 | mol/kg | w | 0 | 1 | 0 | 0 | 0.4 | 0 | 0 | 0 | 0 | 0 | 0 | 0 | 0 | 0 | 0 | 0 | 0 | 0 | 0 | 0 | 0 | 0 | 0 | 0 | TRUE
3.704969291 | 322.35 | 1.470644891 | LiBF4 | mol/kg | w | 0 | 1 | 0 | 0 | 0.4 | 0 | 0 | 0 | 0 | 0 | 0 | 0 | 0 | 0 | 0 | 0 | 0 | 0 | 0 | 0 | 0 | 0 | 0 | 0 | TRUE
4.326521496 | 332.15 | 1.465354551 | LiBF4 | mol/kg | w | 0 | 1 | 0 | 0 | 0.4 | 0 | 0 | 0 | 0 | 0 | 0 | 0 | 0 | 0 | 0 | 0 | 0 | 0 | 0 | 0 | 0 | 0 | 0 | 0 | TRUE
0.08654383 | 233.75 | 1.659882747 | LiBF4 | mol/kg | w | 0 | 1 | 0 | 0 | 0.4 | 0 | 0 | 0 | 0 | 0 | 0 | 0 | 0 | 0 | 0 | 0 | 0 | 0 | 0 | 0 | 0 | 0 | 0 | 0 | TRUE
0.228699051 | 243.65 | 1.656853713 | LiBF4 | mol/kg | w | 0 | 1 | 0 | 0 | 0.4 | 0 | 0 | 0 | 0 | 0 | 0 | 0 | 0 | 0 | 0 | 0 | 0 | 0 | 0 | 0 | 0 | 0 | 0 | 0 | TRUE
0.429704076 | 253.35 | 1.660622557 | LiBF4 | mol/kg | w | 0 | 1 | 0 | 0 | 0.4 | 0 | 0 | 0 | 0 | 0 | 0 | 0 | 0 | 0 | 0 | 0 | 0 | 0 | 0 | 0 | 0 | 0 | 0 | 0 | TRUE
0.696147404 | 263.15 | 1.657007259 | LiBF4 | mol/kg | w | 0 | 1 | 0 | 0 | 0.4 | 0 | 0 | 0 | 0 | 0 | 0 | 0 | 0 | 0 | 0 | 0 | 0 | 0 | 0 | 0 | 0 | 0 | 0 | 0 | TRUE
1.033612507 | 272.95 | 1.653056951 | LiBF4 | mol/kg | w | 0 | 1 | 0 | 0 | 0.4 | 0 | 0 | 0 | 0 | 0 | 0 | 0 | 0 | 0 | 0 | 0 | 0 | 0 | 0 | 0 | 0 | 0 | 0 | 0 | TRUE
1.424232272 | 282.85 | 1.651214405 | LiBF4 | mol/kg | w | 0 | 1 | 0 | 0 | 0.4 | 0 | 0 | 0 | 0 | 0 | 0 | 0 | 0 | 0 | 0 | 0 | 0 | 0 | 0 | 0 | 0 | 0 | 0 | 0 | TRUE
1.874036851 | 292.65 | 1.649092686 | LiBF4 | mol/kg | w | 0 | 1 | 0 | 0 | 0.4 | 0 | 0 | 0 | 0 | 0 | 0 | 0 | 0 | 0 | 0 | 0 | 0 | 0 | 0 | 0 | 0 | 0 | 0 | 0 | TRUE
2.365159129 | 302.55 | 1.649134562 | LiBF4 | mol/kg | w | 0 | 1 | 0 | 0 | 0.4 | 0 | 0 | 0 | 0 | 0 | 0 | 0 | 0 | 0 | 0 | 0 | 0 | 0 | 0 | 0 | 0 | 0 | 0 | 0 | TRUE
2.903852596 | 312.45 | 1.644235064 | LiBF4 | mol/kg | w | 0 | 1 | 0 | 0 | 0.4 | 0 | 0 | 0 | 0 | 0 | 0 | 0 | 0 | 0 | 0 | 0 | 0 | 0 | 0 | 0 | 0 | 0 | 0 | 0 | TRUE
3.489782245 | 322.35 | 1.641471245 | LiBF4 | mol/kg | w | 0 | 1 | 0 | 0 | 0.4 | 0 | 0 | 0 | 0 | 0 | 0 | 0 | 0 | 0 | 0 | 0 | 0 | 0 | 0 | 0 | 0 | 0 | 0 | 0 | TRUE
4.105415969 | 332.15 | 1.636208822 | LiBF4 | mol/kg | w | 0 | 1 | 0 | 0 | 0.4 | 0 | 0 | 0 | 0 | 0 | 0 | 0 | 0 | 0 | 0 | 0 | 0 | 0 | 0 | 0 | 0 | 0 | 0 | 0 | TRUE
0.035957566 | 233.75 | 1.853517588 | LiBF4 | mol/kg | w | 0 | 1 | 0 | 0 | 0.4 | 0 | 0 | 0 | 0 | 0 | 0 | 0 | 0 | 0 | 0 | 0 | 0 | 0 | 0 | 0 | 0 | 0 | 0 | 0 | TRUE
0.166275824 | 243.65 | 1.850544389 | LiBF4 | mol/kg | w | 0 | 1 | 0 | 0 | 0.4 | 0 | 0 | 0 | 0 | 0 | 0 | 0 | 0 | 0 | 0 | 0 | 0 | 0 | 0 | 0 | 0 | 0 | 0 | 0 | TRUE
0.332104969 | 253.35 | 1.847403685 | LiBF4 | mol/kg | w | 0 | 1 | 0 | 0 | 0.4 | 0 | 0 | 0 | 0 | 0 | 0 | 0 | 0 | 0 | 0 | 0 | 0 | 0 | 0 | 0 | 0 | 0 | 0 | 0 | TRUE
0.580569514 | 263.15 | 1.848590173 | LiBF4 | mol/kg | w | 0 | 1 | 0 | 0 | 0.4 | 0 | 0 | 0 | 0 | 0 | 0 | 0 | 0 | 0 | 0 | 0 | 0 | 0 | 0 | 0 | 0 | 0 | 0 | 0 | TRUE
0.88241206 | 272.95 | 1.847166387 | LiBF4 | mol/kg | w | 0 | 1 | 0 | 0 | 0.4 | 0 | 0 | 0 | 0 | 0 | 0 | 0 | 0 | 0 | 0 | 0 | 0 | 0 | 0 | 0 | 0 | 0 | 0 | 0 | TRUE
1.249357901 | 282.85 | 1.845435511 | LiBF4 | mol/kg | w | 0 | 1 | 0 | 0 | 0.4 | 0 | 0 | 0 | 0 | 0 | 0 | 0 | 0 | 0 | 0 | 0 | 0 | 0 | 0 | 0 | 0 | 0 | 0 | 0 | TRUE
1.669681742 | 292.65 | 1.841094361 | LiBF4 | mol/kg | w | 0 | 1 | 0 | 0 | 0.4 | 0 | 0 | 0 | 0 | 0 | 0 | 0 | 0 | 0 | 0 | 0 | 0 | 0 | 0 | 0 | 0 | 0 | 0 | 0 | TRUE
2.11948632 | 302.55 | 1.838972641 | LiBF4 | mol/kg | w | 0 | 1 | 0 | 0 | 0.4 | 0 | 0 | 0 | 0 | 0 | 0 | 0 | 0 | 0 | 0 | 0 | 0 | 0 | 0 | 0 | 0 | 0 | 0 | 0 | TRUE
2.675823562 | 312.45 | 1.836348409 | LiBF4 | mol/kg | w | 0 | 1 | 0 | 0 | 0.4 | 0 | 0 | 0 | 0 | 0 | 0 | 0 | 0 | 0 | 0 | 0 | 0 | 0 | 0 | 0 | 0 | 0 | 0 | 0 | TRUE
3.238190955 | 322.35 | 1.831337242 | LiBF4 | mol/kg | w | 0 | 1 | 0 | 0 | 0.4 | 0 | 0 | 0 | 0 | 0 | 0 | 0 | 0 | 0 | 0 | 0 | 0 | 0 | 0 | 0 | 0 | 0 | 0 | 0 | TRUE
3.830150754 | 332.15 | 1.826186488 | LiBF4 | mol/kg | w | 0 | 1 | 0 | 0 | 0.4 | 0 | 0 | 0 | 0 | 0 | 0 | 0 | 0 | 0 | 0 | 0 | 0 | 0 | 0 | 0 | 0 | 0 | 0 | 0 | TRUE
0.015745394 | 233.75 | 2.030499721 | LiBF4 | mol/kg | w | 0 | 1 | 0 | 0 | 0.4 | 0 | 0 | 0 | 0 | 0 | 0 | 0 | 0 | 0 | 0 | 0 | 0 | 0 | 0 | 0 | 0 | 0 | 0 | 0 | TRUE
0.110329425 | 243.65 | 2.03241206 | LiBF4 | mol/kg | w | 0 | 1 | 0 | 0 | 0.4 | 0 | 0 | 0 | 0 | 0 | 0 | 0 | 0 | 0 | 0 | 0 | 0 | 0 | 0 | 0 | 0 | 0 | 0 | 0 | TRUE
0.258291457 | 253.35 | 2.031714126 | LiBF4 | mol/kg | w | 0 | 1 | 0 | 0 | 0.4 | 0 | 0 | 0 | 0 | 0 | 0 | 0 | 0 | 0 | 0 | 0 | 0 | 0 | 0 | 0 | 0 | 0 | 0 | 0 | TRUE
0.477163596 | 263.15 | 2.033040201 | LiBF4 | mol/kg | w | 0 | 1 | 0 | 0 | 0.4 | 0 | 0 | 0 | 0 | 0 | 0 | 0 | 0 | 0 | 0 | 0 | 0 | 0 | 0 | 0 | 0 | 0 | 0 | 0 | TRUE
0.755555556 | 272.95 | 2.02701005 | LiBF4 | mol/kg | w | 0 | 1 | 0 | 0 | 0.4 | 0 | 0 | 0 | 0 | 0 | 0 | 0 | 0 | 0 | 0 | 0 | 0 | 0 | 0 | 0 | 0 | 0 | 0 | 0 | TRUE
1.104745952 | 282.85 | 2.025362926 | LiBF4 | mol/kg | w | 0 | 1 | 0 | 0 | 0.4 | 0 | 0 | 0 | 0 | 0 | 0 | 0 | 0 | 0 | 0 | 0 | 0 | 0 | 0 | 0 | 0 | 0 | 0 | 0 | TRUE
1.489558906 | 292.65 | 2.02118928 | LiBF4 | mol/kg | w | 0 | 1 | 0 | 0 | 0.4 | 0 | 0 | 0 | 0 | 0 | 0 | 0 | 0 | 0 | 0 | 0 | 0 | 0 | 0 | 0 | 0 | 0 | 0 | 0 | TRUE
1.945281965 | 302.55 | 2.019039643 | LiBF4 | mol/kg | w | 0 | 1 | 0 | 0 | 0.4 | 0 | 0 | 0 | 0 | 0 | 0 | 0 | 0 | 0 | 0 | 0 | 0 | 0 | 0 | 0 | 0 | 0 | 0 | 0 | TRUE
2.454159687 | 312.45 | 2.018997767 | LiBF4 | mol/kg | w | 0 | 1 | 0 | 0 | 0.4 | 0 | 0 | 0 | 0 | 0 | 0 | 0 | 0 | 0 | 0 | 0 | 0 | 0 | 0 | 0 | 0 | 0 | 0 | 0 | TRUE
2.998659966 | 322.35 | 2.016429369 | LiBF4 | mol/kg | w | 0 | 1 | 0 | 0 | 0.4 | 0 | 0 | 0 | 0 | 0 | 0 | 0 | 0 | 0 | 0 | 0 | 0 | 0 | 0 | 0 | 0 | 0 | 0 | 0 | TRUE
3.590508096 | 332.15 | 2.013637633 | LiBF4 | mol/kg | w | 0 | 1 | 0 | 0 | 0.4 | 0 | 0 | 0 | 0 | 0 | 0 | 0 | 0 | 0 | 0 | 0 | 0 | 0 | 0 | 0 | 0 | 0 | 0 | 0 | TRUE
0.104721833 | 233.75 | 0.150724638 | LiBOB | mol/kg | w | 0.4 | 1 | 0 | 0 | 0 | 0 | 0 | 0 | 0 | 0 | 0 | 0 | 0 | 0 | 0 | 0 | 0 | 0 | 0 | 0 | 0 | 0 | 0 | 0 | TRUE
0.266012155 | 243.65 | 0.150724638 | LiBOB | mol/kg | w | 0.4 | 1 | 0 | 0 | 0 | 0 | 0 | 0 | 0 | 0 | 0 | 0 | 0 | 0 | 0 | 0 | 0 | 0 | 0 | 0 | 0 | 0 | 0 | 0 | TRUE
0.459560542 | 253.35 | 0.150724638 | LiBOB | mol/kg | w | 0.4 | 1 | 0 | 0 | 0 | 0 | 0 | 0 | 0 | 0 | 0 | 0 | 0 | 0 | 0 | 0 | 0 | 0 | 0 | 0 | 0 | 0 | 0 | 0 | TRUE
0.749883123 | 263.15 | 0.150724638 | LiBOB | mol/kg | w | 0.4 | 1 | 0 | 0 | 0 | 0 | 0 | 0 | 0 | 0 | 0 | 0 | 0 | 0 | 0 | 0 | 0 | 0 | 0 | 0 | 0 | 0 | 0 | 0 | TRUE
1.104721833 | 272.95 | 0.150724638 | LiBOB | mol/kg | w | 0.4 | 1 | 0 | 0 | 0 | 0 | 0 | 0 | 0 | 0 | 0 | 0 | 0 | 0 | 0 | 0 | 0 | 0 | 0 | 0 | 0 | 0 | 0 | 0 | TRUE
1.459560542 | 282.85 | 0.150724638 | LiBOB | mol/kg | w | 0.4 | 1 | 0 | 0 | 0 | 0 | 0 | 0 | 0 | 0 | 0 | 0 | 0 | 0 | 0 | 0 | 0 | 0 | 0 | 0 | 0 | 0 | 0 | 0 | TRUE
1.911173446 | 292.65 | 0.150724638 | LiBOB | mol/kg | w | 0.4 | 1 | 0 | 0 | 0 | 0 | 0 | 0 | 0 | 0 | 0 | 0 | 0 | 0 | 0 | 0 | 0 | 0 | 0 | 0 | 0 | 0 | 0 | 0 | TRUE
2.395044413 | 302.55 | 0.150724638 | LiBOB | mol/kg | w | 0.4 | 1 | 0 | 0 | 0 | 0 | 0 | 0 | 0 | 0 | 0 | 0 | 0 | 0 | 0 | 0 | 0 | 0 | 0 | 0 | 0 | 0 | 0 | 0 | TRUE
2.878915381 | 312.45 | 0.150724638 | LiBOB | mol/kg | w | 0.4 | 1 | 0 | 0 | 0 | 0 | 0 | 0 | 0 | 0 | 0 | 0 | 0 | 0 | 0 | 0 | 0 | 0 | 0 | 0 | 0 | 0 | 0 | 0 | TRUE
3.427302478 | 322.35 | 0.150724638 | LiBOB | mol/kg | w | 0.4 | 1 | 0 | 0 | 0 | 0 | 0 | 0 | 0 | 0 | 0 | 0 | 0 | 0 | 0 | 0 | 0 | 0 | 0 | 0 | 0 | 0 | 0 | 0 | TRUE
3.975689575 | 332.15 | 0.150724638 | LiBOB | mol/kg | w | 0.4 | 1 | 0 | 0 | 0 | 0 | 0 | 0 | 0 | 0 | 0 | 0 | 0 | 0 | 0 | 0 | 0 | 0 | 0 | 0 | 0 | 0 | 0 | 0 | TRUE
0.090229079 | 233.75 | 0.24057971 | LiBOB | mol/kg | w | 0.4 | 1 | 0 | 0 | 0 | 0 | 0 | 0 | 0 | 0 | 0 | 0 | 0 | 0 | 0 | 0 | 0 | 0 | 0 | 0 | 0 | 0 | 0 | 0 | TRUE
0.316035531 | 243.65 | 0.24057971 | LiBOB | mol/kg | w | 0.4 | 1 | 0 | 0 | 0 | 0 | 0 | 0 | 0 | 0 | 0 | 0 | 0 | 0 | 0 | 0 | 0 | 0 | 0 | 0 | 0 | 0 | 0 | 0 | TRUE
0.574100047 | 253.35 | 0.24057971 | LiBOB | mol/kg | w | 0.4 | 1 | 0 | 0 | 0 | 0 | 0 | 0 | 0 | 0 | 0 | 0 | 0 | 0 | 0 | 0 | 0 | 0 | 0 | 0 | 0 | 0 | 0 | 0 | TRUE
0.928938756 | 263.15 | 0.24057971 | LiBOB | mol/kg | w | 0.4 | 1 | 0 | 0 | 0 | 0 | 0 | 0 | 0 | 0 | 0 | 0 | 0 | 0 | 0 | 0 | 0 | 0 | 0 | 0 | 0 | 0 | 0 | 0 | TRUE
1.412809724 | 272.95 | 0.24057971 | LiBOB | mol/kg | w | 0.4 | 1 | 0 | 0 | 0 | 0 | 0 | 0 | 0 | 0 | 0 | 0 | 0 | 0 | 0 | 0 | 0 | 0 | 0 | 0 | 0 | 0 | 0 | 0 | TRUE
1.928938756 | 282.85 | 0.24057971 | LiBOB | mol/kg | w | 0.4 | 1 | 0 | 0 | 0 | 0 | 0 | 0 | 0 | 0 | 0 | 0 | 0 | 0 | 0 | 0 | 0 | 0 | 0 | 0 | 0 | 0 | 0 | 0 | TRUE
2.541841982 | 292.65 | 0.24057971 | LiBOB | mol/kg | w | 0.4 | 1 | 0 | 0 | 0 | 0 | 0 | 0 | 0 | 0 | 0 | 0 | 0 | 0 | 0 | 0 | 0 | 0 | 0 | 0 | 0 | 0 | 0 | 0 | TRUE
3.187003273 | 302.55 | 0.24057971 | LiBOB | mol/kg | w | 0.4 | 1 | 0 | 0 | 0 | 0 | 0 | 0 | 0 | 0 | 0 | 0 | 0 | 0 | 0 | 0 | 0 | 0 | 0 | 0 | 0 | 0 | 0 | 0 | TRUE
3.896680692 | 312.45 | 0.24057971 | LiBOB | mol/kg | w | 0.4 | 1 | 0 | 0 | 0 | 0 | 0 | 0 | 0 | 0 | 0 | 0 | 0 | 0 | 0 | 0 | 0 | 0 | 0 | 0 | 0 | 0 | 0 | 0 | TRUE
4.67087424 | 322.35 | 0.24057971 | LiBOB | mol/kg | w | 0.4 | 1 | 0 | 0 | 0 | 0 | 0 | 0 | 0 | 0 | 0 | 0 | 0 | 0 | 0 | 0 | 0 | 0 | 0 | 0 | 0 | 0 | 0 | 0 | TRUE
5.477325853 | 332.15 | 0.24057971 | LiBOB | mol/kg | w | 0.4 | 1 | 0 | 0 | 0 | 0 | 0 | 0 | 0 | 0 | 0 | 0 | 0 | 0 | 0 | 0 | 0 | 0 | 0 | 0 | 0 | 0 | 0 | 0 | TRUE
0.079943899 | 233.75 | 0.304347826 | LiBOB | mol/kg | w | 0.4 | 1 | 0 | 0 | 0 | 0 | 0 | 0 | 0 | 0 | 0 | 0 | 0 | 0 | 0 | 0 | 0 | 0 | 0 | 0 | 0 | 0 | 0 | 0 | TRUE
0.305750351 | 243.65 | 0.304347826 | LiBOB | mol/kg | w | 0.4 | 1 | 0 | 0 | 0 | 0 | 0 | 0 | 0 | 0 | 0 | 0 | 0 | 0 | 0 | 0 | 0 | 0 | 0 | 0 | 0 | 0 | 0 | 0 | TRUE
0.596072931 | 253.35 | 0.304347826 | LiBOB | mol/kg | w | 0.4 | 1 | 0 | 0 | 0 | 0 | 0 | 0 | 0 | 0 | 0 | 0 | 0 | 0 | 0 | 0 | 0 | 0 | 0 | 0 | 0 | 0 | 0 | 0 | TRUE
0.983169705 | 263.15 | 0.304347826 | LiBOB | mol/kg | w | 0.4 | 1 | 0 | 0 | 0 | 0 | 0 | 0 | 0 | 0 | 0 | 0 | 0 | 0 | 0 | 0 | 0 | 0 | 0 | 0 | 0 | 0 | 0 | 0 | TRUE
1.53202431 | 272.95 | 0.301449275 | LiBOB | mol/kg | w | 0.4 | 1 | 0 | 0 | 0 | 0 | 0 | 0 | 0 | 0 | 0 | 0 | 0 | 0 | 0 | 0 | 0 | 0 | 0 | 0 | 0 | 0 | 0 | 0 | TRUE
2.144927536 | 282.85 | 0.301449275 | LiBOB | mol/kg | w | 0.4 | 1 | 0 | 0 | 0 | 0 | 0 | 0 | 0 | 0 | 0 | 0 | 0 | 0 | 0 | 0 | 0 | 0 | 0 | 0 | 0 | 0 | 0 | 0 | TRUE
2.821879383 | 292.65 | 0.304347826 | LiBOB | mol/kg | w | 0.4 | 1 | 0 | 0 | 0 | 0 | 0 | 0 | 0 | 0 | 0 | 0 | 0 | 0 | 0 | 0 | 0 | 0 | 0 | 0 | 0 | 0 | 0 | 0 | TRUE
3.564282375 | 302.55 | 0.301449275 | LiBOB | mol/kg | w | 0.4 | 1 | 0 | 0 | 0 | 0 | 0 | 0 | 0 | 0 | 0 | 0 | 0 | 0 | 0 | 0 | 0 | 0 | 0 | 0 | 0 | 0 | 0 | 0 | TRUE
4.37026648 | 312.45 | 0.304347826 | LiBOB | mol/kg | w | 0.4 | 1 | 0 | 0 | 0 | 0 | 0 | 0 | 0 | 0 | 0 | 0 | 0 | 0 | 0 | 0 | 0 | 0 | 0 | 0 | 0 | 0 | 0 | 0 | TRUE
5.273492286 | 322.35 | 0.304347826 | LiBOB | mol/kg | w | 0.4 | 1 | 0 | 0 | 0 | 0 | 0 | 0 | 0 | 0 | 0 | 0 | 0 | 0 | 0 | 0 | 0 | 0 | 0 | 0 | 0 | 0 | 0 | 0 | TRUE
6.176718093 | 332.15 | 0.304347826 | LiBOB | mol/kg | w | 0.4 | 1 | 0 | 0 | 0 | 0 | 0 | 0 | 0 | 0 | 0 | 0 | 0 | 0 | 0 | 0 | 0 | 0 | 0 | 0 | 0 | 0 | 0 | 0 | TRUE
0.070593735 | 233.75 | 0.362318841 | LiBOB | mol/kg | w | 0.4 | 1 | 0 | 0 | 0 | 0 | 0 | 0 | 0 | 0 | 0 | 0 | 0 | 0 | 0 | 0 | 0 | 0 | 0 | 0 | 0 | 0 | 0 | 0 | TRUE
0.296400187 | 243.65 | 0.362318841 | LiBOB | mol/kg | w | 0.4 | 1 | 0 | 0 | 0 | 0 | 0 | 0 | 0 | 0 | 0 | 0 | 0 | 0 | 0 | 0 | 0 | 0 | 0 | 0 | 0 | 0 | 0 | 0 | TRUE
0.586722768 | 253.35 | 0.362318841 | LiBOB | mol/kg | w | 0.4 | 1 | 0 | 0 | 0 | 0 | 0 | 0 | 0 | 0 | 0 | 0 | 0 | 0 | 0 | 0 | 0 | 0 | 0 | 0 | 0 | 0 | 0 | 0 | TRUE
1.006077606 | 263.15 | 0.362318841 | LiBOB | mol/kg | w | 0.4 | 1 | 0 | 0 | 0 | 0 | 0 | 0 | 0 | 0 | 0 | 0 | 0 | 0 | 0 | 0 | 0 | 0 | 0 | 0 | 0 | 0 | 0 | 0 | TRUE
1.554464703 | 272.95 | 0.362318841 | LiBOB | mol/kg | w | 0.4 | 1 | 0 | 0 | 0 | 0 | 0 | 0 | 0 | 0 | 0 | 0 | 0 | 0 | 0 | 0 | 0 | 0 | 0 | 0 | 0 | 0 | 0 | 0 | TRUE
2.231884058 | 282.85 | 0.362318841 | LiBOB | mol/kg | w | 0.4 | 1 | 0 | 0 | 0 | 0 | 0 | 0 | 0 | 0 | 0 | 0 | 0 | 0 | 0 | 0 | 0 | 0 | 0 | 0 | 0 | 0 | 0 | 0 | TRUE
2.973819542 | 292.65 | 0.362318841 | LiBOB | mol/kg | w | 0.4 | 1 | 0 | 0 | 0 | 0 | 0 | 0 | 0 | 0 | 0 | 0 | 0 | 0 | 0 | 0 | 0 | 0 | 0 | 0 | 0 | 0 | 0 | 0 | TRUE
3.812529219 | 302.55 | 0.362318841 | LiBOB | mol/kg | w | 0.4 | 1 | 0 | 0 | 0 | 0 | 0 | 0 | 0 | 0 | 0 | 0 | 0 | 0 | 0 | 0 | 0 | 0 | 0 | 0 | 0 | 0 | 0 | 0 | TRUE
4.715755026 | 312.45 | 0.362318841 | LiBOB | mol/kg | w | 0.4 | 1 | 0 | 0 | 0 | 0 | 0 | 0 | 0 | 0 | 0 | 0 | 0 | 0 | 0 | 0 | 0 | 0 | 0 | 0 | 0 | 0 | 0 | 0 | TRUE
5.715755026 | 322.35 | 0.362318841 | LiBOB | mol/kg | w | 0.4 | 1 | 0 | 0 | 0 | 0 | 0 | 0 | 0 | 0 | 0 | 0 | 0 | 0 | 0 | 0 | 0 | 0 | 0 | 0 | 0 | 0 | 0 | 0 | TRUE
6.715755026 | 332.15 | 0.362318841 | LiBOB | mol/kg | w | 0.4 | 1 | 0 | 0 | 0 | 0 | 0 | 0 | 0 | 0 | 0 | 0 | 0 | 0 | 0 | 0 | 0 | 0 | 0 | 0 | 0 | 0 | 0 | 0 | TRUE
0.028985507 | 233.75 | 0.420289855 | LiBOB | mol/kg | w | 0.4 | 1 | 0 | 0 | 0 | 0 | 0 | 0 | 0 | 0 | 0 | 0 | 0 | 0 | 0 | 0 | 0 | 0 | 0 | 0 | 0 | 0 | 0 | 0 | TRUE
0.254791959 | 243.65 | 0.420289855 | LiBOB | mol/kg | w | 0.4 | 1 | 0 | 0 | 0 | 0 | 0 | 0 | 0 | 0 | 0 | 0 | 0 | 0 | 0 | 0 | 0 | 0 | 0 | 0 | 0 | 0 | 0 | 0 | TRUE
0.577372604 | 253.35 | 0.420289855 | LiBOB | mol/kg | w | 0.4 | 1 | 0 | 0 | 0 | 0 | 0 | 0 | 0 | 0 | 0 | 0 | 0 | 0 | 0 | 0 | 0 | 0 | 0 | 0 | 0 | 0 | 0 | 0 | TRUE
0.996727443 | 263.15 | 0.420289855 | LiBOB | mol/kg | w | 0.4 | 1 | 0 | 0 | 0 | 0 | 0 | 0 | 0 | 0 | 0 | 0 | 0 | 0 | 0 | 0 | 0 | 0 | 0 | 0 | 0 | 0 | 0 | 0 | TRUE
1.577372604 | 272.95 | 0.420289855 | LiBOB | mol/kg | w | 0.4 | 1 | 0 | 0 | 0 | 0 | 0 | 0 | 0 | 0 | 0 | 0 | 0 | 0 | 0 | 0 | 0 | 0 | 0 | 0 | 0 | 0 | 0 | 0 | TRUE
2.287050023 | 282.85 | 0.420289855 | LiBOB | mol/kg | w | 0.4 | 1 | 0 | 0 | 0 | 0 | 0 | 0 | 0 | 0 | 0 | 0 | 0 | 0 | 0 | 0 | 0 | 0 | 0 | 0 | 0 | 0 | 0 | 0 | TRUE
3.093501636 | 292.65 | 0.420289855 | LiBOB | mol/kg | w | 0.4 | 1 | 0 | 0 | 0 | 0 | 0 | 0 | 0 | 0 | 0 | 0 | 0 | 0 | 0 | 0 | 0 | 0 | 0 | 0 | 0 | 0 | 0 | 0 | TRUE
3.996727443 | 302.55 | 0.420289855 | LiBOB | mol/kg | w | 0.4 | 1 | 0 | 0 | 0 | 0 | 0 | 0 | 0 | 0 | 0 | 0 | 0 | 0 | 0 | 0 | 0 | 0 | 0 | 0 | 0 | 0 | 0 | 0 | TRUE
4.964469378 | 312.45 | 0.420289855 | LiBOB | mol/kg | w | 0.4 | 1 | 0 | 0 | 0 | 0 | 0 | 0 | 0 | 0 | 0 | 0 | 0 | 0 | 0 | 0 | 0 | 0 | 0 | 0 | 0 | 0 | 0 | 0 | TRUE
6.028985507 | 322.35 | 0.420289855 | LiBOB | mol/kg | w | 0.4 | 1 | 0 | 0 | 0 | 0 | 0 | 0 | 0 | 0 | 0 | 0 | 0 | 0 | 0 | 0 | 0 | 0 | 0 | 0 | 0 | 0 | 0 | 0 | TRUE
7.158017765 | 332.15 | 0.420289855 | LiBOB | mol/kg | w | 0.4 | 1 | 0 | 0 | 0 | 0 | 0 | 0 | 0 | 0 | 0 | 0 | 0 | 0 | 0 | 0 | 0 | 0 | 0 | 0 | 0 | 0 | 0 | 0 | TRUE
0.018700327 | 233.75 | 0.484057971 | LiBOB | mol/kg | w | 0.4 | 1 | 0 | 0 | 0 | 0 | 0 | 0 | 0 | 0 | 0 | 0 | 0 | 0 | 0 | 0 | 0 | 0 | 0 | 0 | 0 | 0 | 0 | 0 | TRUE
0.212248714 | 243.65 | 0.484057971 | LiBOB | mol/kg | w | 0.4 | 1 | 0 | 0 | 0 | 0 | 0 | 0 | 0 | 0 | 0 | 0 | 0 | 0 | 0 | 0 | 0 | 0 | 0 | 0 | 0 | 0 | 0 | 0 | TRUE
0.502571295 | 253.35 | 0.484057971 | LiBOB | mol/kg | w | 0.4 | 1 | 0 | 0 | 0 | 0 | 0 | 0 | 0 | 0 | 0 | 0 | 0 | 0 | 0 | 0 | 0 | 0 | 0 | 0 | 0 | 0 | 0 | 0 | TRUE
0.954184198 | 263.15 | 0.484057971 | LiBOB | mol/kg | w | 0.4 | 1 | 0 | 0 | 0 | 0 | 0 | 0 | 0 | 0 | 0 | 0 | 0 | 0 | 0 | 0 | 0 | 0 | 0 | 0 | 0 | 0 | 0 | 0 | TRUE
1.567087424 | 272.95 | 0.484057971 | LiBOB | mol/kg | w | 0.4 | 1 | 0 | 0 | 0 | 0 | 0 | 0 | 0 | 0 | 0 | 0 | 0 | 0 | 0 | 0 | 0 | 0 | 0 | 0 | 0 | 0 | 0 | 0 | TRUE
2.309022908 | 282.85 | 0.484057971 | LiBOB | mol/kg | w | 0.4 | 1 | 0 | 0 | 0 | 0 | 0 | 0 | 0 | 0 | 0 | 0 | 0 | 0 | 0 | 0 | 0 | 0 | 0 | 0 | 0 | 0 | 0 | 0 | TRUE
3.147732585 | 292.65 | 0.484057971 | LiBOB | mol/kg | w | 0.4 | 1 | 0 | 0 | 0 | 0 | 0 | 0 | 0 | 0 | 0 | 0 | 0 | 0 | 0 | 0 | 0 | 0 | 0 | 0 | 0 | 0 | 0 | 0 | TRUE
4.083216456 | 302.55 | 0.484057971 | LiBOB | mol/kg | w | 0.4 | 1 | 0 | 0 | 0 | 0 | 0 | 0 | 0 | 0 | 0 | 0 | 0 | 0 | 0 | 0 | 0 | 0 | 0 | 0 | 0 | 0 | 0 | 0 | TRUE
5.147732585 | 312.45 | 0.484057971 | LiBOB | mol/kg | w | 0.4 | 1 | 0 | 0 | 0 | 0 | 0 | 0 | 0 | 0 | 0 | 0 | 0 | 0 | 0 | 0 | 0 | 0 | 0 | 0 | 0 | 0 | 0 | 0 | TRUE
6.276764843 | 322.35 | 0.484057971 | LiBOB | mol/kg | w | 0.4 | 1 | 0 | 0 | 0 | 0 | 0 | 0 | 0 | 0 | 0 | 0 | 0 | 0 | 0 | 0 | 0 | 0 | 0 | 0 | 0 | 0 | 0 | 0 | TRUE
7.47031323 | 332.15 | 0.484057971 | LiBOB | mol/kg | w | 0.4 | 1 | 0 | 0 | 0 | 0 | 0 | 0 | 0 | 0 | 0 | 0 | 0 | 0 | 0 | 0 | 0 | 0 | 0 | 0 | 0 | 0 | 0 | 0 | TRUE
-0.024777934 | 233.75 | 0.553623188 | LiBOB | mol/kg | w | 0.4 | 1 | 0 | 0 | 0 | 0 | 0 | 0 | 0 | 0 | 0 | 0 | 0 | 0 | 0 | 0 | 0 | 0 | 0 | 0 | 0 | 0 | 0 | 0 | TRUE
0.168770453 | 243.65 | 0.553623188 | LiBOB | mol/kg | w | 0.4 | 1 | 0 | 0 | 0 | 0 | 0 | 0 | 0 | 0 | 0 | 0 | 0 | 0 | 0 | 0 | 0 | 0 | 0 | 0 | 0 | 0 | 0 | 0 | TRUE
0.459093034 | 253.35 | 0.553623188 | LiBOB | mol/kg | w | 0.4 | 1 | 0 | 0 | 0 | 0 | 0 | 0 | 0 | 0 | 0 | 0 | 0 | 0 | 0 | 0 | 0 | 0 | 0 | 0 | 0 | 0 | 0 | 0 | TRUE
0.910705937 | 263.15 | 0.553623188 | LiBOB | mol/kg | w | 0.4 | 1 | 0 | 0 | 0 | 0 | 0 | 0 | 0 | 0 | 0 | 0 | 0 | 0 | 0 | 0 | 0 | 0 | 0 | 0 | 0 | 0 | 0 | 0 | TRUE
1.491351099 | 272.95 | 0.553623188 | LiBOB | mol/kg | w | 0.4 | 1 | 0 | 0 | 0 | 0 | 0 | 0 | 0 | 0 | 0 | 0 | 0 | 0 | 0 | 0 | 0 | 0 | 0 | 0 | 0 | 0 | 0 | 0 | TRUE
2.265544647 | 282.85 | 0.553623188 | LiBOB | mol/kg | w | 0.4 | 1 | 0 | 0 | 0 | 0 | 0 | 0 | 0 | 0 | 0 | 0 | 0 | 0 | 0 | 0 | 0 | 0 | 0 | 0 | 0 | 0 | 0 | 0 | TRUE
3.136512389 | 292.65 | 0.553623188 | LiBOB | mol/kg | w | 0.4 | 1 | 0 | 0 | 0 | 0 | 0 | 0 | 0 | 0 | 0 | 0 | 0 | 0 | 0 | 0 | 0 | 0 | 0 | 0 | 0 | 0 | 0 | 0 | TRUE
4.136512389 | 302.55 | 0.553623188 | LiBOB | mol/kg | w | 0.4 | 1 | 0 | 0 | 0 | 0 | 0 | 0 | 0 | 0 | 0 | 0 | 0 | 0 | 0 | 0 | 0 | 0 | 0 | 0 | 0 | 0 | 0 | 0 | TRUE
5.265544647 | 312.45 | 0.553623188 | LiBOB | mol/kg | w | 0.4 | 1 | 0 | 0 | 0 | 0 | 0 | 0 | 0 | 0 | 0 | 0 | 0 | 0 | 0 | 0 | 0 | 0 | 0 | 0 | 0 | 0 | 0 | 0 | TRUE
6.459093034 | 322.35 | 0.553623188 | LiBOB | mol/kg | w | 0.4 | 1 | 0 | 0 | 0 | 0 | 0 | 0 | 0 | 0 | 0 | 0 | 0 | 0 | 0 | 0 | 0 | 0 | 0 | 0 | 0 | 0 | 0 | 0 | TRUE
7.71715755 | 332.15 | 0.553623188 | LiBOB | mol/kg | w | 0.4 | 1 | 0 | 0 | 0 | 0 | 0 | 0 | 0 | 0 | 0 | 0 | 0 | 0 | 0 | 0 | 0 | 0 | 0 | 0 | 0 | 0 | 0 | 0 | TRUE
-0.038335671 | 233.75 | 0.637681159 | LiBOB | mol/kg | w | 0.4 | 1 | 0 | 0 | 0 | 0 | 0 | 0 | 0 | 0 | 0 | 0 | 0 | 0 | 0 | 0 | 0 | 0 | 0 | 0 | 0 | 0 | 0 | 0 | TRUE
0.090696587 | 243.65 | 0.637681159 | LiBOB | mol/kg | w | 0.4 | 1 | 0 | 0 | 0 | 0 | 0 | 0 | 0 | 0 | 0 | 0 | 0 | 0 | 0 | 0 | 0 | 0 | 0 | 0 | 0 | 0 | 0 | 0 | TRUE
0.381019168 | 253.35 | 0.637681159 | LiBOB | mol/kg | w | 0.4 | 1 | 0 | 0 | 0 | 0 | 0 | 0 | 0 | 0 | 0 | 0 | 0 | 0 | 0 | 0 | 0 | 0 | 0 | 0 | 0 | 0 | 0 | 0 | TRUE
0.800374007 | 263.15 | 0.637681159 | LiBOB | mol/kg | w | 0.4 | 1 | 0 | 0 | 0 | 0 | 0 | 0 | 0 | 0 | 0 | 0 | 0 | 0 | 0 | 0 | 0 | 0 | 0 | 0 | 0 | 0 | 0 | 0 | TRUE
1.413277232 | 272.95 | 0.637681159 | LiBOB | mol/kg | w | 0.4 | 1 | 0 | 0 | 0 | 0 | 0 | 0 | 0 | 0 | 0 | 0 | 0 | 0 | 0 | 0 | 0 | 0 | 0 | 0 | 0 | 0 | 0 | 0 | TRUE
2.155212716 | 282.85 | 0.637681159 | LiBOB | mol/kg | w | 0.4 | 1 | 0 | 0 | 0 | 0 | 0 | 0 | 0 | 0 | 0 | 0 | 0 | 0 | 0 | 0 | 0 | 0 | 0 | 0 | 0 | 0 | 0 | 0 | TRUE
3.058438523 | 292.65 | 0.637681159 | LiBOB | mol/kg | w | 0.4 | 1 | 0 | 0 | 0 | 0 | 0 | 0 | 0 | 0 | 0 | 0 | 0 | 0 | 0 | 0 | 0 | 0 | 0 | 0 | 0 | 0 | 0 | 0 | TRUE
4.090696587 | 302.55 | 0.637681159 | LiBOB | mol/kg | w | 0.4 | 1 | 0 | 0 | 0 | 0 | 0 | 0 | 0 | 0 | 0 | 0 | 0 | 0 | 0 | 0 | 0 | 0 | 0 | 0 | 0 | 0 | 0 | 0 | TRUE
5.25198691 | 312.45 | 0.637681159 | LiBOB | mol/kg | w | 0.4 | 1 | 0 | 0 | 0 | 0 | 0 | 0 | 0 | 0 | 0 | 0 | 0 | 0 | 0 | 0 | 0 | 0 | 0 | 0 | 0 | 0 | 0 | 0 | TRUE
6.54230949 | 322.35 | 0.637681159 | LiBOB | mol/kg | w | 0.4 | 1 | 0 | 0 | 0 | 0 | 0 | 0 | 0 | 0 | 0 | 0 | 0 | 0 | 0 | 0 | 0 | 0 | 0 | 0 | 0 | 0 | 0 | 0 | TRUE
7.864890136 | 332.15 | 0.637681159 | LiBOB | mol/kg | w | 0.4 | 1 | 0 | 0 | 0 | 0 | 0 | 0 | 0 | 0 | 0 | 0 | 0 | 0 | 0 | 0 | 0 | 0 | 0 | 0 | 0 | 0 | 0 | 0 | TRUE
-0.086021505 | 233.75 | 0.733333333 | LiBOB | mol/kg | w | 0.4 | 1 | 0 | 0 | 0 | 0 | 0 | 0 | 0 | 0 | 0 | 0 | 0 | 0 | 0 | 0 | 0 | 0 | 0 | 0 | 0 | 0 | 0 | 0 | TRUE
0.075268817 | 243.65 | 0.733333333 | LiBOB | mol/kg | w | 0.4 | 1 | 0 | 0 | 0 | 0 | 0 | 0 | 0 | 0 | 0 | 0 | 0 | 0 | 0 | 0 | 0 | 0 | 0 | 0 | 0 | 0 | 0 | 0 | TRUE
0.301075269 | 253.35 | 0.733333333 | LiBOB | mol/kg | w | 0.4 | 1 | 0 | 0 | 0 | 0 | 0 | 0 | 0 | 0 | 0 | 0 | 0 | 0 | 0 | 0 | 0 | 0 | 0 | 0 | 0 | 0 | 0 | 0 | TRUE
0.688172043 | 263.15 | 0.733333333 | LiBOB | mol/kg | w | 0.4 | 1 | 0 | 0 | 0 | 0 | 0 | 0 | 0 | 0 | 0 | 0 | 0 | 0 | 0 | 0 | 0 | 0 | 0 | 0 | 0 | 0 | 0 | 0 | TRUE
1.268817204 | 272.95 | 0.733333333 | LiBOB | mol/kg | w | 0.4 | 1 | 0 | 0 | 0 | 0 | 0 | 0 | 0 | 0 | 0 | 0 | 0 | 0 | 0 | 0 | 0 | 0 | 0 | 0 | 0 | 0 | 0 | 0 | TRUE
2.010752688 | 282.85 | 0.733333333 | LiBOB | mol/kg | w | 0.4 | 1 | 0 | 0 | 0 | 0 | 0 | 0 | 0 | 0 | 0 | 0 | 0 | 0 | 0 | 0 | 0 | 0 | 0 | 0 | 0 | 0 | 0 | 0 | TRUE
2.946236559 | 292.65 | 0.733333333 | LiBOB | mol/kg | w | 0.4 | 1 | 0 | 0 | 0 | 0 | 0 | 0 | 0 | 0 | 0 | 0 | 0 | 0 | 0 | 0 | 0 | 0 | 0 | 0 | 0 | 0 | 0 | 0 | TRUE
3.978494624 | 302.55 | 0.733333333 | LiBOB | mol/kg | w | 0.4 | 1 | 0 | 0 | 0 | 0 | 0 | 0 | 0 | 0 | 0 | 0 | 0 | 0 | 0 | 0 | 0 | 0 | 0 | 0 | 0 | 0 | 0 | 0 | TRUE
5.204301075 | 312.45 | 0.733333333 | LiBOB | mol/kg | w | 0.4 | 1 | 0 | 0 | 0 | 0 | 0 | 0 | 0 | 0 | 0 | 0 | 0 | 0 | 0 | 0 | 0 | 0 | 0 | 0 | 0 | 0 | 0 | 0 | TRUE
6.494623656 | 322.35 | 0.733333333 | LiBOB | mol/kg | w | 0.4 | 1 | 0 | 0 | 0 | 0 | 0 | 0 | 0 | 0 | 0 | 0 | 0 | 0 | 0 | 0 | 0 | 0 | 0 | 0 | 0 | 0 | 0 | 0 | TRUE
7.913978495 | 332.15 | 0.733333333 | LiBOB | mol/kg | w | 0.4 | 1 | 0 | 0 | 0 | 0 | 0 | 0 | 0 | 0 | 0 | 0 | 0 | 0 | 0 | 0 | 0 | 0 | 0 | 0 | 0 | 0 | 0 | 0 | TRUE
-0.136044881 | 233.75 | 0.843478261 | LiBOB | mol/kg | w | 0.4 | 1 | 0 | 0 | 0 | 0 | 0 | 0 | 0 | 0 | 0 | 0 | 0 | 0 | 0 | 0 | 0 | 0 | 0 | 0 | 0 | 0 | 0 | 0 | TRUE
-0.007012623 | 243.65 | 0.843478261 | LiBOB | mol/kg | w | 0.4 | 1 | 0 | 0 | 0 | 0 | 0 | 0 | 0 | 0 | 0 | 0 | 0 | 0 | 0 | 0 | 0 | 0 | 0 | 0 | 0 | 0 | 0 | 0 | TRUE
0.186535764 | 253.35 | 0.843478261 | LiBOB | mol/kg | w | 0.4 | 1 | 0 | 0 | 0 | 0 | 0 | 0 | 0 | 0 | 0 | 0 | 0 | 0 | 0 | 0 | 0 | 0 | 0 | 0 | 0 | 0 | 0 | 0 | TRUE
0.541374474 | 263.15 | 0.843478261 | LiBOB | mol/kg | w | 0.4 | 1 | 0 | 0 | 0 | 0 | 0 | 0 | 0 | 0 | 0 | 0 | 0 | 0 | 0 | 0 | 0 | 0 | 0 | 0 | 0 | 0 | 0 | 0 | TRUE
1.089761571 | 272.95 | 0.843478261 | LiBOB | mol/kg | w | 0.4 | 1 | 0 | 0 | 0 | 0 | 0 | 0 | 0 | 0 | 0 | 0 | 0 | 0 | 0 | 0 | 0 | 0 | 0 | 0 | 0 | 0 | 0 | 0 | TRUE
1.79943899 | 282.85 | 0.843478261 | LiBOB | mol/kg | w | 0.4 | 1 | 0 | 0 | 0 | 0 | 0 | 0 | 0 | 0 | 0 | 0 | 0 | 0 | 0 | 0 | 0 | 0 | 0 | 0 | 0 | 0 | 0 | 0 | TRUE
2.702664797 | 292.65 | 0.843478261 | LiBOB | mol/kg | w | 0.4 | 1 | 0 | 0 | 0 | 0 | 0 | 0 | 0 | 0 | 0 | 0 | 0 | 0 | 0 | 0 | 0 | 0 | 0 | 0 | 0 | 0 | 0 | 0 | TRUE
3.767180926 | 302.55 | 0.843478261 | LiBOB | mol/kg | w | 0.4 | 1 | 0 | 0 | 0 | 0 | 0 | 0 | 0 | 0 | 0 | 0 | 0 | 0 | 0 | 0 | 0 | 0 | 0 | 0 | 0 | 0 | 0 | 0 | TRUE
4.960729313 | 312.45 | 0.843478261 | LiBOB | mol/kg | w | 0.4 | 1 | 0 | 0 | 0 | 0 | 0 | 0 | 0 | 0 | 0 | 0 | 0 | 0 | 0 | 0 | 0 | 0 | 0 | 0 | 0 | 0 | 0 | 0 | TRUE
6.315568022 | 322.35 | 0.843478261 | LiBOB | mol/kg | w | 0.4 | 1 | 0 | 0 | 0 | 0 | 0 | 0 | 0 | 0 | 0 | 0 | 0 | 0 | 0 | 0 | 0 | 0 | 0 | 0 | 0 | 0 | 0 | 0 | TRUE
7.79943899 | 332.15 | 0.843478261 | LiBOB | mol/kg | w | 0.4 | 1 | 0 | 0 | 0 | 0 | 0 | 0 | 0 | 0 | 0 | 0 | 0 | 0 | 0 | 0 | 0 | 0 | 0 | 0 | 0 | 0 | 0 | 0 | TRUE
-0.1542777 | 233.75 | 0.956521739 | LiBOB | mol/kg | w | 0.4 | 1 | 0 | 0 | 0 | 0 | 0 | 0 | 0 | 0 | 0 | 0 | 0 | 0 | 0 | 0 | 0 | 0 | 0 | 0 | 0 | 0 | 0 | 0 | TRUE
-0.025245442 | 243.65 | 0.956521739 | LiBOB | mol/kg | w | 0.4 | 1 | 0 | 0 | 0 | 0 | 0 | 0 | 0 | 0 | 0 | 0 | 0 | 0 | 0 | 0 | 0 | 0 | 0 | 0 | 0 | 0 | 0 | 0 | TRUE
0.071528752 | 253.35 | 0.956521739 | LiBOB | mol/kg | w | 0.4 | 1 | 0 | 0 | 0 | 0 | 0 | 0 | 0 | 0 | 0 | 0 | 0 | 0 | 0 | 0 | 0 | 0 | 0 | 0 | 0 | 0 | 0 | 0 | TRUE
0.394109397 | 263.15 | 0.956521739 | LiBOB | mol/kg | w | 0.4 | 1 | 0 | 0 | 0 | 0 | 0 | 0 | 0 | 0 | 0 | 0 | 0 | 0 | 0 | 0 | 0 | 0 | 0 | 0 | 0 | 0 | 0 | 0 | TRUE
0.877980365 | 272.95 | 0.956521739 | LiBOB | mol/kg | w | 0.4 | 1 | 0 | 0 | 0 | 0 | 0 | 0 | 0 | 0 | 0 | 0 | 0 | 0 | 0 | 0 | 0 | 0 | 0 | 0 | 0 | 0 | 0 | 0 | TRUE
1.555399719 | 282.85 | 0.956521739 | LiBOB | mol/kg | w | 0.4 | 1 | 0 | 0 | 0 | 0 | 0 | 0 | 0 | 0 | 0 | 0 | 0 | 0 | 0 | 0 | 0 | 0 | 0 | 0 | 0 | 0 | 0 | 0 | TRUE
2.426367461 | 292.65 | 0.956521739 | LiBOB | mol/kg | w | 0.4 | 1 | 0 | 0 | 0 | 0 | 0 | 0 | 0 | 0 | 0 | 0 | 0 | 0 | 0 | 0 | 0 | 0 | 0 | 0 | 0 | 0 | 0 | 0 | TRUE
3.49088359 | 302.55 | 0.956521739 | LiBOB | mol/kg | w | 0.4 | 1 | 0 | 0 | 0 | 0 | 0 | 0 | 0 | 0 | 0 | 0 | 0 | 0 | 0 | 0 | 0 | 0 | 0 | 0 | 0 | 0 | 0 | 0 | TRUE
4.716690042 | 312.45 | 0.956521739 | LiBOB | mol/kg | w | 0.4 | 1 | 0 | 0 | 0 | 0 | 0 | 0 | 0 | 0 | 0 | 0 | 0 | 0 | 0 | 0 | 0 | 0 | 0 | 0 | 0 | 0 | 0 | 0 | TRUE
6.071528752 | 322.35 | 0.956521739 | LiBOB | mol/kg | w | 0.4 | 1 | 0 | 0 | 0 | 0 | 0 | 0 | 0 | 0 | 0 | 0 | 0 | 0 | 0 | 0 | 0 | 0 | 0 | 0 | 0 | 0 | 0 | 0 | TRUE
7.555399719 | 332.15 | 0.956521739 | LiBOB | mol/kg | w | 0.4 | 1 | 0 | 0 | 0 | 0 | 0 | 0 | 0 | 0 | 0 | 0 | 0 | 0 | 0 | 0 | 0 | 0 | 0 | 0 | 0 | 0 | 0 | 0 | TRUE
-0.172510519 | 233.75 | 1.069565217 | LiBOB | mol/kg | w | 0.4 | 1 | 0 | 0 | 0 | 0 | 0 | 0 | 0 | 0 | 0 | 0 | 0 | 0 | 0 | 0 | 0 | 0 | 0 | 0 | 0 | 0 | 0 | 0 | TRUE
-0.075736325 | 243.65 | 1.069565217 | LiBOB | mol/kg | w | 0.4 | 1 | 0 | 0 | 0 | 0 | 0 | 0 | 0 | 0 | 0 | 0 | 0 | 0 | 0 | 0 | 0 | 0 | 0 | 0 | 0 | 0 | 0 | 0 | TRUE
0.021037868 | 253.35 | 1.069565217 | LiBOB | mol/kg | w | 0.4 | 1 | 0 | 0 | 0 | 0 | 0 | 0 | 0 | 0 | 0 | 0 | 0 | 0 | 0 | 0 | 0 | 0 | 0 | 0 | 0 | 0 | 0 | 0 | TRUE
0.24684432 | 263.15 | 1.069565217 | LiBOB | mol/kg | w | 0.4 | 1 | 0 | 0 | 0 | 0 | 0 | 0 | 0 | 0 | 0 | 0 | 0 | 0 | 0 | 0 | 0 | 0 | 0 | 0 | 0 | 0 | 0 | 0 | TRUE
0.698457223 | 272.95 | 1.069565217 | LiBOB | mol/kg | w | 0.4 | 1 | 0 | 0 | 0 | 0 | 0 | 0 | 0 | 0 | 0 | 0 | 0 | 0 | 0 | 0 | 0 | 0 | 0 | 0 | 0 | 0 | 0 | 0 | TRUE
1.311360449 | 282.85 | 1.069565217 | LiBOB | mol/kg | w | 0.4 | 1 | 0 | 0 | 0 | 0 | 0 | 0 | 0 | 0 | 0 | 0 | 0 | 0 | 0 | 0 | 0 | 0 | 0 | 0 | 0 | 0 | 0 | 0 | TRUE
2.150070126 | 292.65 | 1.069565217 | LiBOB | mol/kg | w | 0.4 | 1 | 0 | 0 | 0 | 0 | 0 | 0 | 0 | 0 | 0 | 0 | 0 | 0 | 0 | 0 | 0 | 0 | 0 | 0 | 0 | 0 | 0 | 0 | TRUE
3.150070126 | 302.55 | 1.069565217 | LiBOB | mol/kg | w | 0.4 | 1 | 0 | 0 | 0 | 0 | 0 | 0 | 0 | 0 | 0 | 0 | 0 | 0 | 0 | 0 | 0 | 0 | 0 | 0 | 0 | 0 | 0 | 0 | TRUE
4.343618513 | 312.45 | 1.069565217 | LiBOB | mol/kg | w | 0.4 | 1 | 0 | 0 | 0 | 0 | 0 | 0 | 0 | 0 | 0 | 0 | 0 | 0 | 0 | 0 | 0 | 0 | 0 | 0 | 0 | 0 | 0 | 0 | TRUE
5.730715288 | 322.35 | 1.069565217 | LiBOB | mol/kg | w | 0.4 | 1 | 0 | 0 | 0 | 0 | 0 | 0 | 0 | 0 | 0 | 0 | 0 | 0 | 0 | 0 | 0 | 0 | 0 | 0 | 0 | 0 | 0 | 0 | TRUE
7.214586255 | 332.15 | 1.069565217 | LiBOB | mol/kg | w | 0.4 | 1 | 0 | 0 | 0 | 0 | 0 | 0 | 0 | 0 | 0 | 0 | 0 | 0 | 0 | 0 | 0 | 0 | 0 | 0 | 0 | 0 | 0 | 0 | TRUE
0.116363636 | 233.75 | 0.033333333 | LiBOB | mol/kg | w | 0 | 1 | 0 | 0 | 0.4 | 0 | 0 | 0 | 0 | 0 | 0 | 0 | 0 | 0 | 0 | 0 | 0 | 0 | 0 | 0 | 0 | 0 | 0 | 0 | TRUE
0.225454545 | 243.65 | 0.033333333 | LiBOB | mol/kg | w | 0 | 1 | 0 | 0 | 0.4 | 0 | 0 | 0 | 0 | 0 | 0 | 0 | 0 | 0 | 0 | 0 | 0 | 0 | 0 | 0 | 0 | 0 | 0 | 0 | TRUE
0.334545455 | 253.35 | 0.033333333 | LiBOB | mol/kg | w | 0 | 1 | 0 | 0 | 0.4 | 0 | 0 | 0 | 0 | 0 | 0 | 0 | 0 | 0 | 0 | 0 | 0 | 0 | 0 | 0 | 0 | 0 | 0 | 0 | TRUE
0.443636364 | 263.15 | 0.033333333 | LiBOB | mol/kg | w | 0 | 1 | 0 | 0 | 0.4 | 0 | 0 | 0 | 0 | 0 | 0 | 0 | 0 | 0 | 0 | 0 | 0 | 0 | 0 | 0 | 0 | 0 | 0 | 0 | TRUE
0.552727273 | 272.95 | 0.033333333 | LiBOB | mol/kg | w | 0 | 1 | 0 | 0 | 0.4 | 0 | 0 | 0 | 0 | 0 | 0 | 0 | 0 | 0 | 0 | 0 | 0 | 0 | 0 | 0 | 0 | 0 | 0 | 0 | TRUE
0.661818182 | 282.85 | 0.033333333 | LiBOB | mol/kg | w | 0 | 1 | 0 | 0 | 0.4 | 0 | 0 | 0 | 0 | 0 | 0 | 0 | 0 | 0 | 0 | 0 | 0 | 0 | 0 | 0 | 0 | 0 | 0 | 0 | TRUE
0.807272727 | 292.65 | 0.033333333 | LiBOB | mol/kg | w | 0 | 1 | 0 | 0 | 0.4 | 0 | 0 | 0 | 0 | 0 | 0 | 0 | 0 | 0 | 0 | 0 | 0 | 0 | 0 | 0 | 0 | 0 | 0 | 0 | TRUE
0.989090909 | 302.55 | 0.033333333 | LiBOB | mol/kg | w | 0 | 1 | 0 | 0 | 0.4 | 0 | 0 | 0 | 0 | 0 | 0 | 0 | 0 | 0 | 0 | 0 | 0 | 0 | 0 | 0 | 0 | 0 | 0 | 0 | TRUE
1.134545455 | 312.45 | 0.033333333 | LiBOB | mol/kg | w | 0 | 1 | 0 | 0 | 0.4 | 0 | 0 | 0 | 0 | 0 | 0 | 0 | 0 | 0 | 0 | 0 | 0 | 0 | 0 | 0 | 0 | 0 | 0 | 0 | TRUE
1.28 | 322.35 | 0.033333333 | LiBOB | mol/kg | w | 0 | 1 | 0 | 0 | 0.4 | 0 | 0 | 0 | 0 | 0 | 0 | 0 | 0 | 0 | 0 | 0 | 0 | 0 | 0 | 0 | 0 | 0 | 0 | 0 | TRUE
1.461818182 | 332.15 | 0.033333333 | LiBOB | mol/kg | w | 0 | 1 | 0 | 0 | 0.4 | 0 | 0 | 0 | 0 | 0 | 0 | 0 | 0 | 0 | 0 | 0 | 0 | 0 | 0 | 0 | 0 | 0 | 0 | 0 | TRUE
0.232727273 | 233.75 | 0.073333333 | LiBOB | mol/kg | w | 0 | 1 | 0 | 0 | 0.4 | 0 | 0 | 0 | 0 | 0 | 0 | 0 | 0 | 0 | 0 | 0 | 0 | 0 | 0 | 0 | 0 | 0 | 0 | 0 | TRUE
0.378181818 | 243.65 | 0.073333333 | LiBOB | mol/kg | w | 0 | 1 | 0 | 0 | 0.4 | 0 | 0 | 0 | 0 | 0 | 0 | 0 | 0 | 0 | 0 | 0 | 0 | 0 | 0 | 0 | 0 | 0 | 0 | 0 | TRUE
0.56 | 253.35 | 0.073333333 | LiBOB | mol/kg | w | 0 | 1 | 0 | 0 | 0.4 | 0 | 0 | 0 | 0 | 0 | 0 | 0 | 0 | 0 | 0 | 0 | 0 | 0 | 0 | 0 | 0 | 0 | 0 | 0 | TRUE
0.741818182 | 263.15 | 0.073333333 | LiBOB | mol/kg | w | 0 | 1 | 0 | 0 | 0.4 | 0 | 0 | 0 | 0 | 0 | 0 | 0 | 0 | 0 | 0 | 0 | 0 | 0 | 0 | 0 | 0 | 0 | 0 | 0 | TRUE
0.996363636 | 272.95 | 0.073333333 | LiBOB | mol/kg | w | 0 | 1 | 0 | 0 | 0.4 | 0 | 0 | 0 | 0 | 0 | 0 | 0 | 0 | 0 | 0 | 0 | 0 | 0 | 0 | 0 | 0 | 0 | 0 | 0 | TRUE
1.250909091 | 282.85 | 0.073333333 | LiBOB | mol/kg | w | 0 | 1 | 0 | 0 | 0.4 | 0 | 0 | 0 | 0 | 0 | 0 | 0 | 0 | 0 | 0 | 0 | 0 | 0 | 0 | 0 | 0 | 0 | 0 | 0 | TRUE
1.505454545 | 292.65 | 0.073333333 | LiBOB | mol/kg | w | 0 | 1 | 0 | 0 | 0.4 | 0 | 0 | 0 | 0 | 0 | 0 | 0 | 0 | 0 | 0 | 0 | 0 | 0 | 0 | 0 | 0 | 0 | 0 | 0 | TRUE
1.796363636 | 302.55 | 0.073333333 | LiBOB | mol/kg | w | 0 | 1 | 0 | 0 | 0.4 | 0 | 0 | 0 | 0 | 0 | 0 | 0 | 0 | 0 | 0 | 0 | 0 | 0 | 0 | 0 | 0 | 0 | 0 | 0 | TRUE
2.087272727 | 312.45 | 0.073333333 | LiBOB | mol/kg | w | 0 | 1 | 0 | 0 | 0.4 | 0 | 0 | 0 | 0 | 0 | 0 | 0 | 0 | 0 | 0 | 0 | 0 | 0 | 0 | 0 | 0 | 0 | 0 | 0 | TRUE
2.414545455 | 322.35 | 0.073333333 | LiBOB | mol/kg | w | 0 | 1 | 0 | 0 | 0.4 | 0 | 0 | 0 | 0 | 0 | 0 | 0 | 0 | 0 | 0 | 0 | 0 | 0 | 0 | 0 | 0 | 0 | 0 | 0 | TRUE
2.741818182 | 332.15 | 0.073333333 | LiBOB | mol/kg | w | 0 | 1 | 0 | 0 | 0.4 | 0 | 0 | 0 | 0 | 0 | 0 | 0 | 0 | 0 | 0 | 0 | 0 | 0 | 0 | 0 | 0 | 0 | 0 | 0 | TRUE
0.274545455 | 233.75 | 0.103333333 | LiBOB | mol/kg | w | 0 | 1 | 0 | 0 | 0.4 | 0 | 0 | 0 | 0 | 0 | 0 | 0 | 0 | 0 | 0 | 0 | 0 | 0 | 0 | 0 | 0 | 0 | 0 | 0 | TRUE
0.456363636 | 243.65 | 0.103333333 | LiBOB | mol/kg | w | 0 | 1 | 0 | 0 | 0.4 | 0 | 0 | 0 | 0 | 0 | 0 | 0 | 0 | 0 | 0 | 0 | 0 | 0 | 0 | 0 | 0 | 0 | 0 | 0 | TRUE
0.710909091 | 253.35 | 0.103333333 | LiBOB | mol/kg | w | 0 | 1 | 0 | 0 | 0.4 | 0 | 0 | 0 | 0 | 0 | 0 | 0 | 0 | 0 | 0 | 0 | 0 | 0 | 0 | 0 | 0 | 0 | 0 | 0 | TRUE
0.965454545 | 263.15 | 0.103333333 | LiBOB | mol/kg | w | 0 | 1 | 0 | 0 | 0.4 | 0 | 0 | 0 | 0 | 0 | 0 | 0 | 0 | 0 | 0 | 0 | 0 | 0 | 0 | 0 | 0 | 0 | 0 | 0 | TRUE
1.256363636 | 272.95 | 0.103333333 | LiBOB | mol/kg | w | 0 | 1 | 0 | 0 | 0.4 | 0 | 0 | 0 | 0 | 0 | 0 | 0 | 0 | 0 | 0 | 0 | 0 | 0 | 0 | 0 | 0 | 0 | 0 | 0 | TRUE
1.583636364 | 282.85 | 0.103333333 | LiBOB | mol/kg | w | 0 | 1 | 0 | 0 | 0.4 | 0 | 0 | 0 | 0 | 0 | 0 | 0 | 0 | 0 | 0 | 0 | 0 | 0 | 0 | 0 | 0 | 0 | 0 | 0 | TRUE
1.947272727 | 292.65 | 0.103333333 | LiBOB | mol/kg | w | 0 | 1 | 0 | 0 | 0.4 | 0 | 0 | 0 | 0 | 0 | 0 | 0 | 0 | 0 | 0 | 0 | 0 | 0 | 0 | 0 | 0 | 0 | 0 | 0 | TRUE
2.310909091 | 302.55 | 0.103333333 | LiBOB | mol/kg | w | 0 | 1 | 0 | 0 | 0.4 | 0 | 0 | 0 | 0 | 0 | 0 | 0 | 0 | 0 | 0 | 0 | 0 | 0 | 0 | 0 | 0 | 0 | 0 | 0 | TRUE
2.674545455 | 312.45 | 0.103333333 | LiBOB | mol/kg | w | 0 | 1 | 0 | 0 | 0.4 | 0 | 0 | 0 | 0 | 0 | 0 | 0 | 0 | 0 | 0 | 0 | 0 | 0 | 0 | 0 | 0 | 0 | 0 | 0 | TRUE
3.073939394 | 322.35 | 0.1 | LiBOB | mol/kg | w | 0 | 1 | 0 | 0 | 0.4 | 0 | 0 | 0 | 0 | 0 | 0 | 0 | 0 | 0 | 0 | 0 | 0 | 0 | 0 | 0 | 0 | 0 | 0 | 0 | TRUE
3.474545455 | 332.15 | 0.103333333 | LiBOB | mol/kg | w | 0 | 1 | 0 | 0 | 0.4 | 0 | 0 | 0 | 0 | 0 | 0 | 0 | 0 | 0 | 0 | 0 | 0 | 0 | 0 | 0 | 0 | 0 | 0 | 0 | TRUE
0.315757576 | 233.75 | 0.13 | LiBOB | mol/kg | w | 0 | 1 | 0 | 0 | 0.4 | 0 | 0 | 0 | 0 | 0 | 0 | 0 | 0 | 0 | 0 | 0 | 0 | 0 | 0 | 0 | 0 | 0 | 0 | 0 | TRUE
0.533939394 | 243.65 | 0.13 | LiBOB | mol/kg | w | 0 | 1 | 0 | 0 | 0.4 | 0 | 0 | 0 | 0 | 0 | 0 | 0 | 0 | 0 | 0 | 0 | 0 | 0 | 0 | 0 | 0 | 0 | 0 | 0 | TRUE
0.788484848 | 253.35 | 0.13 | LiBOB | mol/kg | w | 0 | 1 | 0 | 0 | 0.4 | 0 | 0 | 0 | 0 | 0 | 0 | 0 | 0 | 0 | 0 | 0 | 0 | 0 | 0 | 0 | 0 | 0 | 0 | 0 | TRUE
1.115757576 | 263.15 | 0.13 | LiBOB | mol/kg | w | 0 | 1 | 0 | 0 | 0.4 | 0 | 0 | 0 | 0 | 0 | 0 | 0 | 0 | 0 | 0 | 0 | 0 | 0 | 0 | 0 | 0 | 0 | 0 | 0 | TRUE
1.479393939 | 272.95 | 0.13 | LiBOB | mol/kg | w | 0 | 1 | 0 | 0 | 0.4 | 0 | 0 | 0 | 0 | 0 | 0 | 0 | 0 | 0 | 0 | 0 | 0 | 0 | 0 | 0 | 0 | 0 | 0 | 0 | TRUE
1.879393939 | 282.85 | 0.13 | LiBOB | mol/kg | w | 0 | 1 | 0 | 0 | 0.4 | 0 | 0 | 0 | 0 | 0 | 0 | 0 | 0 | 0 | 0 | 0 | 0 | 0 | 0 | 0 | 0 | 0 | 0 | 0 | TRUE
2.279393939 | 292.65 | 0.13 | LiBOB | mol/kg | w | 0 | 1 | 0 | 0 | 0.4 | 0 | 0 | 0 | 0 | 0 | 0 | 0 | 0 | 0 | 0 | 0 | 0 | 0 | 0 | 0 | 0 | 0 | 0 | 0 | TRUE
2.715757576 | 302.55 | 0.13 | LiBOB | mol/kg | w | 0 | 1 | 0 | 0 | 0.4 | 0 | 0 | 0 | 0 | 0 | 0 | 0 | 0 | 0 | 0 | 0 | 0 | 0 | 0 | 0 | 0 | 0 | 0 | 0 | TRUE
3.188484848 | 312.45 | 0.13 | LiBOB | mol/kg | w | 0 | 1 | 0 | 0 | 0.4 | 0 | 0 | 0 | 0 | 0 | 0 | 0 | 0 | 0 | 0 | 0 | 0 | 0 | 0 | 0 | 0 | 0 | 0 | 0 | TRUE
3.660606061 | 322.35 | 0.126666667 | LiBOB | mol/kg | w | 0 | 1 | 0 | 0 | 0.4 | 0 | 0 | 0 | 0 | 0 | 0 | 0 | 0 | 0 | 0 | 0 | 0 | 0 | 0 | 0 | 0 | 0 | 0 | 0 | TRUE
4.133333333 | 332.15 | 0.126666667 | LiBOB | mol/kg | w | 0 | 1 | 0 | 0 | 0.4 | 0 | 0 | 0 | 0 | 0 | 0 | 0 | 0 | 0 | 0 | 0 | 0 | 0 | 0 | 0 | 0 | 0 | 0 | 0 | TRUE
0.356363636 | 233.75 | 0.153333333 | LiBOB | mol/kg | w | 0 | 1 | 0 | 0 | 0.4 | 0 | 0 | 0 | 0 | 0 | 0 | 0 | 0 | 0 | 0 | 0 | 0 | 0 | 0 | 0 | 0 | 0 | 0 | 0 | TRUE
0.610909091 | 243.65 | 0.153333333 | LiBOB | mol/kg | w | 0 | 1 | 0 | 0 | 0.4 | 0 | 0 | 0 | 0 | 0 | 0 | 0 | 0 | 0 | 0 | 0 | 0 | 0 | 0 | 0 | 0 | 0 | 0 | 0 | TRUE
0.901818182 | 253.35 | 0.153333333 | LiBOB | mol/kg | w | 0 | 1 | 0 | 0 | 0.4 | 0 | 0 | 0 | 0 | 0 | 0 | 0 | 0 | 0 | 0 | 0 | 0 | 0 | 0 | 0 | 0 | 0 | 0 | 0 | TRUE
1.229090909 | 263.15 | 0.153333333 | LiBOB | mol/kg | w | 0 | 1 | 0 | 0 | 0.4 | 0 | 0 | 0 | 0 | 0 | 0 | 0 | 0 | 0 | 0 | 0 | 0 | 0 | 0 | 0 | 0 | 0 | 0 | 0 | TRUE
1.665454545 | 272.95 | 0.153333333 | LiBOB | mol/kg | w | 0 | 1 | 0 | 0 | 0.4 | 0 | 0 | 0 | 0 | 0 | 0 | 0 | 0 | 0 | 0 | 0 | 0 | 0 | 0 | 0 | 0 | 0 | 0 | 0 | TRUE
2.101818182 | 282.85 | 0.153333333 | LiBOB | mol/kg | w | 0 | 1 | 0 | 0 | 0.4 | 0 | 0 | 0 | 0 | 0 | 0 | 0 | 0 | 0 | 0 | 0 | 0 | 0 | 0 | 0 | 0 | 0 | 0 | 0 | TRUE
2.574545455 | 292.65 | 0.153333333 | LiBOB | mol/kg | w | 0 | 1 | 0 | 0 | 0.4 | 0 | 0 | 0 | 0 | 0 | 0 | 0 | 0 | 0 | 0 | 0 | 0 | 0 | 0 | 0 | 0 | 0 | 0 | 0 | TRUE
3.047272727 | 302.55 | 0.153333333 | LiBOB | mol/kg | w | 0 | 1 | 0 | 0 | 0.4 | 0 | 0 | 0 | 0 | 0 | 0 | 0 | 0 | 0 | 0 | 0 | 0 | 0 | 0 | 0 | 0 | 0 | 0 | 0 | TRUE
3.592727273 | 312.45 | 0.153333333 | LiBOB | mol/kg | w | 0 | 1 | 0 | 0 | 0.4 | 0 | 0 | 0 | 0 | 0 | 0 | 0 | 0 | 0 | 0 | 0 | 0 | 0 | 0 | 0 | 0 | 0 | 0 | 0 | TRUE
4.138181818 | 322.35 | 0.153333333 | LiBOB | mol/kg | w | 0 | 1 | 0 | 0 | 0.4 | 0 | 0 | 0 | 0 | 0 | 0 | 0 | 0 | 0 | 0 | 0 | 0 | 0 | 0 | 0 | 0 | 0 | 0 | 0 | TRUE
4.683636364 | 332.15 | 0.153333333 | LiBOB | mol/kg | w | 0 | 1 | 0 | 0 | 0.4 | 0 | 0 | 0 | 0 | 0 | 0 | 0 | 0 | 0 | 0 | 0 | 0 | 0 | 0 | 0 | 0 | 0 | 0 | 0 | TRUE
0.397575758 | 233.75 | 0.18 | LiBOB | mol/kg | w | 0 | 1 | 0 | 0 | 0.4 | 0 | 0 | 0 | 0 | 0 | 0 | 0 | 0 | 0 | 0 | 0 | 0 | 0 | 0 | 0 | 0 | 0 | 0 | 0 | TRUE
0.652121212 | 243.65 | 0.18 | LiBOB | mol/kg | w | 0 | 1 | 0 | 0 | 0.4 | 0 | 0 | 0 | 0 | 0 | 0 | 0 | 0 | 0 | 0 | 0 | 0 | 0 | 0 | 0 | 0 | 0 | 0 | 0 | TRUE
0.978787879 | 253.35 | 0.176666667 | LiBOB | mol/kg | w | 0 | 1 | 0 | 0 | 0.4 | 0 | 0 | 0 | 0 | 0 | 0 | 0 | 0 | 0 | 0 | 0 | 0 | 0 | 0 | 0 | 0 | 0 | 0 | 0 | TRUE
1.378787879 | 263.15 | 0.176666667 | LiBOB | mol/kg | w | 0 | 1 | 0 | 0 | 0.4 | 0 | 0 | 0 | 0 | 0 | 0 | 0 | 0 | 0 | 0 | 0 | 0 | 0 | 0 | 0 | 0 | 0 | 0 | 0 | TRUE
1.815757576 | 272.95 | 0.18 | LiBOB | mol/kg | w | 0 | 1 | 0 | 0 | 0.4 | 0 | 0 | 0 | 0 | 0 | 0 | 0 | 0 | 0 | 0 | 0 | 0 | 0 | 0 | 0 | 0 | 0 | 0 | 0 | TRUE
2.288484848 | 282.85 | 0.18 | LiBOB | mol/kg | w | 0 | 1 | 0 | 0 | 0.4 | 0 | 0 | 0 | 0 | 0 | 0 | 0 | 0 | 0 | 0 | 0 | 0 | 0 | 0 | 0 | 0 | 0 | 0 | 0 | TRUE
2.833333333 | 292.65 | 0.176666667 | LiBOB | mol/kg | w | 0 | 1 | 0 | 0 | 0.4 | 0 | 0 | 0 | 0 | 0 | 0 | 0 | 0 | 0 | 0 | 0 | 0 | 0 | 0 | 0 | 0 | 0 | 0 | 0 | TRUE
3.378787879 | 302.55 | 0.176666667 | LiBOB | mol/kg | w | 0 | 1 | 0 | 0 | 0.4 | 0 | 0 | 0 | 0 | 0 | 0 | 0 | 0 | 0 | 0 | 0 | 0 | 0 | 0 | 0 | 0 | 0 | 0 | 0 | TRUE
3.960606061 | 312.45 | 0.176666667 | LiBOB | mol/kg | w | 0 | 1 | 0 | 0 | 0.4 | 0 | 0 | 0 | 0 | 0 | 0 | 0 | 0 | 0 | 0 | 0 | 0 | 0 | 0 | 0 | 0 | 0 | 0 | 0 | TRUE
4.578787879 | 322.35 | 0.176666667 | LiBOB | mol/kg | w | 0 | 1 | 0 | 0 | 0.4 | 0 | 0 | 0 | 0 | 0 | 0 | 0 | 0 | 0 | 0 | 0 | 0 | 0 | 0 | 0 | 0 | 0 | 0 | 0 | TRUE
5.160606061 | 332.15 | 0.176666667 | LiBOB | mol/kg | w | 0 | 1 | 0 | 0 | 0.4 | 0 | 0 | 0 | 0 | 0 | 0 | 0 | 0 | 0 | 0 | 0 | 0 | 0 | 0 | 0 | 0 | 0 | 0 | 0 | TRUE
0.439393939 | 233.75 | 0.21 | LiBOB | mol/kg | w | 0 | 1 | 0 | 0 | 0.4 | 0 | 0 | 0 | 0 | 0 | 0 | 0 | 0 | 0 | 0 | 0 | 0 | 0 | 0 | 0 | 0 | 0 | 0 | 0 | TRUE
0.693939394 | 243.65 | 0.21 | LiBOB | mol/kg | w | 0 | 1 | 0 | 0 | 0.4 | 0 | 0 | 0 | 0 | 0 | 0 | 0 | 0 | 0 | 0 | 0 | 0 | 0 | 0 | 0 | 0 | 0 | 0 | 0 | TRUE
1.057575758 | 253.35 | 0.21 | LiBOB | mol/kg | w | 0 | 1 | 0 | 0 | 0.4 | 0 | 0 | 0 | 0 | 0 | 0 | 0 | 0 | 0 | 0 | 0 | 0 | 0 | 0 | 0 | 0 | 0 | 0 | 0 | TRUE
1.457575758 | 263.15 | 0.21 | LiBOB | mol/kg | w | 0 | 1 | 0 | 0 | 0.4 | 0 | 0 | 0 | 0 | 0 | 0 | 0 | 0 | 0 | 0 | 0 | 0 | 0 | 0 | 0 | 0 | 0 | 0 | 0 | TRUE
1.966666667 | 272.95 | 0.21 | LiBOB | mol/kg | w | 0 | 1 | 0 | 0 | 0.4 | 0 | 0 | 0 | 0 | 0 | 0 | 0 | 0 | 0 | 0 | 0 | 0 | 0 | 0 | 0 | 0 | 0 | 0 | 0 | TRUE
2.475757576 | 282.85 | 0.21 | LiBOB | mol/kg | w | 0 | 1 | 0 | 0 | 0.4 | 0 | 0 | 0 | 0 | 0 | 0 | 0 | 0 | 0 | 0 | 0 | 0 | 0 | 0 | 0 | 0 | 0 | 0 | 0 | TRUE
3.057575758 | 292.65 | 0.21 | LiBOB | mol/kg | w | 0 | 1 | 0 | 0 | 0.4 | 0 | 0 | 0 | 0 | 0 | 0 | 0 | 0 | 0 | 0 | 0 | 0 | 0 | 0 | 0 | 0 | 0 | 0 | 0 | TRUE
3.711515152 | 302.55 | 0.206666667 | LiBOB | mol/kg | w | 0 | 1 | 0 | 0 | 0.4 | 0 | 0 | 0 | 0 | 0 | 0 | 0 | 0 | 0 | 0 | 0 | 0 | 0 | 0 | 0 | 0 | 0 | 0 | 0 | TRUE
4.32969697 | 312.45 | 0.206666667 | LiBOB | mol/kg | w | 0 | 1 | 0 | 0 | 0.4 | 0 | 0 | 0 | 0 | 0 | 0 | 0 | 0 | 0 | 0 | 0 | 0 | 0 | 0 | 0 | 0 | 0 | 0 | 0 | TRUE
4.984242424 | 322.35 | 0.206666667 | LiBOB | mol/kg | w | 0 | 1 | 0 | 0 | 0.4 | 0 | 0 | 0 | 0 | 0 | 0 | 0 | 0 | 0 | 0 | 0 | 0 | 0 | 0 | 0 | 0 | 0 | 0 | 0 | TRUE
5.675757576 | 332.15 | 0.21 | LiBOB | mol/kg | w | 0 | 1 | 0 | 0 | 0.4 | 0 | 0 | 0 | 0 | 0 | 0 | 0 | 0 | 0 | 0 | 0 | 0 | 0 | 0 | 0 | 0 | 0 | 0 | 0 | TRUE
0.444848485 | 233.75 | 0.24 | LiBOB | mol/kg | w | 0 | 1 | 0 | 0 | 0.4 | 0 | 0 | 0 | 0 | 0 | 0 | 0 | 0 | 0 | 0 | 0 | 0 | 0 | 0 | 0 | 0 | 0 | 0 | 0 | TRUE
0.735757576 | 243.65 | 0.24 | LiBOB | mol/kg | w | 0 | 1 | 0 | 0 | 0.4 | 0 | 0 | 0 | 0 | 0 | 0 | 0 | 0 | 0 | 0 | 0 | 0 | 0 | 0 | 0 | 0 | 0 | 0 | 0 | TRUE
1.099393939 | 253.35 | 0.24 | LiBOB | mol/kg | w | 0 | 1 | 0 | 0 | 0.4 | 0 | 0 | 0 | 0 | 0 | 0 | 0 | 0 | 0 | 0 | 0 | 0 | 0 | 0 | 0 | 0 | 0 | 0 | 0 | TRUE
1.535757576 | 263.15 | 0.24 | LiBOB | mol/kg | w | 0 | 1 | 0 | 0 | 0.4 | 0 | 0 | 0 | 0 | 0 | 0 | 0 | 0 | 0 | 0 | 0 | 0 | 0 | 0 | 0 | 0 | 0 | 0 | 0 | TRUE
2.081212121 | 272.95 | 0.24 | LiBOB | mol/kg | w | 0 | 1 | 0 | 0 | 0.4 | 0 | 0 | 0 | 0 | 0 | 0 | 0 | 0 | 0 | 0 | 0 | 0 | 0 | 0 | 0 | 0 | 0 | 0 | 0 | TRUE
2.699393939 | 282.85 | 0.24 | LiBOB | mol/kg | w | 0 | 1 | 0 | 0 | 0.4 | 0 | 0 | 0 | 0 | 0 | 0 | 0 | 0 | 0 | 0 | 0 | 0 | 0 | 0 | 0 | 0 | 0 | 0 | 0 | TRUE
3.317575758 | 292.65 | 0.24 | LiBOB | mol/kg | w | 0 | 1 | 0 | 0 | 0.4 | 0 | 0 | 0 | 0 | 0 | 0 | 0 | 0 | 0 | 0 | 0 | 0 | 0 | 0 | 0 | 0 | 0 | 0 | 0 | TRUE
4.008484848 | 302.55 | 0.24 | LiBOB | mol/kg | w | 0 | 1 | 0 | 0 | 0.4 | 0 | 0 | 0 | 0 | 0 | 0 | 0 | 0 | 0 | 0 | 0 | 0 | 0 | 0 | 0 | 0 | 0 | 0 | 0 | TRUE
4.7 | 312.45 | 0.243333333 | LiBOB | mol/kg | w | 0 | 1 | 0 | 0 | 0.4 | 0 | 0 | 0 | 0 | 0 | 0 | 0 | 0 | 0 | 0 | 0 | 0 | 0 | 0 | 0 | 0 | 0 | 0 | 0 | TRUE
5.426666667 | 322.35 | 0.24 | LiBOB | mol/kg | w | 0 | 1 | 0 | 0 | 0.4 | 0 | 0 | 0 | 0 | 0 | 0 | 0 | 0 | 0 | 0 | 0 | 0 | 0 | 0 | 0 | 0 | 0 | 0 | 0 | TRUE
6.19030303 | 332.15 | 0.24 | LiBOB | mol/kg | w | 0 | 1 | 0 | 0 | 0.4 | 0 | 0 | 0 | 0 | 0 | 0 | 0 | 0 | 0 | 0 | 0 | 0 | 0 | 0 | 0 | 0 | 0 | 0 | 0 | TRUE
0.450909091 | 233.75 | 0.273333333 | LiBOB | mol/kg | w | 0 | 1 | 0 | 0 | 0.4 | 0 | 0 | 0 | 0 | 0 | 0 | 0 | 0 | 0 | 0 | 0 | 0 | 0 | 0 | 0 | 0 | 0 | 0 | 0 | TRUE
0.778181818 | 243.65 | 0.273333333 | LiBOB | mol/kg | w | 0 | 1 | 0 | 0 | 0.4 | 0 | 0 | 0 | 0 | 0 | 0 | 0 | 0 | 0 | 0 | 0 | 0 | 0 | 0 | 0 | 0 | 0 | 0 | 0 | TRUE
1.178181818 | 253.35 | 0.273333333 | LiBOB | mol/kg | w | 0 | 1 | 0 | 0 | 0.4 | 0 | 0 | 0 | 0 | 0 | 0 | 0 | 0 | 0 | 0 | 0 | 0 | 0 | 0 | 0 | 0 | 0 | 0 | 0 | TRUE
1.650909091 | 263.15 | 0.273333333 | LiBOB | mol/kg | w | 0 | 1 | 0 | 0 | 0.4 | 0 | 0 | 0 | 0 | 0 | 0 | 0 | 0 | 0 | 0 | 0 | 0 | 0 | 0 | 0 | 0 | 0 | 0 | 0 | TRUE
2.232727273 | 272.95 | 0.273333333 | LiBOB | mol/kg | w | 0 | 1 | 0 | 0 | 0.4 | 0 | 0 | 0 | 0 | 0 | 0 | 0 | 0 | 0 | 0 | 0 | 0 | 0 | 0 | 0 | 0 | 0 | 0 | 0 | TRUE
2.850909091 | 282.85 | 0.273333333 | LiBOB | mol/kg | w | 0 | 1 | 0 | 0 | 0.4 | 0 | 0 | 0 | 0 | 0 | 0 | 0 | 0 | 0 | 0 | 0 | 0 | 0 | 0 | 0 | 0 | 0 | 0 | 0 | TRUE
3.541818182 | 292.65 | 0.273333333 | LiBOB | mol/kg | w | 0 | 1 | 0 | 0 | 0.4 | 0 | 0 | 0 | 0 | 0 | 0 | 0 | 0 | 0 | 0 | 0 | 0 | 0 | 0 | 0 | 0 | 0 | 0 | 0 | TRUE
4.269090909 | 302.55 | 0.273333333 | LiBOB | mol/kg | w | 0 | 1 | 0 | 0 | 0.4 | 0 | 0 | 0 | 0 | 0 | 0 | 0 | 0 | 0 | 0 | 0 | 0 | 0 | 0 | 0 | 0 | 0 | 0 | 0 | TRUE
5.069090909 | 312.45 | 0.273333333 | LiBOB | mol/kg | w | 0 | 1 | 0 | 0 | 0.4 | 0 | 0 | 0 | 0 | 0 | 0 | 0 | 0 | 0 | 0 | 0 | 0 | 0 | 0 | 0 | 0 | 0 | 0 | 0 | TRUE
5.832727273 | 322.35 | 0.273333333 | LiBOB | mol/kg | w | 0 | 1 | 0 | 0 | 0.4 | 0 | 0 | 0 | 0 | 0 | 0 | 0 | 0 | 0 | 0 | 0 | 0 | 0 | 0 | 0 | 0 | 0 | 0 | 0 | TRUE
6.669090909 | 332.15 | 0.273333333 | LiBOB | mol/kg | w | 0 | 1 | 0 | 0 | 0.4 | 0 | 0 | 0 | 0 | 0 | 0 | 0 | 0 | 0 | 0 | 0 | 0 | 0 | 0 | 0 | 0 | 0 | 0 | 0 | TRUE
0.458181818 | 233.75 | 0.313333333 | LiBOB | mol/kg | w | 0 | 1 | 0 | 0 | 0.4 | 0 | 0 | 0 | 0 | 0 | 0 | 0 | 0 | 0 | 0 | 0 | 0 | 0 | 0 | 0 | 0 | 0 | 0 | 0 | TRUE
0.785454545 | 243.65 | 0.313333333 | LiBOB | mol/kg | w | 0 | 1 | 0 | 0 | 0.4 | 0 | 0 | 0 | 0 | 0 | 0 | 0 | 0 | 0 | 0 | 0 | 0 | 0 | 0 | 0 | 0 | 0 | 0 | 0 | TRUE
1.221818182 | 253.35 | 0.313333333 | LiBOB | mol/kg | w | 0 | 1 | 0 | 0 | 0.4 | 0 | 0 | 0 | 0 | 0 | 0 | 0 | 0 | 0 | 0 | 0 | 0 | 0 | 0 | 0 | 0 | 0 | 0 | 0 | TRUE
1.730909091 | 263.15 | 0.313333333 | LiBOB | mol/kg | w | 0 | 1 | 0 | 0 | 0.4 | 0 | 0 | 0 | 0 | 0 | 0 | 0 | 0 | 0 | 0 | 0 | 0 | 0 | 0 | 0 | 0 | 0 | 0 | 0 | TRUE
2.349090909 | 272.95 | 0.313333333 | LiBOB | mol/kg | w | 0 | 1 | 0 | 0 | 0.4 | 0 | 0 | 0 | 0 | 0 | 0 | 0 | 0 | 0 | 0 | 0 | 0 | 0 | 0 | 0 | 0 | 0 | 0 | 0 | TRUE
3.003636364 | 282.85 | 0.313333333 | LiBOB | mol/kg | w | 0 | 1 | 0 | 0 | 0.4 | 0 | 0 | 0 | 0 | 0 | 0 | 0 | 0 | 0 | 0 | 0 | 0 | 0 | 0 | 0 | 0 | 0 | 0 | 0 | TRUE
3.730909091 | 292.65 | 0.313333333 | LiBOB | mol/kg | w | 0 | 1 | 0 | 0 | 0.4 | 0 | 0 | 0 | 0 | 0 | 0 | 0 | 0 | 0 | 0 | 0 | 0 | 0 | 0 | 0 | 0 | 0 | 0 | 0 | TRUE
4.530909091 | 302.55 | 0.313333333 | LiBOB | mol/kg | w | 0 | 1 | 0 | 0 | 0.4 | 0 | 0 | 0 | 0 | 0 | 0 | 0 | 0 | 0 | 0 | 0 | 0 | 0 | 0 | 0 | 0 | 0 | 0 | 0 | TRUE
5.367272727 | 312.45 | 0.313333333 | LiBOB | mol/kg | w | 0 | 1 | 0 | 0 | 0.4 | 0 | 0 | 0 | 0 | 0 | 0 | 0 | 0 | 0 | 0 | 0 | 0 | 0 | 0 | 0 | 0 | 0 | 0 | 0 | TRUE
6.24 | 322.35 | 0.313333333 | LiBOB | mol/kg | w | 0 | 1 | 0 | 0 | 0.4 | 0 | 0 | 0 | 0 | 0 | 0 | 0 | 0 | 0 | 0 | 0 | 0 | 0 | 0 | 0 | 0 | 0 | 0 | 0 | TRUE
7.112727273 | 332.15 | 0.313333333 | LiBOB | mol/kg | w | 0 | 1 | 0 | 0 | 0.4 | 0 | 0 | 0 | 0 | 0 | 0 | 0 | 0 | 0 | 0 | 0 | 0 | 0 | 0 | 0 | 0 | 0 | 0 | 0 | TRUE
0.464848485 | 233.75 | 0.35 | LiBOB | mol/kg | w | 0 | 1 | 0 | 0 | 0.4 | 0 | 0 | 0 | 0 | 0 | 0 | 0 | 0 | 0 | 0 | 0 | 0 | 0 | 0 | 0 | 0 | 0 | 0 | 0 | TRUE
0.792121212 | 243.65 | 0.35 | LiBOB | mol/kg | w | 0 | 1 | 0 | 0 | 0.4 | 0 | 0 | 0 | 0 | 0 | 0 | 0 | 0 | 0 | 0 | 0 | 0 | 0 | 0 | 0 | 0 | 0 | 0 | 0 | TRUE
1.228484848 | 253.35 | 0.35 | LiBOB | mol/kg | w | 0 | 1 | 0 | 0 | 0.4 | 0 | 0 | 0 | 0 | 0 | 0 | 0 | 0 | 0 | 0 | 0 | 0 | 0 | 0 | 0 | 0 | 0 | 0 | 0 | TRUE
1.773939394 | 263.15 | 0.35 | LiBOB | mol/kg | w | 0 | 1 | 0 | 0 | 0.4 | 0 | 0 | 0 | 0 | 0 | 0 | 0 | 0 | 0 | 0 | 0 | 0 | 0 | 0 | 0 | 0 | 0 | 0 | 0 | TRUE
2.428484848 | 272.95 | 0.35 | LiBOB | mol/kg | w | 0 | 1 | 0 | 0 | 0.4 | 0 | 0 | 0 | 0 | 0 | 0 | 0 | 0 | 0 | 0 | 0 | 0 | 0 | 0 | 0 | 0 | 0 | 0 | 0 | TRUE
3.119393939 | 282.85 | 0.35 | LiBOB | mol/kg | w | 0 | 1 | 0 | 0 | 0.4 | 0 | 0 | 0 | 0 | 0 | 0 | 0 | 0 | 0 | 0 | 0 | 0 | 0 | 0 | 0 | 0 | 0 | 0 | 0 | TRUE
3.919393939 | 292.65 | 0.35 | LiBOB | mol/kg | w | 0 | 1 | 0 | 0 | 0.4 | 0 | 0 | 0 | 0 | 0 | 0 | 0 | 0 | 0 | 0 | 0 | 0 | 0 | 0 | 0 | 0 | 0 | 0 | 0 | TRUE
4.755151515 | 302.55 | 0.346666667 | LiBOB | mol/kg | w | 0 | 1 | 0 | 0 | 0.4 | 0 | 0 | 0 | 0 | 0 | 0 | 0 | 0 | 0 | 0 | 0 | 0 | 0 | 0 | 0 | 0 | 0 | 0 | 0 | TRUE
5.628484848 | 312.45 | 0.35 | LiBOB | mol/kg | w | 0 | 1 | 0 | 0 | 0.4 | 0 | 0 | 0 | 0 | 0 | 0 | 0 | 0 | 0 | 0 | 0 | 0 | 0 | 0 | 0 | 0 | 0 | 0 | 0 | TRUE
6.537575758 | 322.35 | 0.35 | LiBOB | mol/kg | w | 0 | 1 | 0 | 0 | 0.4 | 0 | 0 | 0 | 0 | 0 | 0 | 0 | 0 | 0 | 0 | 0 | 0 | 0 | 0 | 0 | 0 | 0 | 0 | 0 | TRUE
7.483030303 | 332.15 | 0.35 | LiBOB | mol/kg | w | 0 | 1 | 0 | 0 | 0.4 | 0 | 0 | 0 | 0 | 0 | 0 | 0 | 0 | 0 | 0 | 0 | 0 | 0 | 0 | 0 | 0 | 0 | 0 | 0 | TRUE
0.472121212 | 233.75 | 0.39 | LiBOB | mol/kg | w | 0 | 1 | 0 | 0 | 0.4 | 0 | 0 | 0 | 0 | 0 | 0 | 0 | 0 | 0 | 0 | 0 | 0 | 0 | 0 | 0 | 0 | 0 | 0 | 0 | TRUE
0.799393939 | 243.65 | 0.39 | LiBOB | mol/kg | w | 0 | 1 | 0 | 0 | 0.4 | 0 | 0 | 0 | 0 | 0 | 0 | 0 | 0 | 0 | 0 | 0 | 0 | 0 | 0 | 0 | 0 | 0 | 0 | 0 | TRUE
1.235757576 | 253.35 | 0.39 | LiBOB | mol/kg | w | 0 | 1 | 0 | 0 | 0.4 | 0 | 0 | 0 | 0 | 0 | 0 | 0 | 0 | 0 | 0 | 0 | 0 | 0 | 0 | 0 | 0 | 0 | 0 | 0 | TRUE
1.817575758 | 263.15 | 0.39 | LiBOB | mol/kg | w | 0 | 1 | 0 | 0 | 0.4 | 0 | 0 | 0 | 0 | 0 | 0 | 0 | 0 | 0 | 0 | 0 | 0 | 0 | 0 | 0 | 0 | 0 | 0 | 0 | TRUE
2.472727273 | 272.95 | 0.393333333 | LiBOB | mol/kg | w | 0 | 1 | 0 | 0 | 0.4 | 0 | 0 | 0 | 0 | 0 | 0 | 0 | 0 | 0 | 0 | 0 | 0 | 0 | 0 | 0 | 0 | 0 | 0 | 0 | TRUE
3.235757576 | 282.85 | 0.39 | LiBOB | mol/kg | w | 0 | 1 | 0 | 0 | 0.4 | 0 | 0 | 0 | 0 | 0 | 0 | 0 | 0 | 0 | 0 | 0 | 0 | 0 | 0 | 0 | 0 | 0 | 0 | 0 | TRUE
4.072121212 | 292.65 | 0.39 | LiBOB | mol/kg | w | 0 | 1 | 0 | 0 | 0.4 | 0 | 0 | 0 | 0 | 0 | 0 | 0 | 0 | 0 | 0 | 0 | 0 | 0 | 0 | 0 | 0 | 0 | 0 | 0 | TRUE
4.944848485 | 302.55 | 0.39 | LiBOB | mol/kg | w | 0 | 1 | 0 | 0 | 0.4 | 0 | 0 | 0 | 0 | 0 | 0 | 0 | 0 | 0 | 0 | 0 | 0 | 0 | 0 | 0 | 0 | 0 | 0 | 0 | TRUE
5.89030303 | 312.45 | 0.39 | LiBOB | mol/kg | w | 0 | 1 | 0 | 0 | 0.4 | 0 | 0 | 0 | 0 | 0 | 0 | 0 | 0 | 0 | 0 | 0 | 0 | 0 | 0 | 0 | 0 | 0 | 0 | 0 | TRUE
6.872121212 | 322.35 | 0.39 | LiBOB | mol/kg | w | 0 | 1 | 0 | 0 | 0.4 | 0 | 0 | 0 | 0 | 0 | 0 | 0 | 0 | 0 | 0 | 0 | 0 | 0 | 0 | 0 | 0 | 0 | 0 | 0 | TRUE
7.853939394 | 332.15 | 0.39 | LiBOB | mol/kg | w | 0 | 1 | 0 | 0 | 0.4 | 0 | 0 | 0 | 0 | 0 | 0 | 0 | 0 | 0 | 0 | 0 | 0 | 0 | 0 | 0 | 0 | 0 | 0 | 0 | TRUE
0.48 | 233.75 | 0.433333333 | LiBOB | mol/kg | w | 0 | 1 | 0 | 0 | 0.4 | 0 | 0 | 0 | 0 | 0 | 0 | 0 | 0 | 0 | 0 | 0 | 0 | 0 | 0 | 0 | 0 | 0 | 0 | 0 | TRUE
0.770909091 | 243.65 | 0.433333333 | LiBOB | mol/kg | w | 0 | 1 | 0 | 0 | 0.4 | 0 | 0 | 0 | 0 | 0 | 0 | 0 | 0 | 0 | 0 | 0 | 0 | 0 | 0 | 0 | 0 | 0 | 0 | 0 | TRUE
1.243636364 | 253.35 | 0.433333333 | LiBOB | mol/kg | w | 0 | 1 | 0 | 0 | 0.4 | 0 | 0 | 0 | 0 | 0 | 0 | 0 | 0 | 0 | 0 | 0 | 0 | 0 | 0 | 0 | 0 | 0 | 0 | 0 | TRUE
1.825454545 | 263.15 | 0.433333333 | LiBOB | mol/kg | w | 0 | 1 | 0 | 0 | 0.4 | 0 | 0 | 0 | 0 | 0 | 0 | 0 | 0 | 0 | 0 | 0 | 0 | 0 | 0 | 0 | 0 | 0 | 0 | 0 | TRUE
2.516363636 | 272.95 | 0.433333333 | LiBOB | mol/kg | w | 0 | 1 | 0 | 0 | 0.4 | 0 | 0 | 0 | 0 | 0 | 0 | 0 | 0 | 0 | 0 | 0 | 0 | 0 | 0 | 0 | 0 | 0 | 0 | 0 | TRUE
3.28 | 282.85 | 0.433333333 | LiBOB | mol/kg | w | 0 | 1 | 0 | 0 | 0.4 | 0 | 0 | 0 | 0 | 0 | 0 | 0 | 0 | 0 | 0 | 0 | 0 | 0 | 0 | 0 | 0 | 0 | 0 | 0 | TRUE
4.152727273 | 292.65 | 0.433333333 | LiBOB | mol/kg | w | 0 | 1 | 0 | 0 | 0.4 | 0 | 0 | 0 | 0 | 0 | 0 | 0 | 0 | 0 | 0 | 0 | 0 | 0 | 0 | 0 | 0 | 0 | 0 | 0 | TRUE
5.061818182 | 302.55 | 0.433333333 | LiBOB | mol/kg | w | 0 | 1 | 0 | 0 | 0.4 | 0 | 0 | 0 | 0 | 0 | 0 | 0 | 0 | 0 | 0 | 0 | 0 | 0 | 0 | 0 | 0 | 0 | 0 | 0 | TRUE
6.043636364 | 312.45 | 0.433333333 | LiBOB | mol/kg | w | 0 | 1 | 0 | 0 | 0.4 | 0 | 0 | 0 | 0 | 0 | 0 | 0 | 0 | 0 | 0 | 0 | 0 | 0 | 0 | 0 | 0 | 0 | 0 | 0 | TRUE
7.098181818 | 322.35 | 0.433333333 | LiBOB | mol/kg | w | 0 | 1 | 0 | 0 | 0.4 | 0 | 0 | 0 | 0 | 0 | 0 | 0 | 0 | 0 | 0 | 0 | 0 | 0 | 0 | 0 | 0 | 0 | 0 | 0 | TRUE
8.152727273 | 332.15 | 0.433333333 | LiBOB | mol/kg | w | 0 | 1 | 0 | 0 | 0.4 | 0 | 0 | 0 | 0 | 0 | 0 | 0 | 0 | 0 | 0 | 0 | 0 | 0 | 0 | 0 | 0 | 0 | 0 | 0 | TRUE
0.451515152 | 233.75 | 0.476666667 | LiBOB | mol/kg | w | 0 | 1 | 0 | 0 | 0.4 | 0 | 0 | 0 | 0 | 0 | 0 | 0 | 0 | 0 | 0 | 0 | 0 | 0 | 0 | 0 | 0 | 0 | 0 | 0 | TRUE
0.778787879 | 243.65 | 0.476666667 | LiBOB | mol/kg | w | 0 | 1 | 0 | 0 | 0.4 | 0 | 0 | 0 | 0 | 0 | 0 | 0 | 0 | 0 | 0 | 0 | 0 | 0 | 0 | 0 | 0 | 0 | 0 | 0 | TRUE
1.215151515 | 253.35 | 0.476666667 | LiBOB | mol/kg | w | 0 | 1 | 0 | 0 | 0.4 | 0 | 0 | 0 | 0 | 0 | 0 | 0 | 0 | 0 | 0 | 0 | 0 | 0 | 0 | 0 | 0 | 0 | 0 | 0 | TRUE
1.796969697 | 263.15 | 0.476666667 | LiBOB | mol/kg | w | 0 | 1 | 0 | 0 | 0.4 | 0 | 0 | 0 | 0 | 0 | 0 | 0 | 0 | 0 | 0 | 0 | 0 | 0 | 0 | 0 | 0 | 0 | 0 | 0 | TRUE
2.524242424 | 272.95 | 0.476666667 | LiBOB | mol/kg | w | 0 | 1 | 0 | 0 | 0.4 | 0 | 0 | 0 | 0 | 0 | 0 | 0 | 0 | 0 | 0 | 0 | 0 | 0 | 0 | 0 | 0 | 0 | 0 | 0 | TRUE
3.324242424 | 282.85 | 0.476666667 | LiBOB | mol/kg | w | 0 | 1 | 0 | 0 | 0.4 | 0 | 0 | 0 | 0 | 0 | 0 | 0 | 0 | 0 | 0 | 0 | 0 | 0 | 0 | 0 | 0 | 0 | 0 | 0 | TRUE
4.233333333 | 292.65 | 0.476666667 | LiBOB | mol/kg | w | 0 | 1 | 0 | 0 | 0.4 | 0 | 0 | 0 | 0 | 0 | 0 | 0 | 0 | 0 | 0 | 0 | 0 | 0 | 0 | 0 | 0 | 0 | 0 | 0 | TRUE
5.178787879 | 302.55 | 0.476666667 | LiBOB | mol/kg | w | 0 | 1 | 0 | 0 | 0.4 | 0 | 0 | 0 | 0 | 0 | 0 | 0 | 0 | 0 | 0 | 0 | 0 | 0 | 0 | 0 | 0 | 0 | 0 | 0 | TRUE
6.233333333 | 312.45 | 0.476666667 | LiBOB | mol/kg | w | 0 | 1 | 0 | 0 | 0.4 | 0 | 0 | 0 | 0 | 0 | 0 | 0 | 0 | 0 | 0 | 0 | 0 | 0 | 0 | 0 | 0 | 0 | 0 | 0 | TRUE
7.287878788 | 322.35 | 0.476666667 | LiBOB | mol/kg | w | 0 | 1 | 0 | 0 | 0.4 | 0 | 0 | 0 | 0 | 0 | 0 | 0 | 0 | 0 | 0 | 0 | 0 | 0 | 0 | 0 | 0 | 0 | 0 | 0 | TRUE
8.378787879 | 332.15 | 0.476666667 | LiBOB | mol/kg | w | 0 | 1 | 0 | 0 | 0.4 | 0 | 0 | 0 | 0 | 0 | 0 | 0 | 0 | 0 | 0 | 0 | 0 | 0 | 0 | 0 | 0 | 0 | 0 | 0 | TRUE
0.423636364 | 233.75 | 0.523333333 | LiBOB | mol/kg | w | 0 | 1 | 0 | 0 | 0.4 | 0 | 0 | 0 | 0 | 0 | 0 | 0 | 0 | 0 | 0 | 0 | 0 | 0 | 0 | 0 | 0 | 0 | 0 | 0 | TRUE
0.714545455 | 243.65 | 0.523333333 | LiBOB | mol/kg | w | 0 | 1 | 0 | 0 | 0.4 | 0 | 0 | 0 | 0 | 0 | 0 | 0 | 0 | 0 | 0 | 0 | 0 | 0 | 0 | 0 | 0 | 0 | 0 | 0 | TRUE
1.187272727 | 253.35 | 0.523333333 | LiBOB | mol/kg | w | 0 | 1 | 0 | 0 | 0.4 | 0 | 0 | 0 | 0 | 0 | 0 | 0 | 0 | 0 | 0 | 0 | 0 | 0 | 0 | 0 | 0 | 0 | 0 | 0 | TRUE
1.769090909 | 263.15 | 0.523333333 | LiBOB | mol/kg | w | 0 | 1 | 0 | 0 | 0.4 | 0 | 0 | 0 | 0 | 0 | 0 | 0 | 0 | 0 | 0 | 0 | 0 | 0 | 0 | 0 | 0 | 0 | 0 | 0 | TRUE
2.496363636 | 272.95 | 0.523333333 | LiBOB | mol/kg | w | 0 | 1 | 0 | 0 | 0.4 | 0 | 0 | 0 | 0 | 0 | 0 | 0 | 0 | 0 | 0 | 0 | 0 | 0 | 0 | 0 | 0 | 0 | 0 | 0 | TRUE
3.332727273 | 282.85 | 0.523333333 | LiBOB | mol/kg | w | 0 | 1 | 0 | 0 | 0.4 | 0 | 0 | 0 | 0 | 0 | 0 | 0 | 0 | 0 | 0 | 0 | 0 | 0 | 0 | 0 | 0 | 0 | 0 | 0 | TRUE
4.241818182 | 292.65 | 0.523333333 | LiBOB | mol/kg | w | 0 | 1 | 0 | 0 | 0.4 | 0 | 0 | 0 | 0 | 0 | 0 | 0 | 0 | 0 | 0 | 0 | 0 | 0 | 0 | 0 | 0 | 0 | 0 | 0 | TRUE
5.26 | 302.55 | 0.523333333 | LiBOB | mol/kg | w | 0 | 1 | 0 | 0 | 0.4 | 0 | 0 | 0 | 0 | 0 | 0 | 0 | 0 | 0 | 0 | 0 | 0 | 0 | 0 | 0 | 0 | 0 | 0 | 0 | TRUE
6.314545455 | 312.45 | 0.523333333 | LiBOB | mol/kg | w | 0 | 1 | 0 | 0 | 0.4 | 0 | 0 | 0 | 0 | 0 | 0 | 0 | 0 | 0 | 0 | 0 | 0 | 0 | 0 | 0 | 0 | 0 | 0 | 0 | TRUE
7.441818182 | 322.35 | 0.523333333 | LiBOB | mol/kg | w | 0 | 1 | 0 | 0 | 0.4 | 0 | 0 | 0 | 0 | 0 | 0 | 0 | 0 | 0 | 0 | 0 | 0 | 0 | 0 | 0 | 0 | 0 | 0 | 0 | TRUE
8.569090909 | 332.15 | 0.523333333 | LiBOB | mol/kg | w | 0 | 1 | 0 | 0 | 0.4 | 0 | 0 | 0 | 0 | 0 | 0 | 0 | 0 | 0 | 0 | 0 | 0 | 0 | 0 | 0 | 0 | 0 | 0 | 0 | TRUE
0.396363636 | 233.75 | 0.573333333 | LiBOB | mol/kg | w | 0 | 1 | 0 | 0 | 0.4 | 0 | 0 | 0 | 0 | 0 | 0 | 0 | 0 | 0 | 0 | 0 | 0 | 0 | 0 | 0 | 0 | 0 | 0 | 0 | TRUE
0.687272727 | 243.65 | 0.573333333 | LiBOB | mol/kg | w | 0 | 1 | 0 | 0 | 0.4 | 0 | 0 | 0 | 0 | 0 | 0 | 0 | 0 | 0 | 0 | 0 | 0 | 0 | 0 | 0 | 0 | 0 | 0 | 0 | TRUE
1.16 | 253.35 | 0.573333333 | LiBOB | mol/kg | w | 0 | 1 | 0 | 0 | 0.4 | 0 | 0 | 0 | 0 | 0 | 0 | 0 | 0 | 0 | 0 | 0 | 0 | 0 | 0 | 0 | 0 | 0 | 0 | 0 | TRUE
1.741818182 | 263.15 | 0.573333333 | LiBOB | mol/kg | w | 0 | 1 | 0 | 0 | 0.4 | 0 | 0 | 0 | 0 | 0 | 0 | 0 | 0 | 0 | 0 | 0 | 0 | 0 | 0 | 0 | 0 | 0 | 0 | 0 | TRUE
2.469090909 | 272.95 | 0.573333333 | LiBOB | mol/kg | w | 0 | 1 | 0 | 0 | 0.4 | 0 | 0 | 0 | 0 | 0 | 0 | 0 | 0 | 0 | 0 | 0 | 0 | 0 | 0 | 0 | 0 | 0 | 0 | 0 | TRUE
3.305454545 | 282.85 | 0.573333333 | LiBOB | mol/kg | w | 0 | 1 | 0 | 0 | 0.4 | 0 | 0 | 0 | 0 | 0 | 0 | 0 | 0 | 0 | 0 | 0 | 0 | 0 | 0 | 0 | 0 | 0 | 0 | 0 | TRUE
4.250909091 | 292.65 | 0.573333333 | LiBOB | mol/kg | w | 0 | 1 | 0 | 0 | 0.4 | 0 | 0 | 0 | 0 | 0 | 0 | 0 | 0 | 0 | 0 | 0 | 0 | 0 | 0 | 0 | 0 | 0 | 0 | 0 | TRUE
5.269090909 | 302.55 | 0.573333333 | LiBOB | mol/kg | w | 0 | 1 | 0 | 0 | 0.4 | 0 | 0 | 0 | 0 | 0 | 0 | 0 | 0 | 0 | 0 | 0 | 0 | 0 | 0 | 0 | 0 | 0 | 0 | 0 | TRUE
6.36 | 312.45 | 0.573333333 | LiBOB | mol/kg | w | 0 | 1 | 0 | 0 | 0.4 | 0 | 0 | 0 | 0 | 0 | 0 | 0 | 0 | 0 | 0 | 0 | 0 | 0 | 0 | 0 | 0 | 0 | 0 | 0 | TRUE
7.523636364 | 322.35 | 0.573333333 | LiBOB | mol/kg | w | 0 | 1 | 0 | 0 | 0.4 | 0 | 0 | 0 | 0 | 0 | 0 | 0 | 0 | 0 | 0 | 0 | 0 | 0 | 0 | 0 | 0 | 0 | 0 | 0 | TRUE
8.723636364 | 332.15 | 0.573333333 | LiBOB | mol/kg | w | 0 | 1 | 0 | 0 | 0.4 | 0 | 0 | 0 | 0 | 0 | 0 | 0 | 0 | 0 | 0 | 0 | 0 | 0 | 0 | 0 | 0 | 0 | 0 | 0 | TRUE
0.36969697 | 233.75 | 0.626666667 | LiBOB | mol/kg | w | 0 | 1 | 0 | 0 | 0.4 | 0 | 0 | 0 | 0 | 0 | 0 | 0 | 0 | 0 | 0 | 0 | 0 | 0 | 0 | 0 | 0 | 0 | 0 | 0 | TRUE
0.66 | 243.65 | 0.623333333 | LiBOB | mol/kg | w | 0 | 1 | 0 | 0 | 0.4 | 0 | 0 | 0 | 0 | 0 | 0 | 0 | 0 | 0 | 0 | 0 | 0 | 0 | 0 | 0 | 0 | 0 | 0 | 0 | TRUE
1.096969697 | 253.35 | 0.626666667 | LiBOB | mol/kg | w | 0 | 1 | 0 | 0 | 0.4 | 0 | 0 | 0 | 0 | 0 | 0 | 0 | 0 | 0 | 0 | 0 | 0 | 0 | 0 | 0 | 0 | 0 | 0 | 0 | TRUE
1.678787879 | 263.15 | 0.626666667 | LiBOB | mol/kg | w | 0 | 1 | 0 | 0 | 0.4 | 0 | 0 | 0 | 0 | 0 | 0 | 0 | 0 | 0 | 0 | 0 | 0 | 0 | 0 | 0 | 0 | 0 | 0 | 0 | TRUE
2.406060606 | 272.95 | 0.626666667 | LiBOB | mol/kg | w | 0 | 1 | 0 | 0 | 0.4 | 0 | 0 | 0 | 0 | 0 | 0 | 0 | 0 | 0 | 0 | 0 | 0 | 0 | 0 | 0 | 0 | 0 | 0 | 0 | TRUE
3.278787879 | 282.85 | 0.626666667 | LiBOB | mol/kg | w | 0 | 1 | 0 | 0 | 0.4 | 0 | 0 | 0 | 0 | 0 | 0 | 0 | 0 | 0 | 0 | 0 | 0 | 0 | 0 | 0 | 0 | 0 | 0 | 0 | TRUE
4.224242424 | 292.65 | 0.626666667 | LiBOB | mol/kg | w | 0 | 1 | 0 | 0 | 0.4 | 0 | 0 | 0 | 0 | 0 | 0 | 0 | 0 | 0 | 0 | 0 | 0 | 0 | 0 | 0 | 0 | 0 | 0 | 0 | TRUE
5.278181818 | 302.55 | 0.623333333 | LiBOB | mol/kg | w | 0 | 1 | 0 | 0 | 0.4 | 0 | 0 | 0 | 0 | 0 | 0 | 0 | 0 | 0 | 0 | 0 | 0 | 0 | 0 | 0 | 0 | 0 | 0 | 0 | TRUE
6.36969697 | 312.45 | 0.626666667 | LiBOB | mol/kg | w | 0 | 1 | 0 | 0 | 0.4 | 0 | 0 | 0 | 0 | 0 | 0 | 0 | 0 | 0 | 0 | 0 | 0 | 0 | 0 | 0 | 0 | 0 | 0 | 0 | TRUE
7.606060606 | 322.35 | 0.626666667 | LiBOB | mol/kg | w | 0 | 1 | 0 | 0 | 0.4 | 0 | 0 | 0 | 0 | 0 | 0 | 0 | 0 | 0 | 0 | 0 | 0 | 0 | 0 | 0 | 0 | 0 | 0 | 0 | TRUE
8.806060606 | 332.15 | 0.626666667 | LiBOB | mol/kg | w | 0 | 1 | 0 | 0 | 0.4 | 0 | 0 | 0 | 0 | 0 | 0 | 0 | 0 | 0 | 0 | 0 | 0 | 0 | 0 | 0 | 0 | 0 | 0 | 0 | TRUE
0.341212121 | 233.75 | 0.67 | LiBOB | mol/kg | w | 0 | 1 | 0 | 0 | 0.4 | 0 | 0 | 0 | 0 | 0 | 0 | 0 | 0 | 0 | 0 | 0 | 0 | 0 | 0 | 0 | 0 | 0 | 0 | 0 | TRUE
0.632121212 | 243.65 | 0.67 | LiBOB | mol/kg | w | 0 | 1 | 0 | 0 | 0.4 | 0 | 0 | 0 | 0 | 0 | 0 | 0 | 0 | 0 | 0 | 0 | 0 | 0 | 0 | 0 | 0 | 0 | 0 | 0 | TRUE
1.032121212 | 253.35 | 0.67 | LiBOB | mol/kg | w | 0 | 1 | 0 | 0 | 0.4 | 0 | 0 | 0 | 0 | 0 | 0 | 0 | 0 | 0 | 0 | 0 | 0 | 0 | 0 | 0 | 0 | 0 | 0 | 0 | TRUE
1.613333333 | 263.15 | 0.666666667 | LiBOB | mol/kg | w | 0 | 1 | 0 | 0 | 0.4 | 0 | 0 | 0 | 0 | 0 | 0 | 0 | 0 | 0 | 0 | 0 | 0 | 0 | 0 | 0 | 0 | 0 | 0 | 0 | TRUE
2.341212121 | 272.95 | 0.67 | LiBOB | mol/kg | w | 0 | 1 | 0 | 0 | 0.4 | 0 | 0 | 0 | 0 | 0 | 0 | 0 | 0 | 0 | 0 | 0 | 0 | 0 | 0 | 0 | 0 | 0 | 0 | 0 | TRUE
3.177575758 | 282.85 | 0.67 | LiBOB | mol/kg | w | 0 | 1 | 0 | 0 | 0.4 | 0 | 0 | 0 | 0 | 0 | 0 | 0 | 0 | 0 | 0 | 0 | 0 | 0 | 0 | 0 | 0 | 0 | 0 | 0 | TRUE
4.123030303 | 292.65 | 0.67 | LiBOB | mol/kg | w | 0 | 1 | 0 | 0 | 0.4 | 0 | 0 | 0 | 0 | 0 | 0 | 0 | 0 | 0 | 0 | 0 | 0 | 0 | 0 | 0 | 0 | 0 | 0 | 0 | TRUE
5.213939394 | 302.55 | 0.67 | LiBOB | mol/kg | w | 0 | 1 | 0 | 0 | 0.4 | 0 | 0 | 0 | 0 | 0 | 0 | 0 | 0 | 0 | 0 | 0 | 0 | 0 | 0 | 0 | 0 | 0 | 0 | 0 | TRUE
6.341212121 | 312.45 | 0.67 | LiBOB | mol/kg | w | 0 | 1 | 0 | 0 | 0.4 | 0 | 0 | 0 | 0 | 0 | 0 | 0 | 0 | 0 | 0 | 0 | 0 | 0 | 0 | 0 | 0 | 0 | 0 | 0 | TRUE
7.577575758 | 322.35 | 0.67 | LiBOB | mol/kg | w | 0 | 1 | 0 | 0 | 0.4 | 0 | 0 | 0 | 0 | 0 | 0 | 0 | 0 | 0 | 0 | 0 | 0 | 0 | 0 | 0 | 0 | 0 | 0 | 0 | TRUE
8.813939394 | 332.15 | 0.67 | LiBOB | mol/kg | w | 0 | 1 | 0 | 0 | 0.4 | 0 | 0 | 0 | 0 | 0 | 0 | 0 | 0 | 0 | 0 | 0 | 0 | 0 | 0 | 0 | 0 | 0 | 0 | 0 | TRUE
0.096018735 | 233.75 | 0.059016393 | LiBOB | mol/kg | w | 0 | 1 | 0 | 0 | 0 | 0 | 0 | 0 | 0 | 0 | 0 | 0 | 0 | 0 | 0 | 0 | 0 | 0 | 0 | 0 | 0 | 0 | 0 | 0 | TRUE
0.203161593 | 243.65 | 0.059016393 | LiBOB | mol/kg | w | 0 | 1 | 0 | 0 | 0 | 0 | 0 | 0 | 0 | 0 | 0 | 0 | 0 | 0 | 0 | 0 | 0 | 0 | 0 | 0 | 0 | 0 | 0 | 0 | TRUE
0.31030445 | 253.35 | 0.059016393 | LiBOB | mol/kg | w | 0 | 1 | 0 | 0 | 0 | 0 | 0 | 0 | 0 | 0 | 0 | 0 | 0 | 0 | 0 | 0 | 0 | 0 | 0 | 0 | 0 | 0 | 0 | 0 | TRUE
0.417447307 | 263.15 | 0.059016393 | LiBOB | mol/kg | w | 0 | 1 | 0 | 0 | 0 | 0 | 0 | 0 | 0 | 0 | 0 | 0 | 0 | 0 | 0 | 0 | 0 | 0 | 0 | 0 | 0 | 0 | 0 | 0 | TRUE
0.524590164 | 272.95 | 0.059016393 | LiBOB | mol/kg | w | 0 | 1 | 0 | 0 | 0 | 0 | 0 | 0 | 0 | 0 | 0 | 0 | 0 | 0 | 0 | 0 | 0 | 0 | 0 | 0 | 0 | 0 | 0 | 0 | TRUE
0.667447307 | 282.85 | 0.059016393 | LiBOB | mol/kg | w | 0 | 1 | 0 | 0 | 0 | 0 | 0 | 0 | 0 | 0 | 0 | 0 | 0 | 0 | 0 | 0 | 0 | 0 | 0 | 0 | 0 | 0 | 0 | 0 | TRUE
0.846018735 | 292.65 | 0.059016393 | LiBOB | mol/kg | w | 0 | 1 | 0 | 0 | 0 | 0 | 0 | 0 | 0 | 0 | 0 | 0 | 0 | 0 | 0 | 0 | 0 | 0 | 0 | 0 | 0 | 0 | 0 | 0 | TRUE
1.024590164 | 302.55 | 0.059016393 | LiBOB | mol/kg | w | 0 | 1 | 0 | 0 | 0 | 0 | 0 | 0 | 0 | 0 | 0 | 0 | 0 | 0 | 0 | 0 | 0 | 0 | 0 | 0 | 0 | 0 | 0 | 0 | TRUE
1.238875878 | 312.45 | 0.059016393 | LiBOB | mol/kg | w | 0 | 1 | 0 | 0 | 0 | 0 | 0 | 0 | 0 | 0 | 0 | 0 | 0 | 0 | 0 | 0 | 0 | 0 | 0 | 0 | 0 | 0 | 0 | 0 | TRUE
1.453161593 | 322.35 | 0.059016393 | LiBOB | mol/kg | w | 0 | 1 | 0 | 0 | 0 | 0 | 0 | 0 | 0 | 0 | 0 | 0 | 0 | 0 | 0 | 0 | 0 | 0 | 0 | 0 | 0 | 0 | 0 | 0 | TRUE
1.667447307 | 332.15 | 0.059016393 | LiBOB | mol/kg | w | 0 | 1 | 0 | 0 | 0 | 0 | 0 | 0 | 0 | 0 | 0 | 0 | 0 | 0 | 0 | 0 | 0 | 0 | 0 | 0 | 0 | 0 | 0 | 0 | TRUE
0.155737705 | 233.75 | 0.124590164 | LiBOB | mol/kg | w | 0 | 1 | 0 | 0 | 0 | 0 | 0 | 0 | 0 | 0 | 0 | 0 | 0 | 0 | 0 | 0 | 0 | 0 | 0 | 0 | 0 | 0 | 0 | 0 | TRUE
0.298594848 | 243.65 | 0.124590164 | LiBOB | mol/kg | w | 0 | 1 | 0 | 0 | 0 | 0 | 0 | 0 | 0 | 0 | 0 | 0 | 0 | 0 | 0 | 0 | 0 | 0 | 0 | 0 | 0 | 0 | 0 | 0 | TRUE
0.441451991 | 253.35 | 0.124590164 | LiBOB | mol/kg | w | 0 | 1 | 0 | 0 | 0 | 0 | 0 | 0 | 0 | 0 | 0 | 0 | 0 | 0 | 0 | 0 | 0 | 0 | 0 | 0 | 0 | 0 | 0 | 0 | TRUE
0.655737705 | 263.15 | 0.124590164 | LiBOB | mol/kg | w | 0 | 1 | 0 | 0 | 0 | 0 | 0 | 0 | 0 | 0 | 0 | 0 | 0 | 0 | 0 | 0 | 0 | 0 | 0 | 0 | 0 | 0 | 0 | 0 | TRUE
0.905737705 | 272.95 | 0.124590164 | LiBOB | mol/kg | w | 0 | 1 | 0 | 0 | 0 | 0 | 0 | 0 | 0 | 0 | 0 | 0 | 0 | 0 | 0 | 0 | 0 | 0 | 0 | 0 | 0 | 0 | 0 | 0 | TRUE
1.227166276 | 282.85 | 0.124590164 | LiBOB | mol/kg | w | 0 | 1 | 0 | 0 | 0 | 0 | 0 | 0 | 0 | 0 | 0 | 0 | 0 | 0 | 0 | 0 | 0 | 0 | 0 | 0 | 0 | 0 | 0 | 0 | TRUE
1.548594848 | 292.65 | 0.124590164 | LiBOB | mol/kg | w | 0 | 1 | 0 | 0 | 0 | 0 | 0 | 0 | 0 | 0 | 0 | 0 | 0 | 0 | 0 | 0 | 0 | 0 | 0 | 0 | 0 | 0 | 0 | 0 | TRUE
1.905737705 | 302.55 | 0.124590164 | LiBOB | mol/kg | w | 0 | 1 | 0 | 0 | 0 | 0 | 0 | 0 | 0 | 0 | 0 | 0 | 0 | 0 | 0 | 0 | 0 | 0 | 0 | 0 | 0 | 0 | 0 | 0 | TRUE
2.298594848 | 312.45 | 0.124590164 | LiBOB | mol/kg | w | 0 | 1 | 0 | 0 | 0 | 0 | 0 | 0 | 0 | 0 | 0 | 0 | 0 | 0 | 0 | 0 | 0 | 0 | 0 | 0 | 0 | 0 | 0 | 0 | TRUE
2.691451991 | 322.35 | 0.124590164 | LiBOB | mol/kg | w | 0 | 1 | 0 | 0 | 0 | 0 | 0 | 0 | 0 | 0 | 0 | 0 | 0 | 0 | 0 | 0 | 0 | 0 | 0 | 0 | 0 | 0 | 0 | 0 | TRUE
3.120023419 | 332.15 | 0.124590164 | LiBOB | mol/kg | w | 0 | 1 | 0 | 0 | 0 | 0 | 0 | 0 | 0 | 0 | 0 | 0 | 0 | 0 | 0 | 0 | 0 | 0 | 0 | 0 | 0 | 0 | 0 | 0 | TRUE
0.148711944 | 233.75 | 0.163934426 | LiBOB | mol/kg | w | 0 | 1 | 0 | 0 | 0 | 0 | 0 | 0 | 0 | 0 | 0 | 0 | 0 | 0 | 0 | 0 | 0 | 0 | 0 | 0 | 0 | 0 | 0 | 0 | TRUE
0.327283372 | 243.65 | 0.163934426 | LiBOB | mol/kg | w | 0 | 1 | 0 | 0 | 0 | 0 | 0 | 0 | 0 | 0 | 0 | 0 | 0 | 0 | 0 | 0 | 0 | 0 | 0 | 0 | 0 | 0 | 0 | 0 | TRUE
0.505854801 | 253.35 | 0.163934426 | LiBOB | mol/kg | w | 0 | 1 | 0 | 0 | 0 | 0 | 0 | 0 | 0 | 0 | 0 | 0 | 0 | 0 | 0 | 0 | 0 | 0 | 0 | 0 | 0 | 0 | 0 | 0 | TRUE
0.755854801 | 263.15 | 0.163934426 | LiBOB | mol/kg | w | 0 | 1 | 0 | 0 | 0 | 0 | 0 | 0 | 0 | 0 | 0 | 0 | 0 | 0 | 0 | 0 | 0 | 0 | 0 | 0 | 0 | 0 | 0 | 0 | TRUE
1.112997658 | 272.95 | 0.163934426 | LiBOB | mol/kg | w | 0 | 1 | 0 | 0 | 0 | 0 | 0 | 0 | 0 | 0 | 0 | 0 | 0 | 0 | 0 | 0 | 0 | 0 | 0 | 0 | 0 | 0 | 0 | 0 | TRUE
1.470140515 | 282.85 | 0.163934426 | LiBOB | mol/kg | w | 0 | 1 | 0 | 0 | 0 | 0 | 0 | 0 | 0 | 0 | 0 | 0 | 0 | 0 | 0 | 0 | 0 | 0 | 0 | 0 | 0 | 0 | 0 | 0 | TRUE
1.898126464 | 292.65 | 0.167213115 | LiBOB | mol/kg | w | 0 | 1 | 0 | 0 | 0 | 0 | 0 | 0 | 0 | 0 | 0 | 0 | 0 | 0 | 0 | 0 | 0 | 0 | 0 | 0 | 0 | 0 | 0 | 0 | TRUE
2.326697892 | 302.55 | 0.167213115 | LiBOB | mol/kg | w | 0 | 1 | 0 | 0 | 0 | 0 | 0 | 0 | 0 | 0 | 0 | 0 | 0 | 0 | 0 | 0 | 0 | 0 | 0 | 0 | 0 | 0 | 0 | 0 | TRUE
2.827283372 | 312.45 | 0.163934426 | LiBOB | mol/kg | w | 0 | 1 | 0 | 0 | 0 | 0 | 0 | 0 | 0 | 0 | 0 | 0 | 0 | 0 | 0 | 0 | 0 | 0 | 0 | 0 | 0 | 0 | 0 | 0 | TRUE
3.327283372 | 322.35 | 0.163934426 | LiBOB | mol/kg | w | 0 | 1 | 0 | 0 | 0 | 0 | 0 | 0 | 0 | 0 | 0 | 0 | 0 | 0 | 0 | 0 | 0 | 0 | 0 | 0 | 0 | 0 | 0 | 0 | TRUE
3.898126464 | 332.15 | 0.167213115 | LiBOB | mol/kg | w | 0 | 1 | 0 | 0 | 0 | 0 | 0 | 0 | 0 | 0 | 0 | 0 | 0 | 0 | 0 | 0 | 0 | 0 | 0 | 0 | 0 | 0 | 0 | 0 | TRUE
0.142271663 | 233.75 | 0.2 | LiBOB | mol/kg | w | 0 | 1 | 0 | 0 | 0 | 0 | 0 | 0 | 0 | 0 | 0 | 0 | 0 | 0 | 0 | 0 | 0 | 0 | 0 | 0 | 0 | 0 | 0 | 0 | TRUE
0.320843091 | 243.65 | 0.2 | LiBOB | mol/kg | w | 0 | 1 | 0 | 0 | 0 | 0 | 0 | 0 | 0 | 0 | 0 | 0 | 0 | 0 | 0 | 0 | 0 | 0 | 0 | 0 | 0 | 0 | 0 | 0 | TRUE
0.535128806 | 253.35 | 0.2 | LiBOB | mol/kg | w | 0 | 1 | 0 | 0 | 0 | 0 | 0 | 0 | 0 | 0 | 0 | 0 | 0 | 0 | 0 | 0 | 0 | 0 | 0 | 0 | 0 | 0 | 0 | 0 | TRUE
0.856557377 | 263.15 | 0.2 | LiBOB | mol/kg | w | 0 | 1 | 0 | 0 | 0 | 0 | 0 | 0 | 0 | 0 | 0 | 0 | 0 | 0 | 0 | 0 | 0 | 0 | 0 | 0 | 0 | 0 | 0 | 0 | TRUE
1.213700234 | 272.95 | 0.2 | LiBOB | mol/kg | w | 0 | 1 | 0 | 0 | 0 | 0 | 0 | 0 | 0 | 0 | 0 | 0 | 0 | 0 | 0 | 0 | 0 | 0 | 0 | 0 | 0 | 0 | 0 | 0 | TRUE
1.642271663 | 282.85 | 0.2 | LiBOB | mol/kg | w | 0 | 1 | 0 | 0 | 0 | 0 | 0 | 0 | 0 | 0 | 0 | 0 | 0 | 0 | 0 | 0 | 0 | 0 | 0 | 0 | 0 | 0 | 0 | 0 | TRUE
2.142271663 | 292.65 | 0.2 | LiBOB | mol/kg | w | 0 | 1 | 0 | 0 | 0 | 0 | 0 | 0 | 0 | 0 | 0 | 0 | 0 | 0 | 0 | 0 | 0 | 0 | 0 | 0 | 0 | 0 | 0 | 0 | TRUE
2.642271663 | 302.55 | 0.2 | LiBOB | mol/kg | w | 0 | 1 | 0 | 0 | 0 | 0 | 0 | 0 | 0 | 0 | 0 | 0 | 0 | 0 | 0 | 0 | 0 | 0 | 0 | 0 | 0 | 0 | 0 | 0 | TRUE
3.213700234 | 312.45 | 0.2 | LiBOB | mol/kg | w | 0 | 1 | 0 | 0 | 0 | 0 | 0 | 0 | 0 | 0 | 0 | 0 | 0 | 0 | 0 | 0 | 0 | 0 | 0 | 0 | 0 | 0 | 0 | 0 | TRUE
3.820843091 | 322.35 | 0.2 | LiBOB | mol/kg | w | 0 | 1 | 0 | 0 | 0 | 0 | 0 | 0 | 0 | 0 | 0 | 0 | 0 | 0 | 0 | 0 | 0 | 0 | 0 | 0 | 0 | 0 | 0 | 0 | TRUE
4.463700234 | 332.15 | 0.2 | LiBOB | mol/kg | w | 0 | 1 | 0 | 0 | 0 | 0 | 0 | 0 | 0 | 0 | 0 | 0 | 0 | 0 | 0 | 0 | 0 | 0 | 0 | 0 | 0 | 0 | 0 | 0 | TRUE
0.170374707 | 233.75 | 0.242622951 | LiBOB | mol/kg | w | 0 | 1 | 0 | 0 | 0 | 0 | 0 | 0 | 0 | 0 | 0 | 0 | 0 | 0 | 0 | 0 | 0 | 0 | 0 | 0 | 0 | 0 | 0 | 0 | TRUE
0.348946136 | 243.65 | 0.242622951 | LiBOB | mol/kg | w | 0 | 1 | 0 | 0 | 0 | 0 | 0 | 0 | 0 | 0 | 0 | 0 | 0 | 0 | 0 | 0 | 0 | 0 | 0 | 0 | 0 | 0 | 0 | 0 | TRUE
0.598946136 | 253.35 | 0.242622951 | LiBOB | mol/kg | w | 0 | 1 | 0 | 0 | 0 | 0 | 0 | 0 | 0 | 0 | 0 | 0 | 0 | 0 | 0 | 0 | 0 | 0 | 0 | 0 | 0 | 0 | 0 | 0 | TRUE
0.920374707 | 263.15 | 0.242622951 | LiBOB | mol/kg | w | 0 | 1 | 0 | 0 | 0 | 0 | 0 | 0 | 0 | 0 | 0 | 0 | 0 | 0 | 0 | 0 | 0 | 0 | 0 | 0 | 0 | 0 | 0 | 0 | TRUE
1.348946136 | 272.95 | 0.242622951 | LiBOB | mol/kg | w | 0 | 1 | 0 | 0 | 0 | 0 | 0 | 0 | 0 | 0 | 0 | 0 | 0 | 0 | 0 | 0 | 0 | 0 | 0 | 0 | 0 | 0 | 0 | 0 | TRUE
1.81323185 | 282.85 | 0.242622951 | LiBOB | mol/kg | w | 0 | 1 | 0 | 0 | 0 | 0 | 0 | 0 | 0 | 0 | 0 | 0 | 0 | 0 | 0 | 0 | 0 | 0 | 0 | 0 | 0 | 0 | 0 | 0 | TRUE
2.348946136 | 292.65 | 0.242622951 | LiBOB | mol/kg | w | 0 | 1 | 0 | 0 | 0 | 0 | 0 | 0 | 0 | 0 | 0 | 0 | 0 | 0 | 0 | 0 | 0 | 0 | 0 | 0 | 0 | 0 | 0 | 0 | TRUE
2.956088993 | 302.55 | 0.242622951 | LiBOB | mol/kg | w | 0 | 1 | 0 | 0 | 0 | 0 | 0 | 0 | 0 | 0 | 0 | 0 | 0 | 0 | 0 | 0 | 0 | 0 | 0 | 0 | 0 | 0 | 0 | 0 | TRUE
3.598946136 | 312.45 | 0.242622951 | LiBOB | mol/kg | w | 0 | 1 | 0 | 0 | 0 | 0 | 0 | 0 | 0 | 0 | 0 | 0 | 0 | 0 | 0 | 0 | 0 | 0 | 0 | 0 | 0 | 0 | 0 | 0 | TRUE
4.277517564 | 322.35 | 0.242622951 | LiBOB | mol/kg | w | 0 | 1 | 0 | 0 | 0 | 0 | 0 | 0 | 0 | 0 | 0 | 0 | 0 | 0 | 0 | 0 | 0 | 0 | 0 | 0 | 0 | 0 | 0 | 0 | TRUE
4.991803279 | 332.15 | 0.242622951 | LiBOB | mol/kg | w | 0 | 1 | 0 | 0 | 0 | 0 | 0 | 0 | 0 | 0 | 0 | 0 | 0 | 0 | 0 | 0 | 0 | 0 | 0 | 0 | 0 | 0 | 0 | 0 | TRUE
0.163934426 | 233.75 | 0.278688525 | LiBOB | mol/kg | w | 0 | 1 | 0 | 0 | 0 | 0 | 0 | 0 | 0 | 0 | 0 | 0 | 0 | 0 | 0 | 0 | 0 | 0 | 0 | 0 | 0 | 0 | 0 | 0 | TRUE
0.342505855 | 243.65 | 0.278688525 | LiBOB | mol/kg | w | 0 | 1 | 0 | 0 | 0 | 0 | 0 | 0 | 0 | 0 | 0 | 0 | 0 | 0 | 0 | 0 | 0 | 0 | 0 | 0 | 0 | 0 | 0 | 0 | TRUE
0.592505855 | 253.35 | 0.278688525 | LiBOB | mol/kg | w | 0 | 1 | 0 | 0 | 0 | 0 | 0 | 0 | 0 | 0 | 0 | 0 | 0 | 0 | 0 | 0 | 0 | 0 | 0 | 0 | 0 | 0 | 0 | 0 | TRUE
0.985362998 | 263.15 | 0.278688525 | LiBOB | mol/kg | w | 0 | 1 | 0 | 0 | 0 | 0 | 0 | 0 | 0 | 0 | 0 | 0 | 0 | 0 | 0 | 0 | 0 | 0 | 0 | 0 | 0 | 0 | 0 | 0 | TRUE
1.413934426 | 272.95 | 0.278688525 | LiBOB | mol/kg | w | 0 | 1 | 0 | 0 | 0 | 0 | 0 | 0 | 0 | 0 | 0 | 0 | 0 | 0 | 0 | 0 | 0 | 0 | 0 | 0 | 0 | 0 | 0 | 0 | TRUE
1.913934426 | 282.85 | 0.278688525 | LiBOB | mol/kg | w | 0 | 1 | 0 | 0 | 0 | 0 | 0 | 0 | 0 | 0 | 0 | 0 | 0 | 0 | 0 | 0 | 0 | 0 | 0 | 0 | 0 | 0 | 0 | 0 | TRUE
2.521077283 | 292.65 | 0.278688525 | LiBOB | mol/kg | w | 0 | 1 | 0 | 0 | 0 | 0 | 0 | 0 | 0 | 0 | 0 | 0 | 0 | 0 | 0 | 0 | 0 | 0 | 0 | 0 | 0 | 0 | 0 | 0 | TRUE
3.163934426 | 302.55 | 0.278688525 | LiBOB | mol/kg | w | 0 | 1 | 0 | 0 | 0 | 0 | 0 | 0 | 0 | 0 | 0 | 0 | 0 | 0 | 0 | 0 | 0 | 0 | 0 | 0 | 0 | 0 | 0 | 0 | TRUE
3.878220141 | 312.45 | 0.278688525 | LiBOB | mol/kg | w | 0 | 1 | 0 | 0 | 0 | 0 | 0 | 0 | 0 | 0 | 0 | 0 | 0 | 0 | 0 | 0 | 0 | 0 | 0 | 0 | 0 | 0 | 0 | 0 | TRUE
4.628220141 | 322.35 | 0.278688525 | LiBOB | mol/kg | w | 0 | 1 | 0 | 0 | 0 | 0 | 0 | 0 | 0 | 0 | 0 | 0 | 0 | 0 | 0 | 0 | 0 | 0 | 0 | 0 | 0 | 0 | 0 | 0 | TRUE
5.449648712 | 332.15 | 0.278688525 | LiBOB | mol/kg | w | 0 | 1 | 0 | 0 | 0 | 0 | 0 | 0 | 0 | 0 | 0 | 0 | 0 | 0 | 0 | 0 | 0 | 0 | 0 | 0 | 0 | 0 | 0 | 0 | TRUE
0.156323185 | 233.75 | 0.321311475 | LiBOB | mol/kg | w | 0 | 1 | 0 | 0 | 0 | 0 | 0 | 0 | 0 | 0 | 0 | 0 | 0 | 0 | 0 | 0 | 0 | 0 | 0 | 0 | 0 | 0 | 0 | 0 | TRUE
0.334894614 | 243.65 | 0.321311475 | LiBOB | mol/kg | w | 0 | 1 | 0 | 0 | 0 | 0 | 0 | 0 | 0 | 0 | 0 | 0 | 0 | 0 | 0 | 0 | 0 | 0 | 0 | 0 | 0 | 0 | 0 | 0 | TRUE
0.620608899 | 253.35 | 0.321311475 | LiBOB | mol/kg | w | 0 | 1 | 0 | 0 | 0 | 0 | 0 | 0 | 0 | 0 | 0 | 0 | 0 | 0 | 0 | 0 | 0 | 0 | 0 | 0 | 0 | 0 | 0 | 0 | TRUE
0.977751756 | 263.15 | 0.321311475 | LiBOB | mol/kg | w | 0 | 1 | 0 | 0 | 0 | 0 | 0 | 0 | 0 | 0 | 0 | 0 | 0 | 0 | 0 | 0 | 0 | 0 | 0 | 0 | 0 | 0 | 0 | 0 | TRUE
1.477751756 | 272.95 | 0.321311475 | LiBOB | mol/kg | w | 0 | 1 | 0 | 0 | 0 | 0 | 0 | 0 | 0 | 0 | 0 | 0 | 0 | 0 | 0 | 0 | 0 | 0 | 0 | 0 | 0 | 0 | 0 | 0 | TRUE
2.049180328 | 282.85 | 0.321311475 | LiBOB | mol/kg | w | 0 | 1 | 0 | 0 | 0 | 0 | 0 | 0 | 0 | 0 | 0 | 0 | 0 | 0 | 0 | 0 | 0 | 0 | 0 | 0 | 0 | 0 | 0 | 0 | TRUE
2.692037471 | 292.65 | 0.321311475 | LiBOB | mol/kg | w | 0 | 1 | 0 | 0 | 0 | 0 | 0 | 0 | 0 | 0 | 0 | 0 | 0 | 0 | 0 | 0 | 0 | 0 | 0 | 0 | 0 | 0 | 0 | 0 | TRUE
3.370608899 | 302.55 | 0.321311475 | LiBOB | mol/kg | w | 0 | 1 | 0 | 0 | 0 | 0 | 0 | 0 | 0 | 0 | 0 | 0 | 0 | 0 | 0 | 0 | 0 | 0 | 0 | 0 | 0 | 0 | 0 | 0 | TRUE
4.156323185 | 312.45 | 0.321311475 | LiBOB | mol/kg | w | 0 | 1 | 0 | 0 | 0 | 0 | 0 | 0 | 0 | 0 | 0 | 0 | 0 | 0 | 0 | 0 | 0 | 0 | 0 | 0 | 0 | 0 | 0 | 0 | TRUE
5.013466042 | 322.35 | 0.321311475 | LiBOB | mol/kg | w | 0 | 1 | 0 | 0 | 0 | 0 | 0 | 0 | 0 | 0 | 0 | 0 | 0 | 0 | 0 | 0 | 0 | 0 | 0 | 0 | 0 | 0 | 0 | 0 | TRUE
5.834894614 | 332.15 | 0.321311475 | LiBOB | mol/kg | w | 0 | 1 | 0 | 0 | 0 | 0 | 0 | 0 | 0 | 0 | 0 | 0 | 0 | 0 | 0 | 0 | 0 | 0 | 0 | 0 | 0 | 0 | 0 | 0 | TRUE
0.111826698 | 233.75 | 0.370491803 | LiBOB | mol/kg | w | 0 | 1 | 0 | 0 | 0 | 0 | 0 | 0 | 0 | 0 | 0 | 0 | 0 | 0 | 0 | 0 | 0 | 0 | 0 | 0 | 0 | 0 | 0 | 0 | TRUE
0.290398126 | 243.65 | 0.370491803 | LiBOB | mol/kg | w | 0 | 1 | 0 | 0 | 0 | 0 | 0 | 0 | 0 | 0 | 0 | 0 | 0 | 0 | 0 | 0 | 0 | 0 | 0 | 0 | 0 | 0 | 0 | 0 | TRUE
0.611826698 | 253.35 | 0.370491803 | LiBOB | mol/kg | w | 0 | 1 | 0 | 0 | 0 | 0 | 0 | 0 | 0 | 0 | 0 | 0 | 0 | 0 | 0 | 0 | 0 | 0 | 0 | 0 | 0 | 0 | 0 | 0 | TRUE
1.004683841 | 263.15 | 0.370491803 | LiBOB | mol/kg | w | 0 | 1 | 0 | 0 | 0 | 0 | 0 | 0 | 0 | 0 | 0 | 0 | 0 | 0 | 0 | 0 | 0 | 0 | 0 | 0 | 0 | 0 | 0 | 0 | TRUE
1.504683841 | 272.95 | 0.370491803 | LiBOB | mol/kg | w | 0 | 1 | 0 | 0 | 0 | 0 | 0 | 0 | 0 | 0 | 0 | 0 | 0 | 0 | 0 | 0 | 0 | 0 | 0 | 0 | 0 | 0 | 0 | 0 | TRUE
2.111826698 | 282.85 | 0.370491803 | LiBOB | mol/kg | w | 0 | 1 | 0 | 0 | 0 | 0 | 0 | 0 | 0 | 0 | 0 | 0 | 0 | 0 | 0 | 0 | 0 | 0 | 0 | 0 | 0 | 0 | 0 | 0 | TRUE
2.790398126 | 292.65 | 0.370491803 | LiBOB | mol/kg | w | 0 | 1 | 0 | 0 | 0 | 0 | 0 | 0 | 0 | 0 | 0 | 0 | 0 | 0 | 0 | 0 | 0 | 0 | 0 | 0 | 0 | 0 | 0 | 0 | TRUE
3.576112412 | 302.55 | 0.370491803 | LiBOB | mol/kg | w | 0 | 1 | 0 | 0 | 0 | 0 | 0 | 0 | 0 | 0 | 0 | 0 | 0 | 0 | 0 | 0 | 0 | 0 | 0 | 0 | 0 | 0 | 0 | 0 | TRUE
4.398126464 | 312.45 | 0.367213115 | LiBOB | mol/kg | w | 0 | 1 | 0 | 0 | 0 | 0 | 0 | 0 | 0 | 0 | 0 | 0 | 0 | 0 | 0 | 0 | 0 | 0 | 0 | 0 | 0 | 0 | 0 | 0 | TRUE
5.290983607 | 322.35 | 0.367213115 | LiBOB | mol/kg | w | 0 | 1 | 0 | 0 | 0 | 0 | 0 | 0 | 0 | 0 | 0 | 0 | 0 | 0 | 0 | 0 | 0 | 0 | 0 | 0 | 0 | 0 | 0 | 0 | TRUE
6.219555035 | 332.15 | 0.367213115 | LiBOB | mol/kg | w | 0 | 1 | 0 | 0 | 0 | 0 | 0 | 0 | 0 | 0 | 0 | 0 | 0 | 0 | 0 | 0 | 0 | 0 | 0 | 0 | 0 | 0 | 0 | 0 | TRUE
0.103629977 | 233.75 | 0.416393443 | LiBOB | mol/kg | w | 0 | 1 | 0 | 0 | 0 | 0 | 0 | 0 | 0 | 0 | 0 | 0 | 0 | 0 | 0 | 0 | 0 | 0 | 0 | 0 | 0 | 0 | 0 | 0 | TRUE
0.281615925 | 243.65 | 0.419672131 | LiBOB | mol/kg | w | 0 | 1 | 0 | 0 | 0 | 0 | 0 | 0 | 0 | 0 | 0 | 0 | 0 | 0 | 0 | 0 | 0 | 0 | 0 | 0 | 0 | 0 | 0 | 0 | TRUE
0.603044496 | 253.35 | 0.419672131 | LiBOB | mol/kg | w | 0 | 1 | 0 | 0 | 0 | 0 | 0 | 0 | 0 | 0 | 0 | 0 | 0 | 0 | 0 | 0 | 0 | 0 | 0 | 0 | 0 | 0 | 0 | 0 | TRUE
0.995901639 | 263.15 | 0.419672131 | LiBOB | mol/kg | w | 0 | 1 | 0 | 0 | 0 | 0 | 0 | 0 | 0 | 0 | 0 | 0 | 0 | 0 | 0 | 0 | 0 | 0 | 0 | 0 | 0 | 0 | 0 | 0 | TRUE
1.531615925 | 272.95 | 0.419672131 | LiBOB | mol/kg | w | 0 | 1 | 0 | 0 | 0 | 0 | 0 | 0 | 0 | 0 | 0 | 0 | 0 | 0 | 0 | 0 | 0 | 0 | 0 | 0 | 0 | 0 | 0 | 0 | TRUE
2.174473068 | 282.85 | 0.419672131 | LiBOB | mol/kg | w | 0 | 1 | 0 | 0 | 0 | 0 | 0 | 0 | 0 | 0 | 0 | 0 | 0 | 0 | 0 | 0 | 0 | 0 | 0 | 0 | 0 | 0 | 0 | 0 | TRUE
2.888758782 | 292.65 | 0.419672131 | LiBOB | mol/kg | w | 0 | 1 | 0 | 0 | 0 | 0 | 0 | 0 | 0 | 0 | 0 | 0 | 0 | 0 | 0 | 0 | 0 | 0 | 0 | 0 | 0 | 0 | 0 | 0 | TRUE
3.710187354 | 302.55 | 0.419672131 | LiBOB | mol/kg | w | 0 | 1 | 0 | 0 | 0 | 0 | 0 | 0 | 0 | 0 | 0 | 0 | 0 | 0 | 0 | 0 | 0 | 0 | 0 | 0 | 0 | 0 | 0 | 0 | TRUE
4.603044496 | 312.45 | 0.419672131 | LiBOB | mol/kg | w | 0 | 1 | 0 | 0 | 0 | 0 | 0 | 0 | 0 | 0 | 0 | 0 | 0 | 0 | 0 | 0 | 0 | 0 | 0 | 0 | 0 | 0 | 0 | 0 | TRUE
5.567330211 | 322.35 | 0.419672131 | LiBOB | mol/kg | w | 0 | 1 | 0 | 0 | 0 | 0 | 0 | 0 | 0 | 0 | 0 | 0 | 0 | 0 | 0 | 0 | 0 | 0 | 0 | 0 | 0 | 0 | 0 | 0 | TRUE
6.567330211 | 332.15 | 0.419672131 | LiBOB | mol/kg | w | 0 | 1 | 0 | 0 | 0 | 0 | 0 | 0 | 0 | 0 | 0 | 0 | 0 | 0 | 0 | 0 | 0 | 0 | 0 | 0 | 0 | 0 | 0 | 0 | TRUE
0.093091335 | 233.75 | 0.475409836 | LiBOB | mol/kg | w | 0 | 1 | 0 | 0 | 0 | 0 | 0 | 0 | 0 | 0 | 0 | 0 | 0 | 0 | 0 | 0 | 0 | 0 | 0 | 0 | 0 | 0 | 0 | 0 | TRUE
0.271662763 | 243.65 | 0.475409836 | LiBOB | mol/kg | w | 0 | 1 | 0 | 0 | 0 | 0 | 0 | 0 | 0 | 0 | 0 | 0 | 0 | 0 | 0 | 0 | 0 | 0 | 0 | 0 | 0 | 0 | 0 | 0 | TRUE
0.557377049 | 253.35 | 0.475409836 | LiBOB | mol/kg | w | 0 | 1 | 0 | 0 | 0 | 0 | 0 | 0 | 0 | 0 | 0 | 0 | 0 | 0 | 0 | 0 | 0 | 0 | 0 | 0 | 0 | 0 | 0 | 0 | TRUE
0.950234192 | 263.15 | 0.475409836 | LiBOB | mol/kg | w | 0 | 1 | 0 | 0 | 0 | 0 | 0 | 0 | 0 | 0 | 0 | 0 | 0 | 0 | 0 | 0 | 0 | 0 | 0 | 0 | 0 | 0 | 0 | 0 | TRUE
1.521662763 | 272.95 | 0.475409836 | LiBOB | mol/kg | w | 0 | 1 | 0 | 0 | 0 | 0 | 0 | 0 | 0 | 0 | 0 | 0 | 0 | 0 | 0 | 0 | 0 | 0 | 0 | 0 | 0 | 0 | 0 | 0 | TRUE
2.164519906 | 282.85 | 0.475409836 | LiBOB | mol/kg | w | 0 | 1 | 0 | 0 | 0 | 0 | 0 | 0 | 0 | 0 | 0 | 0 | 0 | 0 | 0 | 0 | 0 | 0 | 0 | 0 | 0 | 0 | 0 | 0 | TRUE
2.950234192 | 292.65 | 0.475409836 | LiBOB | mol/kg | w | 0 | 1 | 0 | 0 | 0 | 0 | 0 | 0 | 0 | 0 | 0 | 0 | 0 | 0 | 0 | 0 | 0 | 0 | 0 | 0 | 0 | 0 | 0 | 0 | TRUE
3.807377049 | 302.55 | 0.475409836 | LiBOB | mol/kg | w | 0 | 1 | 0 | 0 | 0 | 0 | 0 | 0 | 0 | 0 | 0 | 0 | 0 | 0 | 0 | 0 | 0 | 0 | 0 | 0 | 0 | 0 | 0 | 0 | TRUE
4.735948478 | 312.45 | 0.475409836 | LiBOB | mol/kg | w | 0 | 1 | 0 | 0 | 0 | 0 | 0 | 0 | 0 | 0 | 0 | 0 | 0 | 0 | 0 | 0 | 0 | 0 | 0 | 0 | 0 | 0 | 0 | 0 | TRUE
5.771662763 | 322.35 | 0.475409836 | LiBOB | mol/kg | w | 0 | 1 | 0 | 0 | 0 | 0 | 0 | 0 | 0 | 0 | 0 | 0 | 0 | 0 | 0 | 0 | 0 | 0 | 0 | 0 | 0 | 0 | 0 | 0 | TRUE
6.843091335 | 332.15 | 0.475409836 | LiBOB | mol/kg | w | 0 | 1 | 0 | 0 | 0 | 0 | 0 | 0 | 0 | 0 | 0 | 0 | 0 | 0 | 0 | 0 | 0 | 0 | 0 | 0 | 0 | 0 | 0 | 0 | TRUE
0.047423888 | 233.75 | 0.531147541 | LiBOB | mol/kg | w | 0 | 1 | 0 | 0 | 0 | 0 | 0 | 0 | 0 | 0 | 0 | 0 | 0 | 0 | 0 | 0 | 0 | 0 | 0 | 0 | 0 | 0 | 0 | 0 | TRUE
0.225995316 | 243.65 | 0.531147541 | LiBOB | mol/kg | w | 0 | 1 | 0 | 0 | 0 | 0 | 0 | 0 | 0 | 0 | 0 | 0 | 0 | 0 | 0 | 0 | 0 | 0 | 0 | 0 | 0 | 0 | 0 | 0 | TRUE
0.511709602 | 253.35 | 0.531147541 | LiBOB | mol/kg | w | 0 | 1 | 0 | 0 | 0 | 0 | 0 | 0 | 0 | 0 | 0 | 0 | 0 | 0 | 0 | 0 | 0 | 0 | 0 | 0 | 0 | 0 | 0 | 0 | TRUE
0.94028103 | 263.15 | 0.531147541 | LiBOB | mol/kg | w | 0 | 1 | 0 | 0 | 0 | 0 | 0 | 0 | 0 | 0 | 0 | 0 | 0 | 0 | 0 | 0 | 0 | 0 | 0 | 0 | 0 | 0 | 0 | 0 | TRUE
1.475995316 | 272.95 | 0.531147541 | LiBOB | mol/kg | w | 0 | 1 | 0 | 0 | 0 | 0 | 0 | 0 | 0 | 0 | 0 | 0 | 0 | 0 | 0 | 0 | 0 | 0 | 0 | 0 | 0 | 0 | 0 | 0 | TRUE
2.154566745 | 282.85 | 0.531147541 | LiBOB | mol/kg | w | 0 | 1 | 0 | 0 | 0 | 0 | 0 | 0 | 0 | 0 | 0 | 0 | 0 | 0 | 0 | 0 | 0 | 0 | 0 | 0 | 0 | 0 | 0 | 0 | TRUE
2.94028103 | 292.65 | 0.531147541 | LiBOB | mol/kg | w | 0 | 1 | 0 | 0 | 0 | 0 | 0 | 0 | 0 | 0 | 0 | 0 | 0 | 0 | 0 | 0 | 0 | 0 | 0 | 0 | 0 | 0 | 0 | 0 | TRUE
3.868852459 | 302.55 | 0.531147541 | LiBOB | mol/kg | w | 0 | 1 | 0 | 0 | 0 | 0 | 0 | 0 | 0 | 0 | 0 | 0 | 0 | 0 | 0 | 0 | 0 | 0 | 0 | 0 | 0 | 0 | 0 | 0 | TRUE
4.833138173 | 312.45 | 0.531147541 | LiBOB | mol/kg | w | 0 | 1 | 0 | 0 | 0 | 0 | 0 | 0 | 0 | 0 | 0 | 0 | 0 | 0 | 0 | 0 | 0 | 0 | 0 | 0 | 0 | 0 | 0 | 0 | TRUE
5.904566745 | 322.35 | 0.531147541 | LiBOB | mol/kg | w | 0 | 1 | 0 | 0 | 0 | 0 | 0 | 0 | 0 | 0 | 0 | 0 | 0 | 0 | 0 | 0 | 0 | 0 | 0 | 0 | 0 | 0 | 0 | 0 | TRUE
7.047423888 | 332.15 | 0.531147541 | LiBOB | mol/kg | w | 0 | 1 | 0 | 0 | 0 | 0 | 0 | 0 | 0 | 0 | 0 | 0 | 0 | 0 | 0 | 0 | 0 | 0 | 0 | 0 | 0 | 0 | 0 | 0 | TRUE
0.00058548 | 233.75 | 0.593442623 | LiBOB | mol/kg | w | 0 | 1 | 0 | 0 | 0 | 0 | 0 | 0 | 0 | 0 | 0 | 0 | 0 | 0 | 0 | 0 | 0 | 0 | 0 | 0 | 0 | 0 | 0 | 0 | TRUE
0.179156909 | 243.65 | 0.593442623 | LiBOB | mol/kg | w | 0 | 1 | 0 | 0 | 0 | 0 | 0 | 0 | 0 | 0 | 0 | 0 | 0 | 0 | 0 | 0 | 0 | 0 | 0 | 0 | 0 | 0 | 0 | 0 | TRUE
0.464871194 | 253.35 | 0.593442623 | LiBOB | mol/kg | w | 0 | 1 | 0 | 0 | 0 | 0 | 0 | 0 | 0 | 0 | 0 | 0 | 0 | 0 | 0 | 0 | 0 | 0 | 0 | 0 | 0 | 0 | 0 | 0 | TRUE
0.857728337 | 263.15 | 0.593442623 | LiBOB | mol/kg | w | 0 | 1 | 0 | 0 | 0 | 0 | 0 | 0 | 0 | 0 | 0 | 0 | 0 | 0 | 0 | 0 | 0 | 0 | 0 | 0 | 0 | 0 | 0 | 0 | TRUE
1.429156909 | 272.95 | 0.593442623 | LiBOB | mol/kg | w | 0 | 1 | 0 | 0 | 0 | 0 | 0 | 0 | 0 | 0 | 0 | 0 | 0 | 0 | 0 | 0 | 0 | 0 | 0 | 0 | 0 | 0 | 0 | 0 | TRUE
2.107728337 | 282.85 | 0.593442623 | LiBOB | mol/kg | w | 0 | 1 | 0 | 0 | 0 | 0 | 0 | 0 | 0 | 0 | 0 | 0 | 0 | 0 | 0 | 0 | 0 | 0 | 0 | 0 | 0 | 0 | 0 | 0 | TRUE
2.929156909 | 292.65 | 0.593442623 | LiBOB | mol/kg | w | 0 | 1 | 0 | 0 | 0 | 0 | 0 | 0 | 0 | 0 | 0 | 0 | 0 | 0 | 0 | 0 | 0 | 0 | 0 | 0 | 0 | 0 | 0 | 0 | TRUE
3.857728337 | 302.55 | 0.593442623 | LiBOB | mol/kg | w | 0 | 1 | 0 | 0 | 0 | 0 | 0 | 0 | 0 | 0 | 0 | 0 | 0 | 0 | 0 | 0 | 0 | 0 | 0 | 0 | 0 | 0 | 0 | 0 | TRUE
4.893442623 | 312.45 | 0.593442623 | LiBOB | mol/kg | w | 0 | 1 | 0 | 0 | 0 | 0 | 0 | 0 | 0 | 0 | 0 | 0 | 0 | 0 | 0 | 0 | 0 | 0 | 0 | 0 | 0 | 0 | 0 | 0 | TRUE
6.00058548 | 322.35 | 0.593442623 | LiBOB | mol/kg | w | 0 | 1 | 0 | 0 | 0 | 0 | 0 | 0 | 0 | 0 | 0 | 0 | 0 | 0 | 0 | 0 | 0 | 0 | 0 | 0 | 0 | 0 | 0 | 0 | TRUE
7.179156909 | 332.15 | 0.593442623 | LiBOB | mol/kg | w | 0 | 1 | 0 | 0 | 0 | 0 | 0 | 0 | 0 | 0 | 0 | 0 | 0 | 0 | 0 | 0 | 0 | 0 | 0 | 0 | 0 | 0 | 0 | 0 | TRUE
-0.011124122 | 233.75 | 0.659016393 | LiBOB | mol/kg | w | 0 | 1 | 0 | 0 | 0 | 0 | 0 | 0 | 0 | 0 | 0 | 0 | 0 | 0 | 0 | 0 | 0 | 0 | 0 | 0 | 0 | 0 | 0 | 0 | TRUE
0.131733021 | 243.65 | 0.659016393 | LiBOB | mol/kg | w | 0 | 1 | 0 | 0 | 0 | 0 | 0 | 0 | 0 | 0 | 0 | 0 | 0 | 0 | 0 | 0 | 0 | 0 | 0 | 0 | 0 | 0 | 0 | 0 | TRUE
0.381733021 | 253.35 | 0.659016393 | LiBOB | mol/kg | w | 0 | 1 | 0 | 0 | 0 | 0 | 0 | 0 | 0 | 0 | 0 | 0 | 0 | 0 | 0 | 0 | 0 | 0 | 0 | 0 | 0 | 0 | 0 | 0 | TRUE
0.774590164 | 263.15 | 0.659016393 | LiBOB | mol/kg | w | 0 | 1 | 0 | 0 | 0 | 0 | 0 | 0 | 0 | 0 | 0 | 0 | 0 | 0 | 0 | 0 | 0 | 0 | 0 | 0 | 0 | 0 | 0 | 0 | TRUE
1.346018735 | 272.95 | 0.659016393 | LiBOB | mol/kg | w | 0 | 1 | 0 | 0 | 0 | 0 | 0 | 0 | 0 | 0 | 0 | 0 | 0 | 0 | 0 | 0 | 0 | 0 | 0 | 0 | 0 | 0 | 0 | 0 | TRUE
2.06030445 | 282.85 | 0.659016393 | LiBOB | mol/kg | w | 0 | 1 | 0 | 0 | 0 | 0 | 0 | 0 | 0 | 0 | 0 | 0 | 0 | 0 | 0 | 0 | 0 | 0 | 0 | 0 | 0 | 0 | 0 | 0 | TRUE
2.881733021 | 292.65 | 0.659016393 | LiBOB | mol/kg | w | 0 | 1 | 0 | 0 | 0 | 0 | 0 | 0 | 0 | 0 | 0 | 0 | 0 | 0 | 0 | 0 | 0 | 0 | 0 | 0 | 0 | 0 | 0 | 0 | TRUE
3.81030445 | 302.55 | 0.659016393 | LiBOB | mol/kg | w | 0 | 1 | 0 | 0 | 0 | 0 | 0 | 0 | 0 | 0 | 0 | 0 | 0 | 0 | 0 | 0 | 0 | 0 | 0 | 0 | 0 | 0 | 0 | 0 | TRUE
4.881733021 | 312.45 | 0.659016393 | LiBOB | mol/kg | w | 0 | 1 | 0 | 0 | 0 | 0 | 0 | 0 | 0 | 0 | 0 | 0 | 0 | 0 | 0 | 0 | 0 | 0 | 0 | 0 | 0 | 0 | 0 | 0 | TRUE
6.024590164 | 322.35 | 0.659016393 | LiBOB | mol/kg | w | 0 | 1 | 0 | 0 | 0 | 0 | 0 | 0 | 0 | 0 | 0 | 0 | 0 | 0 | 0 | 0 | 0 | 0 | 0 | 0 | 0 | 0 | 0 | 0 | TRUE
7.274590164 | 332.15 | 0.659016393 | LiBOB | mol/kg | w | 0 | 1 | 0 | 0 | 0 | 0 | 0 | 0 | 0 | 0 | 0 | 0 | 0 | 0 | 0 | 0 | 0 | 0 | 0 | 0 | 0 | 0 | 0 | 0 | TRUE
-0.023419204 | 233.75 | 0.727868852 | LiBOB | mol/kg | w | 0 | 1 | 0 | 0 | 0 | 0 | 0 | 0 | 0 | 0 | 0 | 0 | 0 | 0 | 0 | 0 | 0 | 0 | 0 | 0 | 0 | 0 | 0 | 0 | TRUE
0.119437939 | 243.65 | 0.727868852 | LiBOB | mol/kg | w | 0 | 1 | 0 | 0 | 0 | 0 | 0 | 0 | 0 | 0 | 0 | 0 | 0 | 0 | 0 | 0 | 0 | 0 | 0 | 0 | 0 | 0 | 0 | 0 | TRUE
0.333723653 | 253.35 | 0.727868852 | LiBOB | mol/kg | w | 0 | 1 | 0 | 0 | 0 | 0 | 0 | 0 | 0 | 0 | 0 | 0 | 0 | 0 | 0 | 0 | 0 | 0 | 0 | 0 | 0 | 0 | 0 | 0 | TRUE
0.726580796 | 263.15 | 0.727868852 | LiBOB | mol/kg | w | 0 | 1 | 0 | 0 | 0 | 0 | 0 | 0 | 0 | 0 | 0 | 0 | 0 | 0 | 0 | 0 | 0 | 0 | 0 | 0 | 0 | 0 | 0 | 0 | TRUE
1.262295082 | 272.95 | 0.727868852 | LiBOB | mol/kg | w | 0 | 1 | 0 | 0 | 0 | 0 | 0 | 0 | 0 | 0 | 0 | 0 | 0 | 0 | 0 | 0 | 0 | 0 | 0 | 0 | 0 | 0 | 0 | 0 | TRUE
1.940866511 | 282.85 | 0.727868852 | LiBOB | mol/kg | w | 0 | 1 | 0 | 0 | 0 | 0 | 0 | 0 | 0 | 0 | 0 | 0 | 0 | 0 | 0 | 0 | 0 | 0 | 0 | 0 | 0 | 0 | 0 | 0 | TRUE
2.762295082 | 292.65 | 0.727868852 | LiBOB | mol/kg | w | 0 | 1 | 0 | 0 | 0 | 0 | 0 | 0 | 0 | 0 | 0 | 0 | 0 | 0 | 0 | 0 | 0 | 0 | 0 | 0 | 0 | 0 | 0 | 0 | TRUE
3.726580796 | 302.55 | 0.727868852 | LiBOB | mol/kg | w | 0 | 1 | 0 | 0 | 0 | 0 | 0 | 0 | 0 | 0 | 0 | 0 | 0 | 0 | 0 | 0 | 0 | 0 | 0 | 0 | 0 | 0 | 0 | 0 | TRUE
4.833723653 | 312.45 | 0.727868852 | LiBOB | mol/kg | w | 0 | 1 | 0 | 0 | 0 | 0 | 0 | 0 | 0 | 0 | 0 | 0 | 0 | 0 | 0 | 0 | 0 | 0 | 0 | 0 | 0 | 0 | 0 | 0 | TRUE
6.012295082 | 322.35 | 0.727868852 | LiBOB | mol/kg | w | 0 | 1 | 0 | 0 | 0 | 0 | 0 | 0 | 0 | 0 | 0 | 0 | 0 | 0 | 0 | 0 | 0 | 0 | 0 | 0 | 0 | 0 | 0 | 0 | TRUE
7.262295082 | 332.15 | 0.727868852 | LiBOB | mol/kg | w | 0 | 1 | 0 | 0 | 0 | 0 | 0 | 0 | 0 | 0 | 0 | 0 | 0 | 0 | 0 | 0 | 0 | 0 | 0 | 0 | 0 | 0 | 0 | 0 | TRUE
-0.037470726 | 233.75 | 0.806557377 | LiBOB | mol/kg | w | 0 | 1 | 0 | 0 | 0 | 0 | 0 | 0 | 0 | 0 | 0 | 0 | 0 | 0 | 0 | 0 | 0 | 0 | 0 | 0 | 0 | 0 | 0 | 0 | TRUE
0.069672131 | 243.65 | 0.806557377 | LiBOB | mol/kg | w | 0 | 1 | 0 | 0 | 0 | 0 | 0 | 0 | 0 | 0 | 0 | 0 | 0 | 0 | 0 | 0 | 0 | 0 | 0 | 0 | 0 | 0 | 0 | 0 | TRUE
0.283957845 | 253.35 | 0.806557377 | LiBOB | mol/kg | w | 0 | 1 | 0 | 0 | 0 | 0 | 0 | 0 | 0 | 0 | 0 | 0 | 0 | 0 | 0 | 0 | 0 | 0 | 0 | 0 | 0 | 0 | 0 | 0 | TRUE
0.605386417 | 263.15 | 0.806557377 | LiBOB | mol/kg | w | 0 | 1 | 0 | 0 | 0 | 0 | 0 | 0 | 0 | 0 | 0 | 0 | 0 | 0 | 0 | 0 | 0 | 0 | 0 | 0 | 0 | 0 | 0 | 0 | TRUE
1.141100703 | 272.95 | 0.806557377 | LiBOB | mol/kg | w | 0 | 1 | 0 | 0 | 0 | 0 | 0 | 0 | 0 | 0 | 0 | 0 | 0 | 0 | 0 | 0 | 0 | 0 | 0 | 0 | 0 | 0 | 0 | 0 | TRUE
1.819672131 | 282.85 | 0.806557377 | LiBOB | mol/kg | w | 0 | 1 | 0 | 0 | 0 | 0 | 0 | 0 | 0 | 0 | 0 | 0 | 0 | 0 | 0 | 0 | 0 | 0 | 0 | 0 | 0 | 0 | 0 | 0 | TRUE
2.641100703 | 292.65 | 0.806557377 | LiBOB | mol/kg | w | 0 | 1 | 0 | 0 | 0 | 0 | 0 | 0 | 0 | 0 | 0 | 0 | 0 | 0 | 0 | 0 | 0 | 0 | 0 | 0 | 0 | 0 | 0 | 0 | TRUE
3.605386417 | 302.55 | 0.806557377 | LiBOB | mol/kg | w | 0 | 1 | 0 | 0 | 0 | 0 | 0 | 0 | 0 | 0 | 0 | 0 | 0 | 0 | 0 | 0 | 0 | 0 | 0 | 0 | 0 | 0 | 0 | 0 | TRUE
4.676814988 | 312.45 | 0.806557377 | LiBOB | mol/kg | w | 0 | 1 | 0 | 0 | 0 | 0 | 0 | 0 | 0 | 0 | 0 | 0 | 0 | 0 | 0 | 0 | 0 | 0 | 0 | 0 | 0 | 0 | 0 | 0 | TRUE
5.926814988 | 322.35 | 0.806557377 | LiBOB | mol/kg | w | 0 | 1 | 0 | 0 | 0 | 0 | 0 | 0 | 0 | 0 | 0 | 0 | 0 | 0 | 0 | 0 | 0 | 0 | 0 | 0 | 0 | 0 | 0 | 0 | TRUE
7.212529274 | 332.15 | 0.806557377 | LiBOB | mol/kg | w | 0 | 1 | 0 | 0 | 0 | 0 | 0 | 0 | 0 | 0 | 0 | 0 | 0 | 0 | 0 | 0 | 0 | 0 | 0 | 0 | 0 | 0 | 0 | 0 | TRUE
-0.052693208 | 233.75 | 0.891803279 | LiBOB | mol/kg | w | 0 | 1 | 0 | 0 | 0 | 0 | 0 | 0 | 0 | 0 | 0 | 0 | 0 | 0 | 0 | 0 | 0 | 0 | 0 | 0 | 0 | 0 | 0 | 0 | TRUE
0.018735363 | 243.65 | 0.891803279 | LiBOB | mol/kg | w | 0 | 1 | 0 | 0 | 0 | 0 | 0 | 0 | 0 | 0 | 0 | 0 | 0 | 0 | 0 | 0 | 0 | 0 | 0 | 0 | 0 | 0 | 0 | 0 | TRUE
0.197306792 | 253.35 | 0.891803279 | LiBOB | mol/kg | w | 0 | 1 | 0 | 0 | 0 | 0 | 0 | 0 | 0 | 0 | 0 | 0 | 0 | 0 | 0 | 0 | 0 | 0 | 0 | 0 | 0 | 0 | 0 | 0 | TRUE
0.518735363 | 263.15 | 0.891803279 | LiBOB | mol/kg | w | 0 | 1 | 0 | 0 | 0 | 0 | 0 | 0 | 0 | 0 | 0 | 0 | 0 | 0 | 0 | 0 | 0 | 0 | 0 | 0 | 0 | 0 | 0 | 0 | TRUE
0.983021077 | 272.95 | 0.891803279 | LiBOB | mol/kg | w | 0 | 1 | 0 | 0 | 0 | 0 | 0 | 0 | 0 | 0 | 0 | 0 | 0 | 0 | 0 | 0 | 0 | 0 | 0 | 0 | 0 | 0 | 0 | 0 | TRUE
1.661592506 | 282.85 | 0.891803279 | LiBOB | mol/kg | w | 0 | 1 | 0 | 0 | 0 | 0 | 0 | 0 | 0 | 0 | 0 | 0 | 0 | 0 | 0 | 0 | 0 | 0 | 0 | 0 | 0 | 0 | 0 | 0 | TRUE
2.447306792 | 292.65 | 0.891803279 | LiBOB | mol/kg | w | 0 | 1 | 0 | 0 | 0 | 0 | 0 | 0 | 0 | 0 | 0 | 0 | 0 | 0 | 0 | 0 | 0 | 0 | 0 | 0 | 0 | 0 | 0 | 0 | TRUE
3.411592506 | 302.55 | 0.891803279 | LiBOB | mol/kg | w | 0 | 1 | 0 | 0 | 0 | 0 | 0 | 0 | 0 | 0 | 0 | 0 | 0 | 0 | 0 | 0 | 0 | 0 | 0 | 0 | 0 | 0 | 0 | 0 | TRUE
4.518735363 | 312.45 | 0.891803279 | LiBOB | mol/kg | w | 0 | 1 | 0 | 0 | 0 | 0 | 0 | 0 | 0 | 0 | 0 | 0 | 0 | 0 | 0 | 0 | 0 | 0 | 0 | 0 | 0 | 0 | 0 | 0 | TRUE
5.733021077 | 322.35 | 0.891803279 | LiBOB | mol/kg | w | 0 | 1 | 0 | 0 | 0 | 0 | 0 | 0 | 0 | 0 | 0 | 0 | 0 | 0 | 0 | 0 | 0 | 0 | 0 | 0 | 0 | 0 | 0 | 0 | TRUE
7.054449649 | 332.15 | 0.891803279 | LiBOB | mol/kg | w | 0 | 1 | 0 | 0 | 0 | 0 | 0 | 0 | 0 | 0 | 0 | 0 | 0 | 0 | 0 | 0 | 0 | 0 | 0 | 0 | 0 | 0 | 0 | 0 | TRUE
-0.069086651 | 233.75 | 0.983606557 | LiBOB | mol/kg | w | 0 | 1 | 0 | 0 | 0 | 0 | 0 | 0 | 0 | 0 | 0 | 0 | 0 | 0 | 0 | 0 | 0 | 0 | 0 | 0 | 0 | 0 | 0 | 0 | TRUE
0.00234192 | 243.65 | 0.983606557 | LiBOB | mol/kg | w | 0 | 1 | 0 | 0 | 0 | 0 | 0 | 0 | 0 | 0 | 0 | 0 | 0 | 0 | 0 | 0 | 0 | 0 | 0 | 0 | 0 | 0 | 0 | 0 | TRUE
0.109484778 | 253.35 | 0.983606557 | LiBOB | mol/kg | w | 0 | 1 | 0 | 0 | 0 | 0 | 0 | 0 | 0 | 0 | 0 | 0 | 0 | 0 | 0 | 0 | 0 | 0 | 0 | 0 | 0 | 0 | 0 | 0 | TRUE
0.394613583 | 263.15 | 0.986885246 | LiBOB | mol/kg | w | 0 | 1 | 0 | 0 | 0 | 0 | 0 | 0 | 0 | 0 | 0 | 0 | 0 | 0 | 0 | 0 | 0 | 0 | 0 | 0 | 0 | 0 | 0 | 0 | TRUE
0.858899297 | 272.95 | 0.986885246 | LiBOB | mol/kg | w | 0 | 1 | 0 | 0 | 0 | 0 | 0 | 0 | 0 | 0 | 0 | 0 | 0 | 0 | 0 | 0 | 0 | 0 | 0 | 0 | 0 | 0 | 0 | 0 | TRUE
1.466042155 | 282.85 | 0.986885246 | LiBOB | mol/kg | w | 0 | 1 | 0 | 0 | 0 | 0 | 0 | 0 | 0 | 0 | 0 | 0 | 0 | 0 | 0 | 0 | 0 | 0 | 0 | 0 | 0 | 0 | 0 | 0 | TRUE
2.25175644 | 292.65 | 0.986885246 | LiBOB | mol/kg | w | 0 | 1 | 0 | 0 | 0 | 0 | 0 | 0 | 0 | 0 | 0 | 0 | 0 | 0 | 0 | 0 | 0 | 0 | 0 | 0 | 0 | 0 | 0 | 0 | TRUE
3.216042155 | 302.55 | 0.986885246 | LiBOB | mol/kg | w | 0 | 1 | 0 | 0 | 0 | 0 | 0 | 0 | 0 | 0 | 0 | 0 | 0 | 0 | 0 | 0 | 0 | 0 | 0 | 0 | 0 | 0 | 0 | 0 | TRUE
4.323185012 | 312.45 | 0.986885246 | LiBOB | mol/kg | w | 0 | 1 | 0 | 0 | 0 | 0 | 0 | 0 | 0 | 0 | 0 | 0 | 0 | 0 | 0 | 0 | 0 | 0 | 0 | 0 | 0 | 0 | 0 | 0 | TRUE
5.537470726 | 322.35 | 0.986885246 | LiBOB | mol/kg | w | 0 | 1 | 0 | 0 | 0 | 0 | 0 | 0 | 0 | 0 | 0 | 0 | 0 | 0 | 0 | 0 | 0 | 0 | 0 | 0 | 0 | 0 | 0 | 0 | TRUE
6.859484778 | 332.15 | 0.983606557 | LiBOB | mol/kg | w | 0 | 1 | 0 | 0 | 0 | 0 | 0 | 0 | 0 | 0 | 0 | 0 | 0 | 0 | 0 | 0 | 0 | 0 | 0 | 0 | 0 | 0 | 0 | 0 | TRUE
-0.12470726 | 233.75 | 1.095081967 | LiBOB | mol/kg | w | 0 | 1 | 0 | 0 | 0 | 0 | 0 | 0 | 0 | 0 | 0 | 0 | 0 | 0 | 0 | 0 | 0 | 0 | 0 | 0 | 0 | 0 | 0 | 0 | TRUE
-0.053278689 | 243.65 | 1.095081967 | LiBOB | mol/kg | w | 0 | 1 | 0 | 0 | 0 | 0 | 0 | 0 | 0 | 0 | 0 | 0 | 0 | 0 | 0 | 0 | 0 | 0 | 0 | 0 | 0 | 0 | 0 | 0 | TRUE
0.053864169 | 253.35 | 1.095081967 | LiBOB | mol/kg | w | 0 | 1 | 0 | 0 | 0 | 0 | 0 | 0 | 0 | 0 | 0 | 0 | 0 | 0 | 0 | 0 | 0 | 0 | 0 | 0 | 0 | 0 | 0 | 0 | TRUE
0.268149883 | 263.15 | 1.095081967 | LiBOB | mol/kg | w | 0 | 1 | 0 | 0 | 0 | 0 | 0 | 0 | 0 | 0 | 0 | 0 | 0 | 0 | 0 | 0 | 0 | 0 | 0 | 0 | 0 | 0 | 0 | 0 | TRUE
0.661007026 | 272.95 | 1.095081967 | LiBOB | mol/kg | w | 0 | 1 | 0 | 0 | 0 | 0 | 0 | 0 | 0 | 0 | 0 | 0 | 0 | 0 | 0 | 0 | 0 | 0 | 0 | 0 | 0 | 0 | 0 | 0 | TRUE
1.232435597 | 282.85 | 1.095081967 | LiBOB | mol/kg | w | 0 | 1 | 0 | 0 | 0 | 0 | 0 | 0 | 0 | 0 | 0 | 0 | 0 | 0 | 0 | 0 | 0 | 0 | 0 | 0 | 0 | 0 | 0 | 0 | TRUE
1.982435597 | 292.65 | 1.095081967 | LiBOB | mol/kg | w | 0 | 1 | 0 | 0 | 0 | 0 | 0 | 0 | 0 | 0 | 0 | 0 | 0 | 0 | 0 | 0 | 0 | 0 | 0 | 0 | 0 | 0 | 0 | 0 | TRUE
2.911007026 | 302.55 | 1.095081967 | LiBOB | mol/kg | w | 0 | 1 | 0 | 0 | 0 | 0 | 0 | 0 | 0 | 0 | 0 | 0 | 0 | 0 | 0 | 0 | 0 | 0 | 0 | 0 | 0 | 0 | 0 | 0 | TRUE
3.982435597 | 312.45 | 1.095081967 | LiBOB | mol/kg | w | 0 | 1 | 0 | 0 | 0 | 0 | 0 | 0 | 0 | 0 | 0 | 0 | 0 | 0 | 0 | 0 | 0 | 0 | 0 | 0 | 0 | 0 | 0 | 0 | TRUE
5.196721311 | 322.35 | 1.095081967 | LiBOB | mol/kg | w | 0 | 1 | 0 | 0 | 0 | 0 | 0 | 0 | 0 | 0 | 0 | 0 | 0 | 0 | 0 | 0 | 0 | 0 | 0 | 0 | 0 | 0 | 0 | 0 | TRUE
6.518149883 | 332.15 | 1.095081967 | LiBOB | mol/kg | w | 0 | 1 | 0 | 0 | 0 | 0 | 0 | 0 | 0 | 0 | 0 | 0 | 0 | 0 | 0 | 0 | 0 | 0 | 0 | 0 | 0 | 0 | 0 | 0 | TRUE
0.071623367 | 233.75 | 0.037760873 | LiBOB | mol/kg | w | 0 | 1 | 0 | 0 | 0.1 | 0 | 0 | 0 | 0 | 0 | 0 | 0 | 0 | 0 | 0 | 0 | 0 | 0 | 0 | 0 | 0 | 0 | 0 | 0 | TRUE
0.176001148 | 243.65 | 0.037554184 | LiBOB | mol/kg | w | 0 | 1 | 0 | 0 | 0.1 | 0 | 0 | 0 | 0 | 0 | 0 | 0 | 0 | 0 | 0 | 0 | 0 | 0 | 0 | 0 | 0 | 0 | 0 | 0 | TRUE
0.280378929 | 253.35 | 0.037347495 | LiBOB | mol/kg | w | 0 | 1 | 0 | 0 | 0.1 | 0 | 0 | 0 | 0 | 0 | 0 | 0 | 0 | 0 | 0 | 0 | 0 | 0 | 0 | 0 | 0 | 0 | 0 | 0 | TRUE
0.38475671 | 263.15 | 0.037140807 | LiBOB | mol/kg | w | 0 | 1 | 0 | 0 | 0.1 | 0 | 0 | 0 | 0 | 0 | 0 | 0 | 0 | 0 | 0 | 0 | 0 | 0 | 0 | 0 | 0 | 0 | 0 | 0 | TRUE
0.489134491 | 272.95 | 0.036934118 | LiBOB | mol/kg | w | 0 | 1 | 0 | 0 | 0.1 | 0 | 0 | 0 | 0 | 0 | 0 | 0 | 0 | 0 | 0 | 0 | 0 | 0 | 0 | 0 | 0 | 0 | 0 | 0 | TRUE
0.593512272 | 282.85 | 0.036727429 | LiBOB | mol/kg | w | 0 | 1 | 0 | 0 | 0.1 | 0 | 0 | 0 | 0 | 0 | 0 | 0 | 0 | 0 | 0 | 0 | 0 | 0 | 0 | 0 | 0 | 0 | 0 | 0 | TRUE
0.750078944 | 292.65 | 0.036417396 | LiBOB | mol/kg | w | 0 | 1 | 0 | 0 | 0.1 | 0 | 0 | 0 | 0 | 0 | 0 | 0 | 0 | 0 | 0 | 0 | 0 | 0 | 0 | 0 | 0 | 0 | 0 | 0 | TRUE
0.906645615 | 302.55 | 0.036107363 | LiBOB | mol/kg | w | 0 | 1 | 0 | 0 | 0.1 | 0 | 0 | 0 | 0 | 0 | 0 | 0 | 0 | 0 | 0 | 0 | 0 | 0 | 0 | 0 | 0 | 0 | 0 | 0 | TRUE
1.063212286 | 312.45 | 0.03579733 | LiBOB | mol/kg | w | 0 | 1 | 0 | 0 | 0.1 | 0 | 0 | 0 | 0 | 0 | 0 | 0 | 0 | 0 | 0 | 0 | 0 | 0 | 0 | 0 | 0 | 0 | 0 | 0 | TRUE
1.271967848 | 322.35 | 0.035383953 | LiBOB | mol/kg | w | 0 | 1 | 0 | 0 | 0.1 | 0 | 0 | 0 | 0 | 0 | 0 | 0 | 0 | 0 | 0 | 0 | 0 | 0 | 0 | 0 | 0 | 0 | 0 | 0 | TRUE
1.42853452 | 332.15 | 0.03507392 | LiBOB | mol/kg | w | 0 | 1 | 0 | 0 | 0.1 | 0 | 0 | 0 | 0 | 0 | 0 | 0 | 0 | 0 | 0 | 0 | 0 | 0 | 0 | 0 | 0 | 0 | 0 | 0 | TRUE
0.118989522 | 233.75 | 0.070934405 | LiBOB | mol/kg | w | 0 | 1 | 0 | 0 | 0.1 | 0 | 0 | 0 | 0 | 0 | 0 | 0 | 0 | 0 | 0 | 0 | 0 | 0 | 0 | 0 | 0 | 0 | 0 | 0 | TRUE
0.275556193 | 243.65 | 0.070624372 | LiBOB | mol/kg | w | 0 | 1 | 0 | 0 | 0.1 | 0 | 0 | 0 | 0 | 0 | 0 | 0 | 0 | 0 | 0 | 0 | 0 | 0 | 0 | 0 | 0 | 0 | 0 | 0 | TRUE
0.379933974 | 253.35 | 0.070417683 | LiBOB | mol/kg | w | 0 | 1 | 0 | 0 | 0.1 | 0 | 0 | 0 | 0 | 0 | 0 | 0 | 0 | 0 | 0 | 0 | 0 | 0 | 0 | 0 | 0 | 0 | 0 | 0 | TRUE
0.588689536 | 263.15 | 0.070004306 | LiBOB | mol/kg | w | 0 | 1 | 0 | 0 | 0.1 | 0 | 0 | 0 | 0 | 0 | 0 | 0 | 0 | 0 | 0 | 0 | 0 | 0 | 0 | 0 | 0 | 0 | 0 | 0 | TRUE
0.745256208 | 272.95 | 0.069694273 | LiBOB | mol/kg | w | 0 | 1 | 0 | 0 | 0.1 | 0 | 0 | 0 | 0 | 0 | 0 | 0 | 0 | 0 | 0 | 0 | 0 | 0 | 0 | 0 | 0 | 0 | 0 | 0 | TRUE
0.95401177 | 282.85 | 0.069280896 | LiBOB | mol/kg | w | 0 | 1 | 0 | 0 | 0.1 | 0 | 0 | 0 | 0 | 0 | 0 | 0 | 0 | 0 | 0 | 0 | 0 | 0 | 0 | 0 | 0 | 0 | 0 | 0 | TRUE
1.214956222 | 292.65 | 0.068764174 | LiBOB | mol/kg | w | 0 | 1 | 0 | 0 | 0.1 | 0 | 0 | 0 | 0 | 0 | 0 | 0 | 0 | 0 | 0 | 0 | 0 | 0 | 0 | 0 | 0 | 0 | 0 | 0 | TRUE
1.475900675 | 302.55 | 0.068247452 | LiBOB | mol/kg | w | 0 | 1 | 0 | 0 | 0.1 | 0 | 0 | 0 | 0 | 0 | 0 | 0 | 0 | 0 | 0 | 0 | 0 | 0 | 0 | 0 | 0 | 0 | 0 | 0 | TRUE
1.789034018 | 312.45 | 0.067627386 | LiBOB | mol/kg | w | 0 | 1 | 0 | 0 | 0.1 | 0 | 0 | 0 | 0 | 0 | 0 | 0 | 0 | 0 | 0 | 0 | 0 | 0 | 0 | 0 | 0 | 0 | 0 | 0 | TRUE
2.10216736 | 322.35 | 0.06700732 | LiBOB | mol/kg | w | 0 | 1 | 0 | 0 | 0.1 | 0 | 0 | 0 | 0 | 0 | 0 | 0 | 0 | 0 | 0 | 0 | 0 | 0 | 0 | 0 | 0 | 0 | 0 | 0 | TRUE
2.415300703 | 332.15 | 0.066387254 | LiBOB | mol/kg | w | 0 | 1 | 0 | 0 | 0.1 | 0 | 0 | 0 | 0 | 0 | 0 | 0 | 0 | 0 | 0 | 0 | 0 | 0 | 0 | 0 | 0 | 0 | 0 | 0 | TRUE
0.167044639 | 233.75 | 0.099354098 | LiBOB | mol/kg | w | 0 | 1 | 0 | 0 | 0.1 | 0 | 0 | 0 | 0 | 0 | 0 | 0 | 0 | 0 | 0 | 0 | 0 | 0 | 0 | 0 | 0 | 0 | 0 | 0 | TRUE
0.32361131 | 243.65 | 0.099044065 | LiBOB | mol/kg | w | 0 | 1 | 0 | 0 | 0.1 | 0 | 0 | 0 | 0 | 0 | 0 | 0 | 0 | 0 | 0 | 0 | 0 | 0 | 0 | 0 | 0 | 0 | 0 | 0 | TRUE
0.480177982 | 253.35 | 0.098734032 | LiBOB | mol/kg | w | 0 | 1 | 0 | 0 | 0.1 | 0 | 0 | 0 | 0 | 0 | 0 | 0 | 0 | 0 | 0 | 0 | 0 | 0 | 0 | 0 | 0 | 0 | 0 | 0 | TRUE
0.688933544 | 263.15 | 0.098320655 | LiBOB | mol/kg | w | 0 | 1 | 0 | 0 | 0.1 | 0 | 0 | 0 | 0 | 0 | 0 | 0 | 0 | 0 | 0 | 0 | 0 | 0 | 0 | 0 | 0 | 0 | 0 | 0 | TRUE
0.949877996 | 272.95 | 0.097803933 | LiBOB | mol/kg | w | 0 | 1 | 0 | 0 | 0.1 | 0 | 0 | 0 | 0 | 0 | 0 | 0 | 0 | 0 | 0 | 0 | 0 | 0 | 0 | 0 | 0 | 0 | 0 | 0 | TRUE
1.263011339 | 282.85 | 0.097183867 | LiBOB | mol/kg | w | 0 | 1 | 0 | 0 | 0.1 | 0 | 0 | 0 | 0 | 0 | 0 | 0 | 0 | 0 | 0 | 0 | 0 | 0 | 0 | 0 | 0 | 0 | 0 | 0 | TRUE
1.576144682 | 292.65 | 0.096563801 | LiBOB | mol/kg | w | 0 | 1 | 0 | 0 | 0.1 | 0 | 0 | 0 | 0 | 0 | 0 | 0 | 0 | 0 | 0 | 0 | 0 | 0 | 0 | 0 | 0 | 0 | 0 | 0 | TRUE
1.941466915 | 302.55 | 0.09584039 | LiBOB | mol/kg | w | 0 | 1 | 0 | 0 | 0.1 | 0 | 0 | 0 | 0 | 0 | 0 | 0 | 0 | 0 | 0 | 0 | 0 | 0 | 0 | 0 | 0 | 0 | 0 | 0 | TRUE
2.358978039 | 312.45 | 0.095013636 | LiBOB | mol/kg | w | 0 | 1 | 0 | 0 | 0.1 | 0 | 0 | 0 | 0 | 0 | 0 | 0 | 0 | 0 | 0 | 0 | 0 | 0 | 0 | 0 | 0 | 0 | 0 | 0 | TRUE
2.776489163 | 322.35 | 0.094186881 | LiBOB | mol/kg | w | 0 | 1 | 0 | 0 | 0.1 | 0 | 0 | 0 | 0 | 0 | 0 | 0 | 0 | 0 | 0 | 0 | 0 | 0 | 0 | 0 | 0 | 0 | 0 | 0 | TRUE
3.194000287 | 332.15 | 0.093360126 | LiBOB | mol/kg | w | 0 | 1 | 0 | 0 | 0.1 | 0 | 0 | 0 | 0 | 0 | 0 | 0 | 0 | 0 | 0 | 0 | 0 | 0 | 0 | 0 | 0 | 0 | 0 | 0 | TRUE
0.163599828 | 233.75 | 0.123123296 | LiBOB | mol/kg | w | 0 | 1 | 0 | 0 | 0.1 | 0 | 0 | 0 | 0 | 0 | 0 | 0 | 0 | 0 | 0 | 0 | 0 | 0 | 0 | 0 | 0 | 0 | 0 | 0 | TRUE
0.371666427 | 243.65 | 0.127463758 | LiBOB | mol/kg | w | 0 | 1 | 0 | 0 | 0.1 | 0 | 0 | 0 | 0 | 0 | 0 | 0 | 0 | 0 | 0 | 0 | 0 | 0 | 0 | 0 | 0 | 0 | 0 | 0 | TRUE
0.528233099 | 253.35 | 0.127153725 | LiBOB | mol/kg | w | 0 | 1 | 0 | 0 | 0.1 | 0 | 0 | 0 | 0 | 0 | 0 | 0 | 0 | 0 | 0 | 0 | 0 | 0 | 0 | 0 | 0 | 0 | 0 | 0 | TRUE
0.841366442 | 263.15 | 0.126533659 | LiBOB | mol/kg | w | 0 | 1 | 0 | 0 | 0.1 | 0 | 0 | 0 | 0 | 0 | 0 | 0 | 0 | 0 | 0 | 0 | 0 | 0 | 0 | 0 | 0 | 0 | 0 | 0 | TRUE
1.154499785 | 272.95 | 0.125913593 | LiBOB | mol/kg | w | 0 | 1 | 0 | 0 | 0.1 | 0 | 0 | 0 | 0 | 0 | 0 | 0 | 0 | 0 | 0 | 0 | 0 | 0 | 0 | 0 | 0 | 0 | 0 | 0 | TRUE
1.519822018 | 282.85 | 0.125190182 | LiBOB | mol/kg | w | 0 | 1 | 0 | 0 | 0.1 | 0 | 0 | 0 | 0 | 0 | 0 | 0 | 0 | 0 | 0 | 0 | 0 | 0 | 0 | 0 | 0 | 0 | 0 | 0 | TRUE
1.937333142 | 292.65 | 0.124363428 | LiBOB | mol/kg | w | 0 | 1 | 0 | 0 | 0.1 | 0 | 0 | 0 | 0 | 0 | 0 | 0 | 0 | 0 | 0 | 0 | 0 | 0 | 0 | 0 | 0 | 0 | 0 | 0 | TRUE
2.355533228 | 302.55 | 0.118782833 | LiBOB | mol/kg | w | 0 | 1 | 0 | 0 | 0.1 | 0 | 0 | 0 | 0 | 0 | 0 | 0 | 0 | 0 | 0 | 0 | 0 | 0 | 0 | 0 | 0 | 0 | 0 | 0 | TRUE
2.82454428 | 312.45 | 0.122606574 | LiBOB | mol/kg | w | 0 | 1 | 0 | 0 | 0.1 | 0 | 0 | 0 | 0 | 0 | 0 | 0 | 0 | 0 | 0 | 0 | 0 | 0 | 0 | 0 | 0 | 0 | 0 | 0 | TRUE
3.294244295 | 322.35 | 0.121676475 | LiBOB | mol/kg | w | 0 | 1 | 0 | 0 | 0.1 | 0 | 0 | 0 | 0 | 0 | 0 | 0 | 0 | 0 | 0 | 0 | 0 | 0 | 0 | 0 | 0 | 0 | 0 | 0 | TRUE
3.816133199 | 332.15 | 0.120643031 | LiBOB | mol/kg | w | 0 | 1 | 0 | 0 | 0.1 | 0 | 0 | 0 | 0 | 0 | 0 | 0 | 0 | 0 | 0 | 0 | 0 | 0 | 0 | 0 | 0 | 0 | 0 | 0 | TRUE
0.210965982 | 233.75 | 0.156296828 | LiBOB | mol/kg | w | 0 | 1 | 0 | 0 | 0.1 | 0 | 0 | 0 | 0 | 0 | 0 | 0 | 0 | 0 | 0 | 0 | 0 | 0 | 0 | 0 | 0 | 0 | 0 | 0 | TRUE
0.367532654 | 243.65 | 0.155986795 | LiBOB | mol/kg | w | 0 | 1 | 0 | 0 | 0.1 | 0 | 0 | 0 | 0 | 0 | 0 | 0 | 0 | 0 | 0 | 0 | 0 | 0 | 0 | 0 | 0 | 0 | 0 | 0 | TRUE
0.628477106 | 253.35 | 0.155470073 | LiBOB | mol/kg | w | 0 | 1 | 0 | 0 | 0.1 | 0 | 0 | 0 | 0 | 0 | 0 | 0 | 0 | 0 | 0 | 0 | 0 | 0 | 0 | 0 | 0 | 0 | 0 | 0 | TRUE
0.941610449 | 263.15 | 0.154850007 | LiBOB | mol/kg | w | 0 | 1 | 0 | 0 | 0.1 | 0 | 0 | 0 | 0 | 0 | 0 | 0 | 0 | 0 | 0 | 0 | 0 | 0 | 0 | 0 | 0 | 0 | 0 | 0 | TRUE
1.306932683 | 272.95 | 0.154126597 | LiBOB | mol/kg | w | 0 | 1 | 0 | 0 | 0.1 | 0 | 0 | 0 | 0 | 0 | 0 | 0 | 0 | 0 | 0 | 0 | 0 | 0 | 0 | 0 | 0 | 0 | 0 | 0 | TRUE
1.724443807 | 282.85 | 0.153299842 | LiBOB | mol/kg | w | 0 | 1 | 0 | 0 | 0.1 | 0 | 0 | 0 | 0 | 0 | 0 | 0 | 0 | 0 | 0 | 0 | 0 | 0 | 0 | 0 | 0 | 0 | 0 | 0 | TRUE
2.194143821 | 292.65 | 0.152369743 | LiBOB | mol/kg | w | 0 | 1 | 0 | 0 | 0.1 | 0 | 0 | 0 | 0 | 0 | 0 | 0 | 0 | 0 | 0 | 0 | 0 | 0 | 0 | 0 | 0 | 0 | 0 | 0 | TRUE
2.716032726 | 302.55 | 0.1513363 | LiBOB | mol/kg | w | 0 | 1 | 0 | 0 | 0.1 | 0 | 0 | 0 | 0 | 0 | 0 | 0 | 0 | 0 | 0 | 0 | 0 | 0 | 0 | 0 | 0 | 0 | 0 | 0 | TRUE
3.290110521 | 312.45 | 0.150199512 | LiBOB | mol/kg | w | 0 | 1 | 0 | 0 | 0.1 | 0 | 0 | 0 | 0 | 0 | 0 | 0 | 0 | 0 | 0 | 0 | 0 | 0 | 0 | 0 | 0 | 0 | 0 | 0 | TRUE
3.864188316 | 322.35 | 0.149062724 | LiBOB | mol/kg | w | 0 | 1 | 0 | 0 | 0.1 | 0 | 0 | 0 | 0 | 0 | 0 | 0 | 0 | 0 | 0 | 0 | 0 | 0 | 0 | 0 | 0 | 0 | 0 | 0 | TRUE
4.490455002 | 332.15 | 0.147822592 | LiBOB | mol/kg | w | 0 | 1 | 0 | 0 | 0.1 | 0 | 0 | 0 | 0 | 0 | 0 | 0 | 0 | 0 | 0 | 0 | 0 | 0 | 0 | 0 | 0 | 0 | 0 | 0 | TRUE
0.206832209 | 233.75 | 0.184819865 | LiBOB | mol/kg | w | 0 | 1 | 0 | 0 | 0.1 | 0 | 0 | 0 | 0 | 0 | 0 | 0 | 0 | 0 | 0 | 0 | 0 | 0 | 0 | 0 | 0 | 0 | 0 | 0 | TRUE
0.414898809 | 243.65 | 0.189160327 | LiBOB | mol/kg | w | 0 | 1 | 0 | 0 | 0.1 | 0 | 0 | 0 | 0 | 0 | 0 | 0 | 0 | 0 | 0 | 0 | 0 | 0 | 0 | 0 | 0 | 0 | 0 | 0 | TRUE
0.676532223 | 253.35 | 0.183889766 | LiBOB | mol/kg | w | 0 | 1 | 0 | 0 | 0.1 | 0 | 0 | 0 | 0 | 0 | 0 | 0 | 0 | 0 | 0 | 0 | 0 | 0 | 0 | 0 | 0 | 0 | 0 | 0 | TRUE
0.989665566 | 263.15 | 0.1832697 | LiBOB | mol/kg | w | 0 | 1 | 0 | 0 | 0.1 | 0 | 0 | 0 | 0 | 0 | 0 | 0 | 0 | 0 | 0 | 0 | 0 | 0 | 0 | 0 | 0 | 0 | 0 | 0 | TRUE
1.40717669 | 272.95 | 0.182442945 | LiBOB | mol/kg | w | 0 | 1 | 0 | 0 | 0.1 | 0 | 0 | 0 | 0 | 0 | 0 | 0 | 0 | 0 | 0 | 0 | 0 | 0 | 0 | 0 | 0 | 0 | 0 | 0 | TRUE
1.929065595 | 282.85 | 0.181409502 | LiBOB | mol/kg | w | 0 | 1 | 0 | 0 | 0.1 | 0 | 0 | 0 | 0 | 0 | 0 | 0 | 0 | 0 | 0 | 0 | 0 | 0 | 0 | 0 | 0 | 0 | 0 | 0 | TRUE
2.4509545 | 292.65 | 0.180376059 | LiBOB | mol/kg | w | 0 | 1 | 0 | 0 | 0.1 | 0 | 0 | 0 | 0 | 0 | 0 | 0 | 0 | 0 | 0 | 0 | 0 | 0 | 0 | 0 | 0 | 0 | 0 | 0 | TRUE
3.025032295 | 302.55 | 0.179239271 | LiBOB | mol/kg | w | 0 | 1 | 0 | 0 | 0.1 | 0 | 0 | 0 | 0 | 0 | 0 | 0 | 0 | 0 | 0 | 0 | 0 | 0 | 0 | 0 | 0 | 0 | 0 | 0 | TRUE
3.651298981 | 312.45 | 0.177999139 | LiBOB | mol/kg | w | 0 | 1 | 0 | 0 | 0.1 | 0 | 0 | 0 | 0 | 0 | 0 | 0 | 0 | 0 | 0 | 0 | 0 | 0 | 0 | 0 | 0 | 0 | 0 | 0 | TRUE
4.329754557 | 322.35 | 0.176655662 | LiBOB | mol/kg | w | 0 | 1 | 0 | 0 | 0.1 | 0 | 0 | 0 | 0 | 0 | 0 | 0 | 0 | 0 | 0 | 0 | 0 | 0 | 0 | 0 | 0 | 0 | 0 | 0 | TRUE
5.008210133 | 332.15 | 0.175312186 | LiBOB | mol/kg | w | 0 | 1 | 0 | 0 | 0.1 | 0 | 0 | 0 | 0 | 0 | 0 | 0 | 0 | 0 | 0 | 0 | 0 | 0 | 0 | 0 | 0 | 0 | 0 | 0 | TRUE
0.201320511 | 233.75 | 0.222850581 | LiBOB | mol/kg | w | 0 | 1 | 0 | 0 | 0.1 | 0 | 0 | 0 | 0 | 0 | 0 | 0 | 0 | 0 | 0 | 0 | 0 | 0 | 0 | 0 | 0 | 0 | 0 | 0 | TRUE
0.410076073 | 243.65 | 0.222437204 | LiBOB | mol/kg | w | 0 | 1 | 0 | 0 | 0.1 | 0 | 0 | 0 | 0 | 0 | 0 | 0 | 0 | 0 | 0 | 0 | 0 | 0 | 0 | 0 | 0 | 0 | 0 | 0 | TRUE
0.723209416 | 253.35 | 0.221817138 | LiBOB | mol/kg | w | 0 | 1 | 0 | 0 | 0.1 | 0 | 0 | 0 | 0 | 0 | 0 | 0 | 0 | 0 | 0 | 0 | 0 | 0 | 0 | 0 | 0 | 0 | 0 | 0 | TRUE
1.088531649 | 263.15 | 0.221093728 | LiBOB | mol/kg | w | 0 | 1 | 0 | 0 | 0.1 | 0 | 0 | 0 | 0 | 0 | 0 | 0 | 0 | 0 | 0 | 0 | 0 | 0 | 0 | 0 | 0 | 0 | 0 | 0 | TRUE
1.558231664 | 272.95 | 0.220163629 | LiBOB | mol/kg | w | 0 | 1 | 0 | 0 | 0.1 | 0 | 0 | 0 | 0 | 0 | 0 | 0 | 0 | 0 | 0 | 0 | 0 | 0 | 0 | 0 | 0 | 0 | 0 | 0 | TRUE
2.080120568 | 282.85 | 0.219130185 | LiBOB | mol/kg | w | 0 | 1 | 0 | 0 | 0.1 | 0 | 0 | 0 | 0 | 0 | 0 | 0 | 0 | 0 | 0 | 0 | 0 | 0 | 0 | 0 | 0 | 0 | 0 | 0 | TRUE
2.706387254 | 292.65 | 0.217890053 | LiBOB | mol/kg | w | 0 | 1 | 0 | 0 | 0.1 | 0 | 0 | 0 | 0 | 0 | 0 | 0 | 0 | 0 | 0 | 0 | 0 | 0 | 0 | 0 | 0 | 0 | 0 | 0 | TRUE
3.33265394 | 302.55 | 0.216649921 | LiBOB | mol/kg | w | 0 | 1 | 0 | 0 | 0.1 | 0 | 0 | 0 | 0 | 0 | 0 | 0 | 0 | 0 | 0 | 0 | 0 | 0 | 0 | 0 | 0 | 0 | 0 | 0 | TRUE
4.011109516 | 312.45 | 0.215306445 | LiBOB | mol/kg | w | 0 | 1 | 0 | 0 | 0.1 | 0 | 0 | 0 | 0 | 0 | 0 | 0 | 0 | 0 | 0 | 0 | 0 | 0 | 0 | 0 | 0 | 0 | 0 | 0 | TRUE
4.793942874 | 322.35 | 0.21375628 | LiBOB | mol/kg | w | 0 | 1 | 0 | 0 | 0.1 | 0 | 0 | 0 | 0 | 0 | 0 | 0 | 0 | 0 | 0 | 0 | 0 | 0 | 0 | 0 | 0 | 0 | 0 | 0 | TRUE
5.576776231 | 332.15 | 0.212206115 | LiBOB | mol/kg | w | 0 | 1 | 0 | 0 | 0.1 | 0 | 0 | 0 | 0 | 0 | 0 | 0 | 0 | 0 | 0 | 0 | 0 | 0 | 0 | 0 | 0 | 0 | 0 | 0 | TRUE
0.195808813 | 233.75 | 0.260881298 | LiBOB | mol/kg | w | 0 | 1 | 0 | 0 | 0.1 | 0 | 0 | 0 | 0 | 0 | 0 | 0 | 0 | 0 | 0 | 0 | 0 | 0 | 0 | 0 | 0 | 0 | 0 | 0 | TRUE
0.404564375 | 243.65 | 0.26046792 | LiBOB | mol/kg | w | 0 | 1 | 0 | 0 | 0.1 | 0 | 0 | 0 | 0 | 0 | 0 | 0 | 0 | 0 | 0 | 0 | 0 | 0 | 0 | 0 | 0 | 0 | 0 | 0 | TRUE
0.717697718 | 253.35 | 0.259847854 | LiBOB | mol/kg | w | 0 | 1 | 0 | 0 | 0.1 | 0 | 0 | 0 | 0 | 0 | 0 | 0 | 0 | 0 | 0 | 0 | 0 | 0 | 0 | 0 | 0 | 0 | 0 | 0 | TRUE
1.135208842 | 263.15 | 0.259021099 | LiBOB | mol/kg | w | 0 | 1 | 0 | 0 | 0.1 | 0 | 0 | 0 | 0 | 0 | 0 | 0 | 0 | 0 | 0 | 0 | 0 | 0 | 0 | 0 | 0 | 0 | 0 | 0 | TRUE
1.604908856 | 272.95 | 0.258091 | LiBOB | mol/kg | w | 0 | 1 | 0 | 0 | 0.1 | 0 | 0 | 0 | 0 | 0 | 0 | 0 | 0 | 0 | 0 | 0 | 0 | 0 | 0 | 0 | 0 | 0 | 0 | 0 | TRUE
2.231175542 | 282.85 | 0.256850868 | LiBOB | mol/kg | w | 0 | 1 | 0 | 0 | 0.1 | 0 | 0 | 0 | 0 | 0 | 0 | 0 | 0 | 0 | 0 | 0 | 0 | 0 | 0 | 0 | 0 | 0 | 0 | 0 | TRUE
2.909631118 | 292.65 | 0.255507392 | LiBOB | mol/kg | w | 0 | 1 | 0 | 0 | 0.1 | 0 | 0 | 0 | 0 | 0 | 0 | 0 | 0 | 0 | 0 | 0 | 0 | 0 | 0 | 0 | 0 | 0 | 0 | 0 | TRUE
3.588086694 | 302.55 | 0.254163916 | LiBOB | mol/kg | w | 0 | 1 | 0 | 0 | 0.1 | 0 | 0 | 0 | 0 | 0 | 0 | 0 | 0 | 0 | 0 | 0 | 0 | 0 | 0 | 0 | 0 | 0 | 0 | 0 | TRUE
4.370920052 | 312.45 | 0.252613751 | LiBOB | mol/kg | w | 0 | 1 | 0 | 0 | 0.1 | 0 | 0 | 0 | 0 | 0 | 0 | 0 | 0 | 0 | 0 | 0 | 0 | 0 | 0 | 0 | 0 | 0 | 0 | 0 | TRUE
5.205942299 | 322.35 | 0.250960241 | LiBOB | mol/kg | w | 0 | 1 | 0 | 0 | 0.1 | 0 | 0 | 0 | 0 | 0 | 0 | 0 | 0 | 0 | 0 | 0 | 0 | 0 | 0 | 0 | 0 | 0 | 0 | 0 | TRUE
6.040964547 | 332.15 | 0.249306732 | LiBOB | mol/kg | w | 0 | 1 | 0 | 0 | 0.1 | 0 | 0 | 0 | 0 | 0 | 0 | 0 | 0 | 0 | 0 | 0 | 0 | 0 | 0 | 0 | 0 | 0 | 0 | 0 | TRUE
0.137419262 | 233.75 | 0.303769198 | LiBOB | mol/kg | w | 0 | 1 | 0 | 0 | 0.1 | 0 | 0 | 0 | 0 | 0 | 0 | 0 | 0 | 0 | 0 | 0 | 0 | 0 | 0 | 0 | 0 | 0 | 0 | 0 | TRUE
0.398363715 | 243.65 | 0.303252476 | LiBOB | mol/kg | w | 0 | 1 | 0 | 0 | 0.1 | 0 | 0 | 0 | 0 | 0 | 0 | 0 | 0 | 0 | 0 | 0 | 0 | 0 | 0 | 0 | 0 | 0 | 0 | 0 | TRUE
0.711497058 | 253.35 | 0.30263241 | LiBOB | mol/kg | w | 0 | 1 | 0 | 0 | 0.1 | 0 | 0 | 0 | 0 | 0 | 0 | 0 | 0 | 0 | 0 | 0 | 0 | 0 | 0 | 0 | 0 | 0 | 0 | 0 | TRUE
1.181197072 | 263.15 | 0.301702311 | LiBOB | mol/kg | w | 0 | 1 | 0 | 0 | 0.1 | 0 | 0 | 0 | 0 | 0 | 0 | 0 | 0 | 0 | 0 | 0 | 0 | 0 | 0 | 0 | 0 | 0 | 0 | 0 | TRUE
1.703085977 | 272.95 | 0.300668868 | LiBOB | mol/kg | w | 0 | 1 | 0 | 0 | 0.1 | 0 | 0 | 0 | 0 | 0 | 0 | 0 | 0 | 0 | 0 | 0 | 0 | 0 | 0 | 0 | 0 | 0 | 0 | 0 | TRUE
2.329352663 | 282.85 | 0.299428735 | LiBOB | mol/kg | w | 0 | 1 | 0 | 0 | 0.1 | 0 | 0 | 0 | 0 | 0 | 0 | 0 | 0 | 0 | 0 | 0 | 0 | 0 | 0 | 0 | 0 | 0 | 0 | 0 | TRUE
3.060686092 | 292.65 | 0.293228075 | LiBOB | mol/kg | w | 0 | 1 | 0 | 0 | 0.1 | 0 | 0 | 0 | 0 | 0 | 0 | 0 | 0 | 0 | 0 | 0 | 0 | 0 | 0 | 0 | 0 | 0 | 0 | 0 | TRUE
3.842830487 | 302.55 | 0.29643175 | LiBOB | mol/kg | w | 0 | 1 | 0 | 0 | 0.1 | 0 | 0 | 0 | 0 | 0 | 0 | 0 | 0 | 0 | 0 | 0 | 0 | 0 | 0 | 0 | 0 | 0 | 0 | 0 | TRUE
4.677852734 | 312.45 | 0.29477824 | LiBOB | mol/kg | w | 0 | 1 | 0 | 0 | 0.1 | 0 | 0 | 0 | 0 | 0 | 0 | 0 | 0 | 0 | 0 | 0 | 0 | 0 | 0 | 0 | 0 | 0 | 0 | 0 | TRUE
5.565063873 | 322.35 | 0.293021387 | LiBOB | mol/kg | w | 0 | 1 | 0 | 0 | 0.1 | 0 | 0 | 0 | 0 | 0 | 0 | 0 | 0 | 0 | 0 | 0 | 0 | 0 | 0 | 0 | 0 | 0 | 0 | 0 | TRUE
6.556652792 | 332.15 | 0.291057844 | LiBOB | mol/kg | w | 0 | 1 | 0 | 0 | 0.1 | 0 | 0 | 0 | 0 | 0 | 0 | 0 | 0 | 0 | 0 | 0 | 0 | 0 | 0 | 0 | 0 | 0 | 0 | 0 | TRUE
0.13052964 | 233.75 | 0.351307593 | LiBOB | mol/kg | w | 0 | 1 | 0 | 0 | 0.1 | 0 | 0 | 0 | 0 | 0 | 0 | 0 | 0 | 0 | 0 | 0 | 0 | 0 | 0 | 0 | 0 | 0 | 0 | 0 | TRUE
0.391474092 | 243.65 | 0.350790871 | LiBOB | mol/kg | w | 0 | 1 | 0 | 0 | 0.1 | 0 | 0 | 0 | 0 | 0 | 0 | 0 | 0 | 0 | 0 | 0 | 0 | 0 | 0 | 0 | 0 | 0 | 0 | 0 | TRUE
0.704607435 | 253.35 | 0.350170805 | LiBOB | mol/kg | w | 0 | 1 | 0 | 0 | 0.1 | 0 | 0 | 0 | 0 | 0 | 0 | 0 | 0 | 0 | 0 | 0 | 0 | 0 | 0 | 0 | 0 | 0 | 0 | 0 | TRUE
1.174307449 | 263.15 | 0.349240706 | LiBOB | mol/kg | w | 0 | 1 | 0 | 0 | 0.1 | 0 | 0 | 0 | 0 | 0 | 0 | 0 | 0 | 0 | 0 | 0 | 0 | 0 | 0 | 0 | 0 | 0 | 0 | 0 | TRUE
1.748385245 | 272.95 | 0.348103918 | LiBOB | mol/kg | w | 0 | 1 | 0 | 0 | 0.1 | 0 | 0 | 0 | 0 | 0 | 0 | 0 | 0 | 0 | 0 | 0 | 0 | 0 | 0 | 0 | 0 | 0 | 0 | 0 | TRUE
2.426840821 | 282.85 | 0.346760442 | LiBOB | mol/kg | w | 0 | 1 | 0 | 0 | 0.1 | 0 | 0 | 0 | 0 | 0 | 0 | 0 | 0 | 0 | 0 | 0 | 0 | 0 | 0 | 0 | 0 | 0 | 0 | 0 | TRUE
3.208985216 | 292.65 | 0.349964117 | LiBOB | mol/kg | w | 0 | 1 | 0 | 0 | 0.1 | 0 | 0 | 0 | 0 | 0 | 0 | 0 | 0 | 0 | 0 | 0 | 0 | 0 | 0 | 0 | 0 | 0 | 0 | 0 | TRUE
4.044696426 | 302.55 | 0.343556768 | LiBOB | mol/kg | w | 0 | 1 | 0 | 0 | 0.1 | 0 | 0 | 0 | 0 | 0 | 0 | 0 | 0 | 0 | 0 | 0 | 0 | 0 | 0 | 0 | 0 | 0 | 0 | 0 | TRUE
4.984096455 | 312.45 | 0.34169657 | LiBOB | mol/kg | w | 0 | 1 | 0 | 0 | 0.1 | 0 | 0 | 0 | 0 | 0 | 0 | 0 | 0 | 0 | 0 | 0 | 0 | 0 | 0 | 0 | 0 | 0 | 0 | 0 | TRUE
5.975685374 | 322.35 | 0.339733027 | LiBOB | mol/kg | w | 0 | 1 | 0 | 0 | 0.1 | 0 | 0 | 0 | 0 | 0 | 0 | 0 | 0 | 0 | 0 | 0 | 0 | 0 | 0 | 0 | 0 | 0 | 0 | 0 | TRUE
6.966585331 | 332.15 | 0.342523324 | LiBOB | mol/kg | w | 0 | 1 | 0 | 0 | 0.1 | 0 | 0 | 0 | 0 | 0 | 0 | 0 | 0 | 0 | 0 | 0 | 0 | 0 | 0 | 0 | 0 | 0 | 0 | 0 | TRUE
0.122951055 | 233.75 | 0.403599828 | LiBOB | mol/kg | w | 0 | 1 | 0 | 0 | 0.1 | 0 | 0 | 0 | 0 | 0 | 0 | 0 | 0 | 0 | 0 | 0 | 0 | 0 | 0 | 0 | 0 | 0 | 0 | 0 | TRUE
0.331706617 | 243.65 | 0.40318645 | LiBOB | mol/kg | w | 0 | 1 | 0 | 0 | 0.1 | 0 | 0 | 0 | 0 | 0 | 0 | 0 | 0 | 0 | 0 | 0 | 0 | 0 | 0 | 0 | 0 | 0 | 0 | 0 | TRUE
0.69702885 | 253.35 | 0.40246304 | LiBOB | mol/kg | w | 0 | 1 | 0 | 0 | 0.1 | 0 | 0 | 0 | 0 | 0 | 0 | 0 | 0 | 0 | 0 | 0 | 0 | 0 | 0 | 0 | 0 | 0 | 0 | 0 | TRUE
1.166728865 | 263.15 | 0.401532941 | LiBOB | mol/kg | w | 0 | 1 | 0 | 0 | 0.1 | 0 | 0 | 0 | 0 | 0 | 0 | 0 | 0 | 0 | 0 | 0 | 0 | 0 | 0 | 0 | 0 | 0 | 0 | 0 | TRUE
1.74080666 | 272.95 | 0.400396153 | LiBOB | mol/kg | w | 0 | 1 | 0 | 0 | 0.1 | 0 | 0 | 0 | 0 | 0 | 0 | 0 | 0 | 0 | 0 | 0 | 0 | 0 | 0 | 0 | 0 | 0 | 0 | 0 | TRUE
2.471451127 | 282.85 | 0.398949333 | LiBOB | mol/kg | w | 0 | 1 | 0 | 0 | 0.1 | 0 | 0 | 0 | 0 | 0 | 0 | 0 | 0 | 0 | 0 | 0 | 0 | 0 | 0 | 0 | 0 | 0 | 0 | 0 | TRUE
3.254284484 | 292.65 | 0.397399168 | LiBOB | mol/kg | w | 0 | 1 | 0 | 0 | 0.1 | 0 | 0 | 0 | 0 | 0 | 0 | 0 | 0 | 0 | 0 | 0 | 0 | 0 | 0 | 0 | 0 | 0 | 0 | 0 | TRUE
4.193684513 | 302.55 | 0.395538969 | LiBOB | mol/kg | w | 0 | 1 | 0 | 0 | 0.1 | 0 | 0 | 0 | 0 | 0 | 0 | 0 | 0 | 0 | 0 | 0 | 0 | 0 | 0 | 0 | 0 | 0 | 0 | 0 | TRUE
5.133084541 | 312.45 | 0.393678771 | LiBOB | mol/kg | w | 0 | 1 | 0 | 0 | 0.1 | 0 | 0 | 0 | 0 | 0 | 0 | 0 | 0 | 0 | 0 | 0 | 0 | 0 | 0 | 0 | 0 | 0 | 0 | 0 | TRUE
6.229051242 | 322.35 | 0.39150854 | LiBOB | mol/kg | w | 0 | 1 | 0 | 0 | 0.1 | 0 | 0 | 0 | 0 | 0 | 0 | 0 | 0 | 0 | 0 | 0 | 0 | 0 | 0 | 0 | 0 | 0 | 0 | 0 | TRUE
7.325017942 | 332.15 | 0.389338309 | LiBOB | mol/kg | w | 0 | 1 | 0 | 0 | 0.1 | 0 | 0 | 0 | 0 | 0 | 0 | 0 | 0 | 0 | 0 | 0 | 0 | 0 | 0 | 0 | 0 | 0 | 0 | 0 | TRUE
0.11537247 | 233.75 | 0.455892063 | LiBOB | mol/kg | w | 0 | 1 | 0 | 0 | 0.1 | 0 | 0 | 0 | 0 | 0 | 0 | 0 | 0 | 0 | 0 | 0 | 0 | 0 | 0 | 0 | 0 | 0 | 0 | 0 | TRUE
0.324128032 | 243.65 | 0.455478685 | LiBOB | mol/kg | w | 0 | 1 | 0 | 0 | 0.1 | 0 | 0 | 0 | 0 | 0 | 0 | 0 | 0 | 0 | 0 | 0 | 0 | 0 | 0 | 0 | 0 | 0 | 0 | 0 | TRUE
0.637261375 | 253.35 | 0.454858619 | LiBOB | mol/kg | w | 0 | 1 | 0 | 0 | 0.1 | 0 | 0 | 0 | 0 | 0 | 0 | 0 | 0 | 0 | 0 | 0 | 0 | 0 | 0 | 0 | 0 | 0 | 0 | 0 | TRUE
1.106961389 | 263.15 | 0.45392852 | LiBOB | mol/kg | w | 0 | 1 | 0 | 0 | 0.1 | 0 | 0 | 0 | 0 | 0 | 0 | 0 | 0 | 0 | 0 | 0 | 0 | 0 | 0 | 0 | 0 | 0 | 0 | 0 | TRUE
1.733228075 | 272.95 | 0.452688388 | LiBOB | mol/kg | w | 0 | 1 | 0 | 0 | 0.1 | 0 | 0 | 0 | 0 | 0 | 0 | 0 | 0 | 0 | 0 | 0 | 0 | 0 | 0 | 0 | 0 | 0 | 0 | 0 | TRUE
2.463872542 | 282.85 | 0.451241567 | LiBOB | mol/kg | w | 0 | 1 | 0 | 0 | 0.1 | 0 | 0 | 0 | 0 | 0 | 0 | 0 | 0 | 0 | 0 | 0 | 0 | 0 | 0 | 0 | 0 | 0 | 0 | 0 | TRUE
3.29889479 | 292.65 | 0.449588058 | LiBOB | mol/kg | w | 0 | 1 | 0 | 0 | 0.1 | 0 | 0 | 0 | 0 | 0 | 0 | 0 | 0 | 0 | 0 | 0 | 0 | 0 | 0 | 0 | 0 | 0 | 0 | 0 | TRUE
4.238294818 | 302.55 | 0.44772786 | LiBOB | mol/kg | w | 0 | 1 | 0 | 0 | 0.1 | 0 | 0 | 0 | 0 | 0 | 0 | 0 | 0 | 0 | 0 | 0 | 0 | 0 | 0 | 0 | 0 | 0 | 0 | 0 | TRUE
5.281383666 | 312.45 | 0.450414813 | LiBOB | mol/kg | w | 0 | 1 | 0 | 0 | 0.1 | 0 | 0 | 0 | 0 | 0 | 0 | 0 | 0 | 0 | 0 | 0 | 0 | 0 | 0 | 0 | 0 | 0 | 0 | 0 | TRUE
6.430228219 | 322.35 | 0.443387398 | LiBOB | mol/kg | w | 0 | 1 | 0 | 0 | 0.1 | 0 | 0 | 0 | 0 | 0 | 0 | 0 | 0 | 0 | 0 | 0 | 0 | 0 | 0 | 0 | 0 | 0 | 0 | 0 | TRUE
7.578383809 | 332.15 | 0.441113822 | LiBOB | mol/kg | w | 0 | 1 | 0 | 0 | 0.1 | 0 | 0 | 0 | 0 | 0 | 0 | 0 | 0 | 0 | 0 | 0 | 0 | 0 | 0 | 0 | 0 | 0 | 0 | 0 | TRUE
0.054916033 | 233.75 | 0.513041481 | LiBOB | mol/kg | w | 0 | 1 | 0 | 0 | 0.1 | 0 | 0 | 0 | 0 | 0 | 0 | 0 | 0 | 0 | 0 | 0 | 0 | 0 | 0 | 0 | 0 | 0 | 0 | 0 | TRUE
0.263671595 | 243.65 | 0.512628104 | LiBOB | mol/kg | w | 0 | 1 | 0 | 0 | 0.1 | 0 | 0 | 0 | 0 | 0 | 0 | 0 | 0 | 0 | 0 | 0 | 0 | 0 | 0 | 0 | 0 | 0 | 0 | 0 | TRUE
0.576804938 | 253.35 | 0.512008038 | LiBOB | mol/kg | w | 0 | 1 | 0 | 0 | 0.1 | 0 | 0 | 0 | 0 | 0 | 0 | 0 | 0 | 0 | 0 | 0 | 0 | 0 | 0 | 0 | 0 | 0 | 0 | 0 | TRUE
1.04581599 | 263.15 | 0.515831778 | LiBOB | mol/kg | w | 0 | 1 | 0 | 0 | 0.1 | 0 | 0 | 0 | 0 | 0 | 0 | 0 | 0 | 0 | 0 | 0 | 0 | 0 | 0 | 0 | 0 | 0 | 0 | 0 | TRUE
1.672771638 | 272.95 | 0.509837807 | LiBOB | mol/kg | w | 0 | 1 | 0 | 0 | 0.1 | 0 | 0 | 0 | 0 | 0 | 0 | 0 | 0 | 0 | 0 | 0 | 0 | 0 | 0 | 0 | 0 | 0 | 0 | 0 | TRUE
2.403416104 | 282.85 | 0.508390986 | LiBOB | mol/kg | w | 0 | 1 | 0 | 0 | 0.1 | 0 | 0 | 0 | 0 | 0 | 0 | 0 | 0 | 0 | 0 | 0 | 0 | 0 | 0 | 0 | 0 | 0 | 0 | 0 | TRUE
3.290627243 | 292.65 | 0.506634132 | LiBOB | mol/kg | w | 0 | 1 | 0 | 0 | 0.1 | 0 | 0 | 0 | 0 | 0 | 0 | 0 | 0 | 0 | 0 | 0 | 0 | 0 | 0 | 0 | 0 | 0 | 0 | 0 | TRUE
4.282216162 | 302.55 | 0.50467059 | LiBOB | mol/kg | w | 0 | 1 | 0 | 0 | 0.1 | 0 | 0 | 0 | 0 | 0 | 0 | 0 | 0 | 0 | 0 | 0 | 0 | 0 | 0 | 0 | 0 | 0 | 0 | 0 | TRUE
5.325305009 | 312.45 | 0.507357543 | LiBOB | mol/kg | w | 0 | 1 | 0 | 0 | 0.1 | 0 | 0 | 0 | 0 | 0 | 0 | 0 | 0 | 0 | 0 | 0 | 0 | 0 | 0 | 0 | 0 | 0 | 0 | 0 | TRUE
6.526338453 | 322.35 | 0.500226783 | LiBOB | mol/kg | w | 0 | 1 | 0 | 0 | 0.1 | 0 | 0 | 0 | 0 | 0 | 0 | 0 | 0 | 0 | 0 | 0 | 0 | 0 | 0 | 0 | 0 | 0 | 0 | 0 | TRUE
7.725993972 | 332.15 | 0.502603703 | LiBOB | mol/kg | w | 0 | 1 | 0 | 0 | 0.1 | 0 | 0 | 0 | 0 | 0 | 0 | 0 | 0 | 0 | 0 | 0 | 0 | 0 | 0 | 0 | 0 | 0 | 0 | 0 | TRUE
0.045959523 | 233.75 | 0.574841395 | LiBOB | mol/kg | w | 0 | 1 | 0 | 0 | 0.1 | 0 | 0 | 0 | 0 | 0 | 0 | 0 | 0 | 0 | 0 | 0 | 0 | 0 | 0 | 0 | 0 | 0 | 0 | 0 | TRUE
0.254715085 | 243.65 | 0.574428018 | LiBOB | mol/kg | w | 0 | 1 | 0 | 0 | 0.1 | 0 | 0 | 0 | 0 | 0 | 0 | 0 | 0 | 0 | 0 | 0 | 0 | 0 | 0 | 0 | 0 | 0 | 0 | 0 | TRUE
0.515659538 | 253.35 | 0.573911296 | LiBOB | mol/kg | w | 0 | 1 | 0 | 0 | 0.1 | 0 | 0 | 0 | 0 | 0 | 0 | 0 | 0 | 0 | 0 | 0 | 0 | 0 | 0 | 0 | 0 | 0 | 0 | 0 | TRUE
0.985359552 | 263.15 | 0.572981197 | LiBOB | mol/kg | w | 0 | 1 | 0 | 0 | 0.1 | 0 | 0 | 0 | 0 | 0 | 0 | 0 | 0 | 0 | 0 | 0 | 0 | 0 | 0 | 0 | 0 | 0 | 0 | 0 | TRUE
1.559437347 | 272.95 | 0.571844409 | LiBOB | mol/kg | w | 0 | 1 | 0 | 0 | 0.1 | 0 | 0 | 0 | 0 | 0 | 0 | 0 | 0 | 0 | 0 | 0 | 0 | 0 | 0 | 0 | 0 | 0 | 0 | 0 | TRUE
2.342270705 | 282.85 | 0.570294244 | LiBOB | mol/kg | w | 0 | 1 | 0 | 0 | 0.1 | 0 | 0 | 0 | 0 | 0 | 0 | 0 | 0 | 0 | 0 | 0 | 0 | 0 | 0 | 0 | 0 | 0 | 0 | 0 | TRUE
3.228792881 | 292.65 | 0.57329123 | LiBOB | mol/kg | w | 0 | 1 | 0 | 0 | 0.1 | 0 | 0 | 0 | 0 | 0 | 0 | 0 | 0 | 0 | 0 | 0 | 0 | 0 | 0 | 0 | 0 | 0 | 0 | 0 | TRUE
4.221070762 | 302.55 | 0.566573848 | LiBOB | mol/kg | w | 0 | 1 | 0 | 0 | 0.1 | 0 | 0 | 0 | 0 | 0 | 0 | 0 | 0 | 0 | 0 | 0 | 0 | 0 | 0 | 0 | 0 | 0 | 0 | 0 | TRUE
5.368537391 | 312.45 | 0.569054112 | LiBOB | mol/kg | w | 0 | 1 | 0 | 0 | 0.1 | 0 | 0 | 0 | 0 | 0 | 0 | 0 | 0 | 0 | 0 | 0 | 0 | 0 | 0 | 0 | 0 | 0 | 0 | 0 | TRUE
6.568881872 | 322.35 | 0.566677192 | LiBOB | mol/kg | w | 0 | 1 | 0 | 0 | 0.1 | 0 | 0 | 0 | 0 | 0 | 0 | 0 | 0 | 0 | 0 | 0 | 0 | 0 | 0 | 0 | 0 | 0 | 0 | 0 | TRUE
7.821415243 | 332.15 | 0.564196928 | LiBOB | mol/kg | w | 0 | 1 | 0 | 0 | 0.1 | 0 | 0 | 0 | 0 | 0 | 0 | 0 | 0 | 0 | 0 | 0 | 0 | 0 | 0 | 0 | 0 | 0 | 0 | 0 | TRUE
0.03562509 | 233.75 | 0.646148988 | LiBOB | mol/kg | w | 0 | 1 | 0 | 0 | 0.1 | 0 | 0 | 0 | 0 | 0 | 0 | 0 | 0 | 0 | 0 | 0 | 0 | 0 | 0 | 0 | 0 | 0 | 0 | 0 | TRUE
0.192191761 | 243.65 | 0.645838955 | LiBOB | mol/kg | w | 0 | 1 | 0 | 0 | 0.1 | 0 | 0 | 0 | 0 | 0 | 0 | 0 | 0 | 0 | 0 | 0 | 0 | 0 | 0 | 0 | 0 | 0 | 0 | 0 | TRUE
0.453136214 | 253.35 | 0.645322233 | LiBOB | mol/kg | w | 0 | 1 | 0 | 0 | 0.1 | 0 | 0 | 0 | 0 | 0 | 0 | 0 | 0 | 0 | 0 | 0 | 0 | 0 | 0 | 0 | 0 | 0 | 0 | 0 | TRUE
0.870647337 | 263.15 | 0.644495479 | LiBOB | mol/kg | w | 0 | 1 | 0 | 0 | 0.1 | 0 | 0 | 0 | 0 | 0 | 0 | 0 | 0 | 0 | 0 | 0 | 0 | 0 | 0 | 0 | 0 | 0 | 0 | 0 | TRUE
1.444725133 | 272.95 | 0.643358691 | LiBOB | mol/kg | w | 0 | 1 | 0 | 0 | 0.1 | 0 | 0 | 0 | 0 | 0 | 0 | 0 | 0 | 0 | 0 | 0 | 0 | 0 | 0 | 0 | 0 | 0 | 0 | 0 | TRUE
2.22755849 | 282.85 | 0.641808526 | LiBOB | mol/kg | w | 0 | 1 | 0 | 0 | 0.1 | 0 | 0 | 0 | 0 | 0 | 0 | 0 | 0 | 0 | 0 | 0 | 0 | 0 | 0 | 0 | 0 | 0 | 0 | 0 | TRUE
3.114769628 | 292.65 | 0.640051672 | LiBOB | mol/kg | w | 0 | 1 | 0 | 0 | 0.1 | 0 | 0 | 0 | 0 | 0 | 0 | 0 | 0 | 0 | 0 | 0 | 0 | 0 | 0 | 0 | 0 | 0 | 0 | 0 | TRUE
4.106358547 | 302.55 | 0.63808813 | LiBOB | mol/kg | w | 0 | 1 | 0 | 0 | 0.1 | 0 | 0 | 0 | 0 | 0 | 0 | 0 | 0 | 0 | 0 | 0 | 0 | 0 | 0 | 0 | 0 | 0 | 0 | 0 | TRUE
5.254514138 | 312.45 | 0.635814554 | LiBOB | mol/kg | w | 0 | 1 | 0 | 0 | 0.1 | 0 | 0 | 0 | 0 | 0 | 0 | 0 | 0 | 0 | 0 | 0 | 0 | 0 | 0 | 0 | 0 | 0 | 0 | 0 | TRUE
6.50704751 | 322.35 | 0.63333429 | LiBOB | mol/kg | w | 0 | 1 | 0 | 0 | 0.1 | 0 | 0 | 0 | 0 | 0 | 0 | 0 | 0 | 0 | 0 | 0 | 0 | 0 | 0 | 0 | 0 | 0 | 0 | 0 | TRUE
7.811769772 | 332.15 | 0.630750682 | LiBOB | mol/kg | w | 0 | 1 | 0 | 0 | 0.1 | 0 | 0 | 0 | 0 | 0 | 0 | 0 | 0 | 0 | 0 | 0 | 0 | 0 | 0 | 0 | 0 | 0 | 0 | 0 | TRUE
-0.027587197 | 233.75 | 0.722313765 | LiBOB | mol/kg | w | 0 | 1 | 0 | 0 | 0.1 | 0 | 0 | 0 | 0 | 0 | 0 | 0 | 0 | 0 | 0 | 0 | 0 | 0 | 0 | 0 | 0 | 0 | 0 | 0 | TRUE
0.128979475 | 243.65 | 0.722003732 | LiBOB | mol/kg | w | 0 | 1 | 0 | 0 | 0.1 | 0 | 0 | 0 | 0 | 0 | 0 | 0 | 0 | 0 | 0 | 0 | 0 | 0 | 0 | 0 | 0 | 0 | 0 | 0 | TRUE
0.337735037 | 253.35 | 0.721590355 | LiBOB | mol/kg | w | 0 | 1 | 0 | 0 | 0.1 | 0 | 0 | 0 | 0 | 0 | 0 | 0 | 0 | 0 | 0 | 0 | 0 | 0 | 0 | 0 | 0 | 0 | 0 | 0 | TRUE
0.70305727 | 263.15 | 0.720866944 | LiBOB | mol/kg | w | 0 | 1 | 0 | 0 | 0.1 | 0 | 0 | 0 | 0 | 0 | 0 | 0 | 0 | 0 | 0 | 0 | 0 | 0 | 0 | 0 | 0 | 0 | 0 | 0 | TRUE
1.329323956 | 272.95 | 0.719626812 | LiBOB | mol/kg | w | 0 | 1 | 0 | 0 | 0.1 | 0 | 0 | 0 | 0 | 0 | 0 | 0 | 0 | 0 | 0 | 0 | 0 | 0 | 0 | 0 | 0 | 0 | 0 | 0 | TRUE
2.059968423 | 282.85 | 0.718179991 | LiBOB | mol/kg | w | 0 | 1 | 0 | 0 | 0.1 | 0 | 0 | 0 | 0 | 0 | 0 | 0 | 0 | 0 | 0 | 0 | 0 | 0 | 0 | 0 | 0 | 0 | 0 | 0 | TRUE
2.89499067 | 292.65 | 0.716526482 | LiBOB | mol/kg | w | 0 | 1 | 0 | 0 | 0.1 | 0 | 0 | 0 | 0 | 0 | 0 | 0 | 0 | 0 | 0 | 0 | 0 | 0 | 0 | 0 | 0 | 0 | 0 | 0 | TRUE
3.93876848 | 302.55 | 0.714459595 | LiBOB | mol/kg | w | 0 | 1 | 0 | 0 | 0.1 | 0 | 0 | 0 | 0 | 0 | 0 | 0 | 0 | 0 | 0 | 0 | 0 | 0 | 0 | 0 | 0 | 0 | 0 | 0 | TRUE
5.086924071 | 312.45 | 0.71218602 | LiBOB | mol/kg | w | 0 | 1 | 0 | 0 | 0.1 | 0 | 0 | 0 | 0 | 0 | 0 | 0 | 0 | 0 | 0 | 0 | 0 | 0 | 0 | 0 | 0 | 0 | 0 | 0 | TRUE
6.391646333 | 322.35 | 0.709602411 | LiBOB | mol/kg | w | 0 | 1 | 0 | 0 | 0.1 | 0 | 0 | 0 | 0 | 0 | 0 | 0 | 0 | 0 | 0 | 0 | 0 | 0 | 0 | 0 | 0 | 0 | 0 | 0 | TRUE
7.748557485 | 332.15 | 0.706915459 | LiBOB | mol/kg | w | 0 | 1 | 0 | 0 | 0.1 | 0 | 0 | 0 | 0 | 0 | 0 | 0 | 0 | 0 | 0 | 0 | 0 | 0 | 0 | 0 | 0 | 0 | 0 | 0 | TRUE
-0.039299555 | 233.75 | 0.803129037 | LiBOB | mol/kg | w | 0 | 1 | 0 | 0 | 0.1 | 0 | 0 | 0 | 0 | 0 | 0 | 0 | 0 | 0 | 0 | 0 | 0 | 0 | 0 | 0 | 0 | 0 | 0 | 0 | TRUE
0.065078226 | 243.65 | 0.802922348 | LiBOB | mol/kg | w | 0 | 1 | 0 | 0 | 0.1 | 0 | 0 | 0 | 0 | 0 | 0 | 0 | 0 | 0 | 0 | 0 | 0 | 0 | 0 | 0 | 0 | 0 | 0 | 0 | TRUE
0.273833788 | 253.35 | 0.802508971 | LiBOB | mol/kg | w | 0 | 1 | 0 | 0 | 0.1 | 0 | 0 | 0 | 0 | 0 | 0 | 0 | 0 | 0 | 0 | 0 | 0 | 0 | 0 | 0 | 0 | 0 | 0 | 0 | TRUE
0.586967131 | 263.15 | 0.801888905 | LiBOB | mol/kg | w | 0 | 1 | 0 | 0 | 0.1 | 0 | 0 | 0 | 0 | 0 | 0 | 0 | 0 | 0 | 0 | 0 | 0 | 0 | 0 | 0 | 0 | 0 | 0 | 0 | TRUE
1.160355964 | 272.95 | 0.805505957 | LiBOB | mol/kg | w | 0 | 1 | 0 | 0 | 0.1 | 0 | 0 | 0 | 0 | 0 | 0 | 0 | 0 | 0 | 0 | 0 | 0 | 0 | 0 | 0 | 0 | 0 | 0 | 0 | TRUE
1.787311612 | 282.85 | 0.799511985 | LiBOB | mol/kg | w | 0 | 1 | 0 | 0 | 0.1 | 0 | 0 | 0 | 0 | 0 | 0 | 0 | 0 | 0 | 0 | 0 | 0 | 0 | 0 | 0 | 0 | 0 | 0 | 0 | TRUE
2.726022678 | 292.65 | 0.802405627 | LiBOB | mol/kg | w | 0 | 1 | 0 | 0 | 0.1 | 0 | 0 | 0 | 0 | 0 | 0 | 0 | 0 | 0 | 0 | 0 | 0 | 0 | 0 | 0 | 0 | 0 | 0 | 0 | TRUE
3.717611598 | 302.55 | 0.800442084 | LiBOB | mol/kg | w | 0 | 1 | 0 | 0 | 0.1 | 0 | 0 | 0 | 0 | 0 | 0 | 0 | 0 | 0 | 0 | 0 | 0 | 0 | 0 | 0 | 0 | 0 | 0 | 0 | TRUE
4.865767188 | 312.45 | 0.798168509 | LiBOB | mol/kg | w | 0 | 1 | 0 | 0 | 0.1 | 0 | 0 | 0 | 0 | 0 | 0 | 0 | 0 | 0 | 0 | 0 | 0 | 0 | 0 | 0 | 0 | 0 | 0 | 0 | TRUE
6.17048945 | 322.35 | 0.7955849 | LiBOB | mol/kg | w | 0 | 1 | 0 | 0 | 0.1 | 0 | 0 | 0 | 0 | 0 | 0 | 0 | 0 | 0 | 0 | 0 | 0 | 0 | 0 | 0 | 0 | 0 | 0 | 0 | TRUE
7.528089565 | 332.15 | 0.788144108 | LiBOB | mol/kg | w | 0 | 1 | 0 | 0 | 0.1 | 0 | 0 | 0 | 0 | 0 | 0 | 0 | 0 | 0 | 0 | 0 | 0 | 0 | 0 | 0 | 0 | 0 | 0 | 0 | TRUE
-0.048256064 | 233.75 | 0.864928951 | LiBOB | mol/kg | w | 0 | 1 | 0 | 0 | 0.1 | 0 | 0 | 0 | 0 | 0 | 0 | 0 | 0 | 0 | 0 | 0 | 0 | 0 | 0 | 0 | 0 | 0 | 0 | 0 | TRUE
0.003932826 | 243.65 | 0.864825606 | LiBOB | mol/kg | w | 0 | 1 | 0 | 0 | 0.1 | 0 | 0 | 0 | 0 | 0 | 0 | 0 | 0 | 0 | 0 | 0 | 0 | 0 | 0 | 0 | 0 | 0 | 0 | 0 | TRUE
0.160499498 | 253.35 | 0.864515573 | LiBOB | mol/kg | w | 0 | 1 | 0 | 0 | 0.1 | 0 | 0 | 0 | 0 | 0 | 0 | 0 | 0 | 0 | 0 | 0 | 0 | 0 | 0 | 0 | 0 | 0 | 0 | 0 | TRUE
0.525821731 | 263.15 | 0.863792163 | LiBOB | mol/kg | w | 0 | 1 | 0 | 0 | 0.1 | 0 | 0 | 0 | 0 | 0 | 0 | 0 | 0 | 0 | 0 | 0 | 0 | 0 | 0 | 0 | 0 | 0 | 0 | 0 | TRUE
0.995521745 | 272.95 | 0.862862064 | LiBOB | mol/kg | w | 0 | 1 | 0 | 0 | 0.1 | 0 | 0 | 0 | 0 | 0 | 0 | 0 | 0 | 0 | 0 | 0 | 0 | 0 | 0 | 0 | 0 | 0 | 0 | 0 | TRUE
1.673977322 | 282.85 | 0.861518588 | LiBOB | mol/kg | w | 0 | 1 | 0 | 0 | 0.1 | 0 | 0 | 0 | 0 | 0 | 0 | 0 | 0 | 0 | 0 | 0 | 0 | 0 | 0 | 0 | 0 | 0 | 0 | 0 | TRUE
2.508999569 | 292.65 | 0.859865078 | LiBOB | mol/kg | w | 0 | 1 | 0 | 0 | 0.1 | 0 | 0 | 0 | 0 | 0 | 0 | 0 | 0 | 0 | 0 | 0 | 0 | 0 | 0 | 0 | 0 | 0 | 0 | 0 | TRUE
3.500588489 | 302.55 | 0.857901536 | LiBOB | mol/kg | w | 0 | 1 | 0 | 0 | 0.1 | 0 | 0 | 0 | 0 | 0 | 0 | 0 | 0 | 0 | 0 | 0 | 0 | 0 | 0 | 0 | 0 | 0 | 0 | 0 | TRUE
4.648744079 | 312.45 | 0.85562796 | LiBOB | mol/kg | w | 0 | 1 | 0 | 0 | 0.1 | 0 | 0 | 0 | 0 | 0 | 0 | 0 | 0 | 0 | 0 | 0 | 0 | 0 | 0 | 0 | 0 | 0 | 0 | 0 | TRUE
5.953466341 | 322.35 | 0.853044352 | LiBOB | mol/kg | w | 0 | 1 | 0 | 0 | 0.1 | 0 | 0 | 0 | 0 | 0 | 0 | 0 | 0 | 0 | 0 | 0 | 0 | 0 | 0 | 0 | 0 | 0 | 0 | 0 | TRUE
7.258188603 | 332.15 | 0.850460744 | LiBOB | mol/kg | w | 0 | 1 | 0 | 0 | 0.1 | 0 | 0 | 0 | 0 | 0 | 0 | 0 | 0 | 0 | 0 | 0 | 0 | 0 | 0 | 0 | 0 | 0 | 0 | 0 | TRUE
0.134920635 | 233.75 | 0.158730159 | LiBOB | mol/kg | w | 0.3 | 1 | 0 | 0 | 0 | 0 | 0 | 0 | 0 | 0 | 0 | 0 | 0 | 0 | 0 | 0 | 0 | 0 | 0 | 0 | 0 | 0 | 0 | 0 | TRUE
0.313492063 | 243.65 | 0.158730159 | LiBOB | mol/kg | w | 0.3 | 1 | 0 | 0 | 0 | 0 | 0 | 0 | 0 | 0 | 0 | 0 | 0 | 0 | 0 | 0 | 0 | 0 | 0 | 0 | 0 | 0 | 0 | 0 | TRUE
0.527777778 | 253.35 | 0.158730159 | LiBOB | mol/kg | w | 0.3 | 1 | 0 | 0 | 0 | 0 | 0 | 0 | 0 | 0 | 0 | 0 | 0 | 0 | 0 | 0 | 0 | 0 | 0 | 0 | 0 | 0 | 0 | 0 | TRUE
0.813492063 | 263.15 | 0.158730159 | LiBOB | mol/kg | w | 0.3 | 1 | 0 | 0 | 0 | 0 | 0 | 0 | 0 | 0 | 0 | 0 | 0 | 0 | 0 | 0 | 0 | 0 | 0 | 0 | 0 | 0 | 0 | 0 | TRUE
1.171201814 | 272.95 | 0.161904762 | LiBOB | mol/kg | w | 0.3 | 1 | 0 | 0 | 0 | 0 | 0 | 0 | 0 | 0 | 0 | 0 | 0 | 0 | 0 | 0 | 0 | 0 | 0 | 0 | 0 | 0 | 0 | 0 | TRUE
1.527777778 | 282.85 | 0.158730159 | LiBOB | mol/kg | w | 0.3 | 1 | 0 | 0 | 0 | 0 | 0 | 0 | 0 | 0 | 0 | 0 | 0 | 0 | 0 | 0 | 0 | 0 | 0 | 0 | 0 | 0 | 0 | 0 | TRUE
1.992063492 | 292.65 | 0.158730159 | LiBOB | mol/kg | w | 0.3 | 1 | 0 | 0 | 0 | 0 | 0 | 0 | 0 | 0 | 0 | 0 | 0 | 0 | 0 | 0 | 0 | 0 | 0 | 0 | 0 | 0 | 0 | 0 | TRUE
2.492063492 | 302.55 | 0.158730159 | LiBOB | mol/kg | w | 0.3 | 1 | 0 | 0 | 0 | 0 | 0 | 0 | 0 | 0 | 0 | 0 | 0 | 0 | 0 | 0 | 0 | 0 | 0 | 0 | 0 | 0 | 0 | 0 | TRUE
2.992063492 | 312.45 | 0.158730159 | LiBOB | mol/kg | w | 0.3 | 1 | 0 | 0 | 0 | 0 | 0 | 0 | 0 | 0 | 0 | 0 | 0 | 0 | 0 | 0 | 0 | 0 | 0 | 0 | 0 | 0 | 0 | 0 | TRUE
3.527777778 | 322.35 | 0.158730159 | LiBOB | mol/kg | w | 0.3 | 1 | 0 | 0 | 0 | 0 | 0 | 0 | 0 | 0 | 0 | 0 | 0 | 0 | 0 | 0 | 0 | 0 | 0 | 0 | 0 | 0 | 0 | 0 | TRUE
4.099206349 | 332.15 | 0.158730159 | LiBOB | mol/kg | w | 0.3 | 1 | 0 | 0 | 0 | 0 | 0 | 0 | 0 | 0 | 0 | 0 | 0 | 0 | 0 | 0 | 0 | 0 | 0 | 0 | 0 | 0 | 0 | 0 | TRUE
0.18707483 | 233.75 | 0.250793651 | LiBOB | mol/kg | w | 0.3 | 1 | 0 | 0 | 0 | 0 | 0 | 0 | 0 | 0 | 0 | 0 | 0 | 0 | 0 | 0 | 0 | 0 | 0 | 0 | 0 | 0 | 0 | 0 | TRUE
0.365646259 | 243.65 | 0.250793651 | LiBOB | mol/kg | w | 0.3 | 1 | 0 | 0 | 0 | 0 | 0 | 0 | 0 | 0 | 0 | 0 | 0 | 0 | 0 | 0 | 0 | 0 | 0 | 0 | 0 | 0 | 0 | 0 | TRUE
0.651360544 | 253.35 | 0.250793651 | LiBOB | mol/kg | w | 0.3 | 1 | 0 | 0 | 0 | 0 | 0 | 0 | 0 | 0 | 0 | 0 | 0 | 0 | 0 | 0 | 0 | 0 | 0 | 0 | 0 | 0 | 0 | 0 | TRUE
1.008503401 | 263.15 | 0.250793651 | LiBOB | mol/kg | w | 0.3 | 1 | 0 | 0 | 0 | 0 | 0 | 0 | 0 | 0 | 0 | 0 | 0 | 0 | 0 | 0 | 0 | 0 | 0 | 0 | 0 | 0 | 0 | 0 | TRUE
1.472789116 | 272.95 | 0.250793651 | LiBOB | mol/kg | w | 0.3 | 1 | 0 | 0 | 0 | 0 | 0 | 0 | 0 | 0 | 0 | 0 | 0 | 0 | 0 | 0 | 0 | 0 | 0 | 0 | 0 | 0 | 0 | 0 | TRUE
2.008503401 | 282.85 | 0.250793651 | LiBOB | mol/kg | w | 0.3 | 1 | 0 | 0 | 0 | 0 | 0 | 0 | 0 | 0 | 0 | 0 | 0 | 0 | 0 | 0 | 0 | 0 | 0 | 0 | 0 | 0 | 0 | 0 | TRUE
2.579931973 | 292.65 | 0.250793651 | LiBOB | mol/kg | w | 0.3 | 1 | 0 | 0 | 0 | 0 | 0 | 0 | 0 | 0 | 0 | 0 | 0 | 0 | 0 | 0 | 0 | 0 | 0 | 0 | 0 | 0 | 0 | 0 | TRUE
3.294217687 | 302.55 | 0.250793651 | LiBOB | mol/kg | w | 0.3 | 1 | 0 | 0 | 0 | 0 | 0 | 0 | 0 | 0 | 0 | 0 | 0 | 0 | 0 | 0 | 0 | 0 | 0 | 0 | 0 | 0 | 0 | 0 | TRUE
3.972789116 | 312.45 | 0.250793651 | LiBOB | mol/kg | w | 0.3 | 1 | 0 | 0 | 0 | 0 | 0 | 0 | 0 | 0 | 0 | 0 | 0 | 0 | 0 | 0 | 0 | 0 | 0 | 0 | 0 | 0 | 0 | 0 | TRUE
4.722789116 | 322.35 | 0.250793651 | LiBOB | mol/kg | w | 0.3 | 1 | 0 | 0 | 0 | 0 | 0 | 0 | 0 | 0 | 0 | 0 | 0 | 0 | 0 | 0 | 0 | 0 | 0 | 0 | 0 | 0 | 0 | 0 | TRUE
5.508503401 | 332.15 | 0.250793651 | LiBOB | mol/kg | w | 0.3 | 1 | 0 | 0 | 0 | 0 | 0 | 0 | 0 | 0 | 0 | 0 | 0 | 0 | 0 | 0 | 0 | 0 | 0 | 0 | 0 | 0 | 0 | 0 | TRUE
0.197845805 | 233.75 | 0.311111111 | LiBOB | mol/kg | w | 0.3 | 1 | 0 | 0 | 0 | 0 | 0 | 0 | 0 | 0 | 0 | 0 | 0 | 0 | 0 | 0 | 0 | 0 | 0 | 0 | 0 | 0 | 0 | 0 | TRUE
0.376417234 | 243.65 | 0.311111111 | LiBOB | mol/kg | w | 0.3 | 1 | 0 | 0 | 0 | 0 | 0 | 0 | 0 | 0 | 0 | 0 | 0 | 0 | 0 | 0 | 0 | 0 | 0 | 0 | 0 | 0 | 0 | 0 | TRUE
0.697845805 | 253.35 | 0.311111111 | LiBOB | mol/kg | w | 0.3 | 1 | 0 | 0 | 0 | 0 | 0 | 0 | 0 | 0 | 0 | 0 | 0 | 0 | 0 | 0 | 0 | 0 | 0 | 0 | 0 | 0 | 0 | 0 | TRUE
1.090702948 | 263.15 | 0.311111111 | LiBOB | mol/kg | w | 0.3 | 1 | 0 | 0 | 0 | 0 | 0 | 0 | 0 | 0 | 0 | 0 | 0 | 0 | 0 | 0 | 0 | 0 | 0 | 0 | 0 | 0 | 0 | 0 | TRUE
1.590702948 | 272.95 | 0.311111111 | LiBOB | mol/kg | w | 0.3 | 1 | 0 | 0 | 0 | 0 | 0 | 0 | 0 | 0 | 0 | 0 | 0 | 0 | 0 | 0 | 0 | 0 | 0 | 0 | 0 | 0 | 0 | 0 | TRUE
2.197845805 | 282.85 | 0.311111111 | LiBOB | mol/kg | w | 0.3 | 1 | 0 | 0 | 0 | 0 | 0 | 0 | 0 | 0 | 0 | 0 | 0 | 0 | 0 | 0 | 0 | 0 | 0 | 0 | 0 | 0 | 0 | 0 | TRUE
2.876417234 | 292.65 | 0.311111111 | LiBOB | mol/kg | w | 0.3 | 1 | 0 | 0 | 0 | 0 | 0 | 0 | 0 | 0 | 0 | 0 | 0 | 0 | 0 | 0 | 0 | 0 | 0 | 0 | 0 | 0 | 0 | 0 | TRUE
3.62585034 | 302.55 | 0.307936508 | LiBOB | mol/kg | w | 0.3 | 1 | 0 | 0 | 0 | 0 | 0 | 0 | 0 | 0 | 0 | 0 | 0 | 0 | 0 | 0 | 0 | 0 | 0 | 0 | 0 | 0 | 0 | 0 | TRUE
4.447845805 | 312.45 | 0.311111111 | LiBOB | mol/kg | w | 0.3 | 1 | 0 | 0 | 0 | 0 | 0 | 0 | 0 | 0 | 0 | 0 | 0 | 0 | 0 | 0 | 0 | 0 | 0 | 0 | 0 | 0 | 0 | 0 | TRUE
5.340702948 | 322.35 | 0.311111111 | LiBOB | mol/kg | w | 0.3 | 1 | 0 | 0 | 0 | 0 | 0 | 0 | 0 | 0 | 0 | 0 | 0 | 0 | 0 | 0 | 0 | 0 | 0 | 0 | 0 | 0 | 0 | 0 | TRUE
6.233560091 | 332.15 | 0.311111111 | LiBOB | mol/kg | w | 0.3 | 1 | 0 | 0 | 0 | 0 | 0 | 0 | 0 | 0 | 0 | 0 | 0 | 0 | 0 | 0 | 0 | 0 | 0 | 0 | 0 | 0 | 0 | 0 | TRUE
0.172335601 | 233.75 | 0.368253968 | LiBOB | mol/kg | w | 0.3 | 1 | 0 | 0 | 0 | 0 | 0 | 0 | 0 | 0 | 0 | 0 | 0 | 0 | 0 | 0 | 0 | 0 | 0 | 0 | 0 | 0 | 0 | 0 | TRUE
0.386621315 | 243.65 | 0.368253968 | LiBOB | mol/kg | w | 0.3 | 1 | 0 | 0 | 0 | 0 | 0 | 0 | 0 | 0 | 0 | 0 | 0 | 0 | 0 | 0 | 0 | 0 | 0 | 0 | 0 | 0 | 0 | 0 | TRUE
0.708049887 | 253.35 | 0.368253968 | LiBOB | mol/kg | w | 0.3 | 1 | 0 | 0 | 0 | 0 | 0 | 0 | 0 | 0 | 0 | 0 | 0 | 0 | 0 | 0 | 0 | 0 | 0 | 0 | 0 | 0 | 0 | 0 | TRUE
1.136621315 | 263.15 | 0.368253968 | LiBOB | mol/kg | w | 0.3 | 1 | 0 | 0 | 0 | 0 | 0 | 0 | 0 | 0 | 0 | 0 | 0 | 0 | 0 | 0 | 0 | 0 | 0 | 0 | 0 | 0 | 0 | 0 | TRUE
1.672335601 | 272.95 | 0.368253968 | LiBOB | mol/kg | w | 0.3 | 1 | 0 | 0 | 0 | 0 | 0 | 0 | 0 | 0 | 0 | 0 | 0 | 0 | 0 | 0 | 0 | 0 | 0 | 0 | 0 | 0 | 0 | 0 | TRUE
2.315192744 | 282.85 | 0.368253968 | LiBOB | mol/kg | w | 0.3 | 1 | 0 | 0 | 0 | 0 | 0 | 0 | 0 | 0 | 0 | 0 | 0 | 0 | 0 | 0 | 0 | 0 | 0 | 0 | 0 | 0 | 0 | 0 | TRUE
3.065192744 | 292.65 | 0.368253968 | LiBOB | mol/kg | w | 0.3 | 1 | 0 | 0 | 0 | 0 | 0 | 0 | 0 | 0 | 0 | 0 | 0 | 0 | 0 | 0 | 0 | 0 | 0 | 0 | 0 | 0 | 0 | 0 | TRUE
3.886621315 | 302.55 | 0.368253968 | LiBOB | mol/kg | w | 0.3 | 1 | 0 | 0 | 0 | 0 | 0 | 0 | 0 | 0 | 0 | 0 | 0 | 0 | 0 | 0 | 0 | 0 | 0 | 0 | 0 | 0 | 0 | 0 | TRUE
4.779478458 | 312.45 | 0.368253968 | LiBOB | mol/kg | w | 0.3 | 1 | 0 | 0 | 0 | 0 | 0 | 0 | 0 | 0 | 0 | 0 | 0 | 0 | 0 | 0 | 0 | 0 | 0 | 0 | 0 | 0 | 0 | 0 | TRUE
5.743764172 | 322.35 | 0.368253968 | LiBOB | mol/kg | w | 0.3 | 1 | 0 | 0 | 0 | 0 | 0 | 0 | 0 | 0 | 0 | 0 | 0 | 0 | 0 | 0 | 0 | 0 | 0 | 0 | 0 | 0 | 0 | 0 | TRUE
6.779478458 | 332.15 | 0.368253968 | LiBOB | mol/kg | w | 0.3 | 1 | 0 | 0 | 0 | 0 | 0 | 0 | 0 | 0 | 0 | 0 | 0 | 0 | 0 | 0 | 0 | 0 | 0 | 0 | 0 | 0 | 0 | 0 | TRUE
0.182539683 | 233.75 | 0.425396825 | LiBOB | mol/kg | w | 0.3 | 1 | 0 | 0 | 0 | 0 | 0 | 0 | 0 | 0 | 0 | 0 | 0 | 0 | 0 | 0 | 0 | 0 | 0 | 0 | 0 | 0 | 0 | 0 | TRUE
0.361111111 | 243.65 | 0.425396825 | LiBOB | mol/kg | w | 0.3 | 1 | 0 | 0 | 0 | 0 | 0 | 0 | 0 | 0 | 0 | 0 | 0 | 0 | 0 | 0 | 0 | 0 | 0 | 0 | 0 | 0 | 0 | 0 | TRUE
0.682539683 | 253.35 | 0.425396825 | LiBOB | mol/kg | w | 0.3 | 1 | 0 | 0 | 0 | 0 | 0 | 0 | 0 | 0 | 0 | 0 | 0 | 0 | 0 | 0 | 0 | 0 | 0 | 0 | 0 | 0 | 0 | 0 | TRUE
1.146825397 | 263.15 | 0.425396825 | LiBOB | mol/kg | w | 0.3 | 1 | 0 | 0 | 0 | 0 | 0 | 0 | 0 | 0 | 0 | 0 | 0 | 0 | 0 | 0 | 0 | 0 | 0 | 0 | 0 | 0 | 0 | 0 | TRUE
1.682539683 | 272.95 | 0.425396825 | LiBOB | mol/kg | w | 0.3 | 1 | 0 | 0 | 0 | 0 | 0 | 0 | 0 | 0 | 0 | 0 | 0 | 0 | 0 | 0 | 0 | 0 | 0 | 0 | 0 | 0 | 0 | 0 | TRUE
2.396825397 | 282.85 | 0.425396825 | LiBOB | mol/kg | w | 0.3 | 1 | 0 | 0 | 0 | 0 | 0 | 0 | 0 | 0 | 0 | 0 | 0 | 0 | 0 | 0 | 0 | 0 | 0 | 0 | 0 | 0 | 0 | 0 | TRUE
3.182539683 | 292.65 | 0.425396825 | LiBOB | mol/kg | w | 0.3 | 1 | 0 | 0 | 0 | 0 | 0 | 0 | 0 | 0 | 0 | 0 | 0 | 0 | 0 | 0 | 0 | 0 | 0 | 0 | 0 | 0 | 0 | 0 | TRUE
4.075396825 | 302.55 | 0.425396825 | LiBOB | mol/kg | w | 0.3 | 1 | 0 | 0 | 0 | 0 | 0 | 0 | 0 | 0 | 0 | 0 | 0 | 0 | 0 | 0 | 0 | 0 | 0 | 0 | 0 | 0 | 0 | 0 | TRUE
5.03968254 | 312.45 | 0.425396825 | LiBOB | mol/kg | w | 0.3 | 1 | 0 | 0 | 0 | 0 | 0 | 0 | 0 | 0 | 0 | 0 | 0 | 0 | 0 | 0 | 0 | 0 | 0 | 0 | 0 | 0 | 0 | 0 | TRUE
6.075396825 | 322.35 | 0.425396825 | LiBOB | mol/kg | w | 0.3 | 1 | 0 | 0 | 0 | 0 | 0 | 0 | 0 | 0 | 0 | 0 | 0 | 0 | 0 | 0 | 0 | 0 | 0 | 0 | 0 | 0 | 0 | 0 | TRUE
7.182539683 | 332.15 | 0.425396825 | LiBOB | mol/kg | w | 0.3 | 1 | 0 | 0 | 0 | 0 | 0 | 0 | 0 | 0 | 0 | 0 | 0 | 0 | 0 | 0 | 0 | 0 | 0 | 0 | 0 | 0 | 0 | 0 | TRUE
0.158163265 | 233.75 | 0.488888889 | LiBOB | mol/kg | w | 0.3 | 1 | 0 | 0 | 0 | 0 | 0 | 0 | 0 | 0 | 0 | 0 | 0 | 0 | 0 | 0 | 0 | 0 | 0 | 0 | 0 | 0 | 0 | 0 | TRUE
0.37244898 | 243.65 | 0.488888889 | LiBOB | mol/kg | w | 0.3 | 1 | 0 | 0 | 0 | 0 | 0 | 0 | 0 | 0 | 0 | 0 | 0 | 0 | 0 | 0 | 0 | 0 | 0 | 0 | 0 | 0 | 0 | 0 | TRUE
0.658163265 | 253.35 | 0.488888889 | LiBOB | mol/kg | w | 0.3 | 1 | 0 | 0 | 0 | 0 | 0 | 0 | 0 | 0 | 0 | 0 | 0 | 0 | 0 | 0 | 0 | 0 | 0 | 0 | 0 | 0 | 0 | 0 | TRUE
1.12244898 | 263.15 | 0.488888889 | LiBOB | mol/kg | w | 0.3 | 1 | 0 | 0 | 0 | 0 | 0 | 0 | 0 | 0 | 0 | 0 | 0 | 0 | 0 | 0 | 0 | 0 | 0 | 0 | 0 | 0 | 0 | 0 | TRUE
1.693877551 | 272.95 | 0.488888889 | LiBOB | mol/kg | w | 0.3 | 1 | 0 | 0 | 0 | 0 | 0 | 0 | 0 | 0 | 0 | 0 | 0 | 0 | 0 | 0 | 0 | 0 | 0 | 0 | 0 | 0 | 0 | 0 | TRUE
2.408163265 | 282.85 | 0.488888889 | LiBOB | mol/kg | w | 0.3 | 1 | 0 | 0 | 0 | 0 | 0 | 0 | 0 | 0 | 0 | 0 | 0 | 0 | 0 | 0 | 0 | 0 | 0 | 0 | 0 | 0 | 0 | 0 | TRUE
3.229591837 | 292.65 | 0.488888889 | LiBOB | mol/kg | w | 0.3 | 1 | 0 | 0 | 0 | 0 | 0 | 0 | 0 | 0 | 0 | 0 | 0 | 0 | 0 | 0 | 0 | 0 | 0 | 0 | 0 | 0 | 0 | 0 | TRUE
4.193877551 | 302.55 | 0.488888889 | LiBOB | mol/kg | w | 0.3 | 1 | 0 | 0 | 0 | 0 | 0 | 0 | 0 | 0 | 0 | 0 | 0 | 0 | 0 | 0 | 0 | 0 | 0 | 0 | 0 | 0 | 0 | 0 | TRUE
5.229591837 | 312.45 | 0.488888889 | LiBOB | mol/kg | w | 0.3 | 1 | 0 | 0 | 0 | 0 | 0 | 0 | 0 | 0 | 0 | 0 | 0 | 0 | 0 | 0 | 0 | 0 | 0 | 0 | 0 | 0 | 0 | 0 | TRUE
6.336734694 | 322.35 | 0.488888889 | LiBOB | mol/kg | w | 0.3 | 1 | 0 | 0 | 0 | 0 | 0 | 0 | 0 | 0 | 0 | 0 | 0 | 0 | 0 | 0 | 0 | 0 | 0 | 0 | 0 | 0 | 0 | 0 | TRUE
7.551587302 | 332.15 | 0.492063492 | LiBOB | mol/kg | w | 0.3 | 1 | 0 | 0 | 0 | 0 | 0 | 0 | 0 | 0 | 0 | 0 | 0 | 0 | 0 | 0 | 0 | 0 | 0 | 0 | 0 | 0 | 0 | 0 | TRUE
0.170634921 | 233.75 | 0.558730159 | LiBOB | mol/kg | w | 0.3 | 1 | 0 | 0 | 0 | 0 | 0 | 0 | 0 | 0 | 0 | 0 | 0 | 0 | 0 | 0 | 0 | 0 | 0 | 0 | 0 | 0 | 0 | 0 | TRUE
0.349206349 | 243.65 | 0.558730159 | LiBOB | mol/kg | w | 0.3 | 1 | 0 | 0 | 0 | 0 | 0 | 0 | 0 | 0 | 0 | 0 | 0 | 0 | 0 | 0 | 0 | 0 | 0 | 0 | 0 | 0 | 0 | 0 | TRUE
0.634920635 | 253.35 | 0.558730159 | LiBOB | mol/kg | w | 0.3 | 1 | 0 | 0 | 0 | 0 | 0 | 0 | 0 | 0 | 0 | 0 | 0 | 0 | 0 | 0 | 0 | 0 | 0 | 0 | 0 | 0 | 0 | 0 | TRUE
1.063492063 | 263.15 | 0.558730159 | LiBOB | mol/kg | w | 0.3 | 1 | 0 | 0 | 0 | 0 | 0 | 0 | 0 | 0 | 0 | 0 | 0 | 0 | 0 | 0 | 0 | 0 | 0 | 0 | 0 | 0 | 0 | 0 | TRUE
1.670634921 | 272.95 | 0.558730159 | LiBOB | mol/kg | w | 0.3 | 1 | 0 | 0 | 0 | 0 | 0 | 0 | 0 | 0 | 0 | 0 | 0 | 0 | 0 | 0 | 0 | 0 | 0 | 0 | 0 | 0 | 0 | 0 | TRUE
2.384920635 | 282.85 | 0.558730159 | LiBOB | mol/kg | w | 0.3 | 1 | 0 | 0 | 0 | 0 | 0 | 0 | 0 | 0 | 0 | 0 | 0 | 0 | 0 | 0 | 0 | 0 | 0 | 0 | 0 | 0 | 0 | 0 | TRUE
3.277777778 | 292.65 | 0.558730159 | LiBOB | mol/kg | w | 0.3 | 1 | 0 | 0 | 0 | 0 | 0 | 0 | 0 | 0 | 0 | 0 | 0 | 0 | 0 | 0 | 0 | 0 | 0 | 0 | 0 | 0 | 0 | 0 | TRUE
4.242063492 | 302.55 | 0.558730159 | LiBOB | mol/kg | w | 0.3 | 1 | 0 | 0 | 0 | 0 | 0 | 0 | 0 | 0 | 0 | 0 | 0 | 0 | 0 | 0 | 0 | 0 | 0 | 0 | 0 | 0 | 0 | 0 | TRUE
5.349206349 | 312.45 | 0.558730159 | LiBOB | mol/kg | w | 0.3 | 1 | 0 | 0 | 0 | 0 | 0 | 0 | 0 | 0 | 0 | 0 | 0 | 0 | 0 | 0 | 0 | 0 | 0 | 0 | 0 | 0 | 0 | 0 | TRUE
6.527777778 | 322.35 | 0.558730159 | LiBOB | mol/kg | w | 0.3 | 1 | 0 | 0 | 0 | 0 | 0 | 0 | 0 | 0 | 0 | 0 | 0 | 0 | 0 | 0 | 0 | 0 | 0 | 0 | 0 | 0 | 0 | 0 | TRUE
7.777777778 | 332.15 | 0.558730159 | LiBOB | mol/kg | w | 0.3 | 1 | 0 | 0 | 0 | 0 | 0 | 0 | 0 | 0 | 0 | 0 | 0 | 0 | 0 | 0 | 0 | 0 | 0 | 0 | 0 | 0 | 0 | 0 | TRUE
0.149092971 | 233.75 | 0.638095238 | LiBOB | mol/kg | w | 0.3 | 1 | 0 | 0 | 0 | 0 | 0 | 0 | 0 | 0 | 0 | 0 | 0 | 0 | 0 | 0 | 0 | 0 | 0 | 0 | 0 | 0 | 0 | 0 | TRUE
0.327664399 | 243.65 | 0.638095238 | LiBOB | mol/kg | w | 0.3 | 1 | 0 | 0 | 0 | 0 | 0 | 0 | 0 | 0 | 0 | 0 | 0 | 0 | 0 | 0 | 0 | 0 | 0 | 0 | 0 | 0 | 0 | 0 | TRUE
0.577664399 | 253.35 | 0.638095238 | LiBOB | mol/kg | w | 0.3 | 1 | 0 | 0 | 0 | 0 | 0 | 0 | 0 | 0 | 0 | 0 | 0 | 0 | 0 | 0 | 0 | 0 | 0 | 0 | 0 | 0 | 0 | 0 | TRUE
1.006235828 | 263.15 | 0.638095238 | LiBOB | mol/kg | w | 0.3 | 1 | 0 | 0 | 0 | 0 | 0 | 0 | 0 | 0 | 0 | 0 | 0 | 0 | 0 | 0 | 0 | 0 | 0 | 0 | 0 | 0 | 0 | 0 | TRUE
1.577664399 | 272.95 | 0.638095238 | LiBOB | mol/kg | w | 0.3 | 1 | 0 | 0 | 0 | 0 | 0 | 0 | 0 | 0 | 0 | 0 | 0 | 0 | 0 | 0 | 0 | 0 | 0 | 0 | 0 | 0 | 0 | 0 | TRUE
2.327664399 | 282.85 | 0.638095238 | LiBOB | mol/kg | w | 0.3 | 1 | 0 | 0 | 0 | 0 | 0 | 0 | 0 | 0 | 0 | 0 | 0 | 0 | 0 | 0 | 0 | 0 | 0 | 0 | 0 | 0 | 0 | 0 | TRUE
3.220521542 | 292.65 | 0.638095238 | LiBOB | mol/kg | w | 0.3 | 1 | 0 | 0 | 0 | 0 | 0 | 0 | 0 | 0 | 0 | 0 | 0 | 0 | 0 | 0 | 0 | 0 | 0 | 0 | 0 | 0 | 0 | 0 | TRUE
4.256235828 | 302.55 | 0.638095238 | LiBOB | mol/kg | w | 0.3 | 1 | 0 | 0 | 0 | 0 | 0 | 0 | 0 | 0 | 0 | 0 | 0 | 0 | 0 | 0 | 0 | 0 | 0 | 0 | 0 | 0 | 0 | 0 | TRUE
5.363378685 | 312.45 | 0.638095238 | LiBOB | mol/kg | w | 0.3 | 1 | 0 | 0 | 0 | 0 | 0 | 0 | 0 | 0 | 0 | 0 | 0 | 0 | 0 | 0 | 0 | 0 | 0 | 0 | 0 | 0 | 0 | 0 | TRUE
6.613378685 | 322.35 | 0.638095238 | LiBOB | mol/kg | w | 0.3 | 1 | 0 | 0 | 0 | 0 | 0 | 0 | 0 | 0 | 0 | 0 | 0 | 0 | 0 | 0 | 0 | 0 | 0 | 0 | 0 | 0 | 0 | 0 | TRUE
7.934807256 | 332.15 | 0.638095238 | LiBOB | mol/kg | w | 0.3 | 1 | 0 | 0 | 0 | 0 | 0 | 0 | 0 | 0 | 0 | 0 | 0 | 0 | 0 | 0 | 0 | 0 | 0 | 0 | 0 | 0 | 0 | 0 | TRUE
0.166099773 | 233.75 | 0.733333333 | LiBOB | mol/kg | w | 0.3 | 1 | 0 | 0 | 0 | 0 | 0 | 0 | 0 | 0 | 0 | 0 | 0 | 0 | 0 | 0 | 0 | 0 | 0 | 0 | 0 | 0 | 0 | 0 | TRUE
0.308956916 | 243.65 | 0.733333333 | LiBOB | mol/kg | w | 0.3 | 1 | 0 | 0 | 0 | 0 | 0 | 0 | 0 | 0 | 0 | 0 | 0 | 0 | 0 | 0 | 0 | 0 | 0 | 0 | 0 | 0 | 0 | 0 | TRUE
0.52324263 | 253.35 | 0.733333333 | LiBOB | mol/kg | w | 0.3 | 1 | 0 | 0 | 0 | 0 | 0 | 0 | 0 | 0 | 0 | 0 | 0 | 0 | 0 | 0 | 0 | 0 | 0 | 0 | 0 | 0 | 0 | 0 | TRUE
0.916099773 | 263.15 | 0.733333333 | LiBOB | mol/kg | w | 0.3 | 1 | 0 | 0 | 0 | 0 | 0 | 0 | 0 | 0 | 0 | 0 | 0 | 0 | 0 | 0 | 0 | 0 | 0 | 0 | 0 | 0 | 0 | 0 | TRUE
1.487528345 | 272.95 | 0.733333333 | LiBOB | mol/kg | w | 0.3 | 1 | 0 | 0 | 0 | 0 | 0 | 0 | 0 | 0 | 0 | 0 | 0 | 0 | 0 | 0 | 0 | 0 | 0 | 0 | 0 | 0 | 0 | 0 | TRUE
2.237528345 | 282.85 | 0.733333333 | LiBOB | mol/kg | w | 0.3 | 1 | 0 | 0 | 0 | 0 | 0 | 0 | 0 | 0 | 0 | 0 | 0 | 0 | 0 | 0 | 0 | 0 | 0 | 0 | 0 | 0 | 0 | 0 | TRUE
3.094671202 | 292.65 | 0.733333333 | LiBOB | mol/kg | w | 0.3 | 1 | 0 | 0 | 0 | 0 | 0 | 0 | 0 | 0 | 0 | 0 | 0 | 0 | 0 | 0 | 0 | 0 | 0 | 0 | 0 | 0 | 0 | 0 | TRUE
4.166099773 | 302.55 | 0.733333333 | LiBOB | mol/kg | w | 0.3 | 1 | 0 | 0 | 0 | 0 | 0 | 0 | 0 | 0 | 0 | 0 | 0 | 0 | 0 | 0 | 0 | 0 | 0 | 0 | 0 | 0 | 0 | 0 | TRUE
5.308956916 | 312.45 | 0.733333333 | LiBOB | mol/kg | w | 0.3 | 1 | 0 | 0 | 0 | 0 | 0 | 0 | 0 | 0 | 0 | 0 | 0 | 0 | 0 | 0 | 0 | 0 | 0 | 0 | 0 | 0 | 0 | 0 | TRUE
6.629818594 | 322.35 | 0.73015873 | LiBOB | mol/kg | w | 0.3 | 1 | 0 | 0 | 0 | 0 | 0 | 0 | 0 | 0 | 0 | 0 | 0 | 0 | 0 | 0 | 0 | 0 | 0 | 0 | 0 | 0 | 0 | 0 | TRUE
7.987528345 | 332.15 | 0.733333333 | LiBOB | mol/kg | w | 0.3 | 1 | 0 | 0 | 0 | 0 | 0 | 0 | 0 | 0 | 0 | 0 | 0 | 0 | 0 | 0 | 0 | 0 | 0 | 0 | 0 | 0 | 0 | 0 | TRUE
0.150226757 | 233.75 | 0.844444444 | LiBOB | mol/kg | w | 0.3 | 1 | 0 | 0 | 0 | 0 | 0 | 0 | 0 | 0 | 0 | 0 | 0 | 0 | 0 | 0 | 0 | 0 | 0 | 0 | 0 | 0 | 0 | 0 | TRUE
0.2930839 | 243.65 | 0.844444444 | LiBOB | mol/kg | w | 0.3 | 1 | 0 | 0 | 0 | 0 | 0 | 0 | 0 | 0 | 0 | 0 | 0 | 0 | 0 | 0 | 0 | 0 | 0 | 0 | 0 | 0 | 0 | 0 | TRUE
0.435941043 | 253.35 | 0.844444444 | LiBOB | mol/kg | w | 0.3 | 1 | 0 | 0 | 0 | 0 | 0 | 0 | 0 | 0 | 0 | 0 | 0 | 0 | 0 | 0 | 0 | 0 | 0 | 0 | 0 | 0 | 0 | 0 | TRUE
0.7930839 | 263.15 | 0.844444444 | LiBOB | mol/kg | w | 0.3 | 1 | 0 | 0 | 0 | 0 | 0 | 0 | 0 | 0 | 0 | 0 | 0 | 0 | 0 | 0 | 0 | 0 | 0 | 0 | 0 | 0 | 0 | 0 | TRUE
1.328798186 | 272.95 | 0.844444444 | LiBOB | mol/kg | w | 0.3 | 1 | 0 | 0 | 0 | 0 | 0 | 0 | 0 | 0 | 0 | 0 | 0 | 0 | 0 | 0 | 0 | 0 | 0 | 0 | 0 | 0 | 0 | 0 | TRUE
2.0430839 | 282.85 | 0.844444444 | LiBOB | mol/kg | w | 0.3 | 1 | 0 | 0 | 0 | 0 | 0 | 0 | 0 | 0 | 0 | 0 | 0 | 0 | 0 | 0 | 0 | 0 | 0 | 0 | 0 | 0 | 0 | 0 | TRUE
2.935941043 | 292.65 | 0.844444444 | LiBOB | mol/kg | w | 0.3 | 1 | 0 | 0 | 0 | 0 | 0 | 0 | 0 | 0 | 0 | 0 | 0 | 0 | 0 | 0 | 0 | 0 | 0 | 0 | 0 | 0 | 0 | 0 | TRUE
3.971655329 | 302.55 | 0.844444444 | LiBOB | mol/kg | w | 0.3 | 1 | 0 | 0 | 0 | 0 | 0 | 0 | 0 | 0 | 0 | 0 | 0 | 0 | 0 | 0 | 0 | 0 | 0 | 0 | 0 | 0 | 0 | 0 | TRUE
5.150226757 | 312.45 | 0.844444444 | LiBOB | mol/kg | w | 0.3 | 1 | 0 | 0 | 0 | 0 | 0 | 0 | 0 | 0 | 0 | 0 | 0 | 0 | 0 | 0 | 0 | 0 | 0 | 0 | 0 | 0 | 0 | 0 | TRUE
6.471655329 | 322.35 | 0.844444444 | LiBOB | mol/kg | w | 0.3 | 1 | 0 | 0 | 0 | 0 | 0 | 0 | 0 | 0 | 0 | 0 | 0 | 0 | 0 | 0 | 0 | 0 | 0 | 0 | 0 | 0 | 0 | 0 | TRUE
7.900226757 | 332.15 | 0.844444444 | LiBOB | mol/kg | w | 0.3 | 1 | 0 | 0 | 0 | 0 | 0 | 0 | 0 | 0 | 0 | 0 | 0 | 0 | 0 | 0 | 0 | 0 | 0 | 0 | 0 | 0 | 0 | 0 | TRUE
0.170068027 | 233.75 | 0.955555556 | LiBOB | mol/kg | w | 0.3 | 1 | 0 | 0 | 0 | 0 | 0 | 0 | 0 | 0 | 0 | 0 | 0 | 0 | 0 | 0 | 0 | 0 | 0 | 0 | 0 | 0 | 0 | 0 | TRUE
0.241496599 | 243.65 | 0.955555556 | LiBOB | mol/kg | w | 0.3 | 1 | 0 | 0 | 0 | 0 | 0 | 0 | 0 | 0 | 0 | 0 | 0 | 0 | 0 | 0 | 0 | 0 | 0 | 0 | 0 | 0 | 0 | 0 | TRUE
0.384353741 | 253.35 | 0.955555556 | LiBOB | mol/kg | w | 0.3 | 1 | 0 | 0 | 0 | 0 | 0 | 0 | 0 | 0 | 0 | 0 | 0 | 0 | 0 | 0 | 0 | 0 | 0 | 0 | 0 | 0 | 0 | 0 | TRUE
0.705782313 | 263.15 | 0.955555556 | LiBOB | mol/kg | w | 0.3 | 1 | 0 | 0 | 0 | 0 | 0 | 0 | 0 | 0 | 0 | 0 | 0 | 0 | 0 | 0 | 0 | 0 | 0 | 0 | 0 | 0 | 0 | 0 | TRUE
1.170634921 | 272.95 | 0.958730159 | LiBOB | mol/kg | w | 0.3 | 1 | 0 | 0 | 0 | 0 | 0 | 0 | 0 | 0 | 0 | 0 | 0 | 0 | 0 | 0 | 0 | 0 | 0 | 0 | 0 | 0 | 0 | 0 | TRUE
1.848639456 | 282.85 | 0.955555556 | LiBOB | mol/kg | w | 0.3 | 1 | 0 | 0 | 0 | 0 | 0 | 0 | 0 | 0 | 0 | 0 | 0 | 0 | 0 | 0 | 0 | 0 | 0 | 0 | 0 | 0 | 0 | 0 | TRUE
2.706349206 | 292.65 | 0.958730159 | LiBOB | mol/kg | w | 0.3 | 1 | 0 | 0 | 0 | 0 | 0 | 0 | 0 | 0 | 0 | 0 | 0 | 0 | 0 | 0 | 0 | 0 | 0 | 0 | 0 | 0 | 0 | 0 | TRUE
3.741496599 | 302.55 | 0.955555556 | LiBOB | mol/kg | w | 0.3 | 1 | 0 | 0 | 0 | 0 | 0 | 0 | 0 | 0 | 0 | 0 | 0 | 0 | 0 | 0 | 0 | 0 | 0 | 0 | 0 | 0 | 0 | 0 | TRUE
4.920068027 | 312.45 | 0.955555556 | LiBOB | mol/kg | w | 0.3 | 1 | 0 | 0 | 0 | 0 | 0 | 0 | 0 | 0 | 0 | 0 | 0 | 0 | 0 | 0 | 0 | 0 | 0 | 0 | 0 | 0 | 0 | 0 | TRUE
6.241496599 | 322.35 | 0.955555556 | LiBOB | mol/kg | w | 0.3 | 1 | 0 | 0 | 0 | 0 | 0 | 0 | 0 | 0 | 0 | 0 | 0 | 0 | 0 | 0 | 0 | 0 | 0 | 0 | 0 | 0 | 0 | 0 | TRUE
7.705782313 | 332.15 | 0.955555556 | LiBOB | mol/kg | w | 0.3 | 1 | 0 | 0 | 0 | 0 | 0 | 0 | 0 | 0 | 0 | 0 | 0 | 0 | 0 | 0 | 0 | 0 | 0 | 0 | 0 | 0 | 0 | 0 | TRUE
0.189342404 | 233.75 | 1.063492063 | LiBOB | mol/kg | w | 0.3 | 1 | 0 | 0 | 0 | 0 | 0 | 0 | 0 | 0 | 0 | 0 | 0 | 0 | 0 | 0 | 0 | 0 | 0 | 0 | 0 | 0 | 0 | 0 | TRUE
0.225056689 | 243.65 | 1.063492063 | LiBOB | mol/kg | w | 0.3 | 1 | 0 | 0 | 0 | 0 | 0 | 0 | 0 | 0 | 0 | 0 | 0 | 0 | 0 | 0 | 0 | 0 | 0 | 0 | 0 | 0 | 0 | 0 | TRUE
0.367913832 | 253.35 | 1.063492063 | LiBOB | mol/kg | w | 0.3 | 1 | 0 | 0 | 0 | 0 | 0 | 0 | 0 | 0 | 0 | 0 | 0 | 0 | 0 | 0 | 0 | 0 | 0 | 0 | 0 | 0 | 0 | 0 | TRUE
0.617913832 | 263.15 | 1.063492063 | LiBOB | mol/kg | w | 0.3 | 1 | 0 | 0 | 0 | 0 | 0 | 0 | 0 | 0 | 0 | 0 | 0 | 0 | 0 | 0 | 0 | 0 | 0 | 0 | 0 | 0 | 0 | 0 | TRUE
1.046485261 | 272.95 | 1.063492063 | LiBOB | mol/kg | w | 0.3 | 1 | 0 | 0 | 0 | 0 | 0 | 0 | 0 | 0 | 0 | 0 | 0 | 0 | 0 | 0 | 0 | 0 | 0 | 0 | 0 | 0 | 0 | 0 | TRUE
1.653628118 | 282.85 | 1.063492063 | LiBOB | mol/kg | w | 0.3 | 1 | 0 | 0 | 0 | 0 | 0 | 0 | 0 | 0 | 0 | 0 | 0 | 0 | 0 | 0 | 0 | 0 | 0 | 0 | 0 | 0 | 0 | 0 | TRUE
2.475056689 | 292.65 | 1.063492063 | LiBOB | mol/kg | w | 0.3 | 1 | 0 | 0 | 0 | 0 | 0 | 0 | 0 | 0 | 0 | 0 | 0 | 0 | 0 | 0 | 0 | 0 | 0 | 0 | 0 | 0 | 0 | 0 | TRUE
3.475056689 | 302.55 | 1.063492063 | LiBOB | mol/kg | w | 0.3 | 1 | 0 | 0 | 0 | 0 | 0 | 0 | 0 | 0 | 0 | 0 | 0 | 0 | 0 | 0 | 0 | 0 | 0 | 0 | 0 | 0 | 0 | 0 | TRUE
4.653628118 | 312.45 | 1.063492063 | LiBOB | mol/kg | w | 0.3 | 1 | 0 | 0 | 0 | 0 | 0 | 0 | 0 | 0 | 0 | 0 | 0 | 0 | 0 | 0 | 0 | 0 | 0 | 0 | 0 | 0 | 0 | 0 | TRUE
5.975056689 | 322.35 | 1.063492063 | LiBOB | mol/kg | w | 0.3 | 1 | 0 | 0 | 0 | 0 | 0 | 0 | 0 | 0 | 0 | 0 | 0 | 0 | 0 | 0 | 0 | 0 | 0 | 0 | 0 | 0 | 0 | 0 | TRUE
7.439342404 | 332.15 | 1.063492063 | LiBOB | mol/kg | w | 0.3 | 1 | 0 | 0 | 0 | 0 | 0 | 0 | 0 | 0 | 0 | 0 | 0 | 0 | 0 | 0 | 0 | 0 | 0 | 0 | 0 | 0 | 0 | 0 | TRUE
0.13559322 | 233.75 | 0.0375 | LiBOB | mol/kg | w | 0 | 1 | 0 | 0 | 0.3 | 0 | 0 | 0 | 0 | 0 | 0 | 0 | 0 | 0 | 0 | 0 | 0 | 0 | 0 | 0 | 0 | 0 | 0 | 0 | TRUE
0.237288136 | 243.65 | 0.0375 | LiBOB | mol/kg | w | 0 | 1 | 0 | 0 | 0.3 | 0 | 0 | 0 | 0 | 0 | 0 | 0 | 0 | 0 | 0 | 0 | 0 | 0 | 0 | 0 | 0 | 0 | 0 | 0 | TRUE
0.372881356 | 253.35 | 0.0375 | LiBOB | mol/kg | w | 0 | 1 | 0 | 0 | 0.3 | 0 | 0 | 0 | 0 | 0 | 0 | 0 | 0 | 0 | 0 | 0 | 0 | 0 | 0 | 0 | 0 | 0 | 0 | 0 | TRUE
0.440677966 | 263.15 | 0.0375 | LiBOB | mol/kg | w | 0 | 1 | 0 | 0 | 0.3 | 0 | 0 | 0 | 0 | 0 | 0 | 0 | 0 | 0 | 0 | 0 | 0 | 0 | 0 | 0 | 0 | 0 | 0 | 0 | TRUE
0.576271186 | 272.95 | 0.0375 | LiBOB | mol/kg | w | 0 | 1 | 0 | 0 | 0.3 | 0 | 0 | 0 | 0 | 0 | 0 | 0 | 0 | 0 | 0 | 0 | 0 | 0 | 0 | 0 | 0 | 0 | 0 | 0 | TRUE
0.711864407 | 282.85 | 0.0375 | LiBOB | mol/kg | w | 0 | 1 | 0 | 0 | 0.3 | 0 | 0 | 0 | 0 | 0 | 0 | 0 | 0 | 0 | 0 | 0 | 0 | 0 | 0 | 0 | 0 | 0 | 0 | 0 | TRUE
0.847457627 | 292.65 | 0.0375 | LiBOB | mol/kg | w | 0 | 1 | 0 | 0 | 0.3 | 0 | 0 | 0 | 0 | 0 | 0 | 0 | 0 | 0 | 0 | 0 | 0 | 0 | 0 | 0 | 0 | 0 | 0 | 0 | TRUE
0.983050847 | 302.55 | 0.0375 | LiBOB | mol/kg | w | 0 | 1 | 0 | 0 | 0.3 | 0 | 0 | 0 | 0 | 0 | 0 | 0 | 0 | 0 | 0 | 0 | 0 | 0 | 0 | 0 | 0 | 0 | 0 | 0 | TRUE
1.152542373 | 312.45 | 0.0375 | LiBOB | mol/kg | w | 0 | 1 | 0 | 0 | 0.3 | 0 | 0 | 0 | 0 | 0 | 0 | 0 | 0 | 0 | 0 | 0 | 0 | 0 | 0 | 0 | 0 | 0 | 0 | 0 | TRUE
1.322033898 | 322.35 | 0.0375 | LiBOB | mol/kg | w | 0 | 1 | 0 | 0 | 0.3 | 0 | 0 | 0 | 0 | 0 | 0 | 0 | 0 | 0 | 0 | 0 | 0 | 0 | 0 | 0 | 0 | 0 | 0 | 0 | TRUE
1.491525424 | 332.15 | 0.0375 | LiBOB | mol/kg | w | 0 | 1 | 0 | 0 | 0.3 | 0 | 0 | 0 | 0 | 0 | 0 | 0 | 0 | 0 | 0 | 0 | 0 | 0 | 0 | 0 | 0 | 0 | 0 | 0 | TRUE
0.237288136 | 233.75 | 0.078125 | LiBOB | mol/kg | w | 0 | 1 | 0 | 0 | 0.3 | 0 | 0 | 0 | 0 | 0 | 0 | 0 | 0 | 0 | 0 | 0 | 0 | 0 | 0 | 0 | 0 | 0 | 0 | 0 | TRUE
0.406779661 | 243.65 | 0.078125 | LiBOB | mol/kg | w | 0 | 1 | 0 | 0 | 0.3 | 0 | 0 | 0 | 0 | 0 | 0 | 0 | 0 | 0 | 0 | 0 | 0 | 0 | 0 | 0 | 0 | 0 | 0 | 0 | TRUE
0.542372881 | 253.35 | 0.078125 | LiBOB | mol/kg | w | 0 | 1 | 0 | 0 | 0.3 | 0 | 0 | 0 | 0 | 0 | 0 | 0 | 0 | 0 | 0 | 0 | 0 | 0 | 0 | 0 | 0 | 0 | 0 | 0 | TRUE
0.711864407 | 263.15 | 0.078125 | LiBOB | mol/kg | w | 0 | 1 | 0 | 0 | 0.3 | 0 | 0 | 0 | 0 | 0 | 0 | 0 | 0 | 0 | 0 | 0 | 0 | 0 | 0 | 0 | 0 | 0 | 0 | 0 | TRUE
0.949152542 | 272.95 | 0.078125 | LiBOB | mol/kg | w | 0 | 1 | 0 | 0 | 0.3 | 0 | 0 | 0 | 0 | 0 | 0 | 0 | 0 | 0 | 0 | 0 | 0 | 0 | 0 | 0 | 0 | 0 | 0 | 0 | TRUE
1.220338983 | 282.85 | 0.078125 | LiBOB | mol/kg | w | 0 | 1 | 0 | 0 | 0.3 | 0 | 0 | 0 | 0 | 0 | 0 | 0 | 0 | 0 | 0 | 0 | 0 | 0 | 0 | 0 | 0 | 0 | 0 | 0 | TRUE
1.491525424 | 292.65 | 0.078125 | LiBOB | mol/kg | w | 0 | 1 | 0 | 0 | 0.3 | 0 | 0 | 0 | 0 | 0 | 0 | 0 | 0 | 0 | 0 | 0 | 0 | 0 | 0 | 0 | 0 | 0 | 0 | 0 | TRUE
1.762711864 | 302.55 | 0.078125 | LiBOB | mol/kg | w | 0 | 1 | 0 | 0 | 0.3 | 0 | 0 | 0 | 0 | 0 | 0 | 0 | 0 | 0 | 0 | 0 | 0 | 0 | 0 | 0 | 0 | 0 | 0 | 0 | TRUE
2.06779661 | 312.45 | 0.078125 | LiBOB | mol/kg | w | 0 | 1 | 0 | 0 | 0.3 | 0 | 0 | 0 | 0 | 0 | 0 | 0 | 0 | 0 | 0 | 0 | 0 | 0 | 0 | 0 | 0 | 0 | 0 | 0 | TRUE
2.406779661 | 322.35 | 0.078125 | LiBOB | mol/kg | w | 0 | 1 | 0 | 0 | 0.3 | 0 | 0 | 0 | 0 | 0 | 0 | 0 | 0 | 0 | 0 | 0 | 0 | 0 | 0 | 0 | 0 | 0 | 0 | 0 | TRUE
2.711864407 | 332.15 | 0.078125 | LiBOB | mol/kg | w | 0 | 1 | 0 | 0 | 0.3 | 0 | 0 | 0 | 0 | 0 | 0 | 0 | 0 | 0 | 0 | 0 | 0 | 0 | 0 | 0 | 0 | 0 | 0 | 0 | TRUE
0.271186441 | 233.75 | 0.10625 | LiBOB | mol/kg | w | 0 | 1 | 0 | 0 | 0.3 | 0 | 0 | 0 | 0 | 0 | 0 | 0 | 0 | 0 | 0 | 0 | 0 | 0 | 0 | 0 | 0 | 0 | 0 | 0 | TRUE
0.474576271 | 243.65 | 0.10625 | LiBOB | mol/kg | w | 0 | 1 | 0 | 0 | 0.3 | 0 | 0 | 0 | 0 | 0 | 0 | 0 | 0 | 0 | 0 | 0 | 0 | 0 | 0 | 0 | 0 | 0 | 0 | 0 | TRUE
0.644067797 | 253.35 | 0.10625 | LiBOB | mol/kg | w | 0 | 1 | 0 | 0 | 0.3 | 0 | 0 | 0 | 0 | 0 | 0 | 0 | 0 | 0 | 0 | 0 | 0 | 0 | 0 | 0 | 0 | 0 | 0 | 0 | TRUE
0.915254237 | 263.15 | 0.10625 | LiBOB | mol/kg | w | 0 | 1 | 0 | 0 | 0.3 | 0 | 0 | 0 | 0 | 0 | 0 | 0 | 0 | 0 | 0 | 0 | 0 | 0 | 0 | 0 | 0 | 0 | 0 | 0 | TRUE
1.186440678 | 272.95 | 0.10625 | LiBOB | mol/kg | w | 0 | 1 | 0 | 0 | 0.3 | 0 | 0 | 0 | 0 | 0 | 0 | 0 | 0 | 0 | 0 | 0 | 0 | 0 | 0 | 0 | 0 | 0 | 0 | 0 | TRUE
1.525423729 | 282.85 | 0.10625 | LiBOB | mol/kg | w | 0 | 1 | 0 | 0 | 0.3 | 0 | 0 | 0 | 0 | 0 | 0 | 0 | 0 | 0 | 0 | 0 | 0 | 0 | 0 | 0 | 0 | 0 | 0 | 0 | TRUE
1.86440678 | 292.65 | 0.10625 | LiBOB | mol/kg | w | 0 | 1 | 0 | 0 | 0.3 | 0 | 0 | 0 | 0 | 0 | 0 | 0 | 0 | 0 | 0 | 0 | 0 | 0 | 0 | 0 | 0 | 0 | 0 | 0 | TRUE
2.237288136 | 302.55 | 0.10625 | LiBOB | mol/kg | w | 0 | 1 | 0 | 0 | 0.3 | 0 | 0 | 0 | 0 | 0 | 0 | 0 | 0 | 0 | 0 | 0 | 0 | 0 | 0 | 0 | 0 | 0 | 0 | 0 | TRUE
2.610169492 | 312.45 | 0.10625 | LiBOB | mol/kg | w | 0 | 1 | 0 | 0 | 0.3 | 0 | 0 | 0 | 0 | 0 | 0 | 0 | 0 | 0 | 0 | 0 | 0 | 0 | 0 | 0 | 0 | 0 | 0 | 0 | TRUE
3.016949153 | 322.35 | 0.10625 | LiBOB | mol/kg | w | 0 | 1 | 0 | 0 | 0.3 | 0 | 0 | 0 | 0 | 0 | 0 | 0 | 0 | 0 | 0 | 0 | 0 | 0 | 0 | 0 | 0 | 0 | 0 | 0 | TRUE
3.457627119 | 332.15 | 0.10625 | LiBOB | mol/kg | w | 0 | 1 | 0 | 0 | 0.3 | 0 | 0 | 0 | 0 | 0 | 0 | 0 | 0 | 0 | 0 | 0 | 0 | 0 | 0 | 0 | 0 | 0 | 0 | 0 | TRUE
0.338983051 | 233.75 | 0.13125 | LiBOB | mol/kg | w | 0 | 1 | 0 | 0 | 0.3 | 0 | 0 | 0 | 0 | 0 | 0 | 0 | 0 | 0 | 0 | 0 | 0 | 0 | 0 | 0 | 0 | 0 | 0 | 0 | TRUE
0.508474576 | 243.65 | 0.13125 | LiBOB | mol/kg | w | 0 | 1 | 0 | 0 | 0.3 | 0 | 0 | 0 | 0 | 0 | 0 | 0 | 0 | 0 | 0 | 0 | 0 | 0 | 0 | 0 | 0 | 0 | 0 | 0 | TRUE
0.745762712 | 253.35 | 0.13125 | LiBOB | mol/kg | w | 0 | 1 | 0 | 0 | 0.3 | 0 | 0 | 0 | 0 | 0 | 0 | 0 | 0 | 0 | 0 | 0 | 0 | 0 | 0 | 0 | 0 | 0 | 0 | 0 | TRUE
1.050847458 | 263.15 | 0.13125 | LiBOB | mol/kg | w | 0 | 1 | 0 | 0 | 0.3 | 0 | 0 | 0 | 0 | 0 | 0 | 0 | 0 | 0 | 0 | 0 | 0 | 0 | 0 | 0 | 0 | 0 | 0 | 0 | TRUE
1.389830508 | 272.95 | 0.13125 | LiBOB | mol/kg | w | 0 | 1 | 0 | 0 | 0.3 | 0 | 0 | 0 | 0 | 0 | 0 | 0 | 0 | 0 | 0 | 0 | 0 | 0 | 0 | 0 | 0 | 0 | 0 | 0 | TRUE
1.796610169 | 282.85 | 0.13125 | LiBOB | mol/kg | w | 0 | 1 | 0 | 0 | 0.3 | 0 | 0 | 0 | 0 | 0 | 0 | 0 | 0 | 0 | 0 | 0 | 0 | 0 | 0 | 0 | 0 | 0 | 0 | 0 | TRUE
2.203389831 | 292.65 | 0.13125 | LiBOB | mol/kg | w | 0 | 1 | 0 | 0 | 0.3 | 0 | 0 | 0 | 0 | 0 | 0 | 0 | 0 | 0 | 0 | 0 | 0 | 0 | 0 | 0 | 0 | 0 | 0 | 0 | TRUE
2.644067797 | 302.55 | 0.13125 | LiBOB | mol/kg | w | 0 | 1 | 0 | 0 | 0.3 | 0 | 0 | 0 | 0 | 0 | 0 | 0 | 0 | 0 | 0 | 0 | 0 | 0 | 0 | 0 | 0 | 0 | 0 | 0 | TRUE
3.118644068 | 312.45 | 0.13125 | LiBOB | mol/kg | w | 0 | 1 | 0 | 0 | 0.3 | 0 | 0 | 0 | 0 | 0 | 0 | 0 | 0 | 0 | 0 | 0 | 0 | 0 | 0 | 0 | 0 | 0 | 0 | 0 | TRUE
3.593220339 | 322.35 | 0.13125 | LiBOB | mol/kg | w | 0 | 1 | 0 | 0 | 0.3 | 0 | 0 | 0 | 0 | 0 | 0 | 0 | 0 | 0 | 0 | 0 | 0 | 0 | 0 | 0 | 0 | 0 | 0 | 0 | TRUE
4.101694915 | 332.15 | 0.13125 | LiBOB | mol/kg | w | 0 | 1 | 0 | 0 | 0.3 | 0 | 0 | 0 | 0 | 0 | 0 | 0 | 0 | 0 | 0 | 0 | 0 | 0 | 0 | 0 | 0 | 0 | 0 | 0 | TRUE
0.338983051 | 233.75 | 0.159375 | LiBOB | mol/kg | w | 0 | 1 | 0 | 0 | 0.3 | 0 | 0 | 0 | 0 | 0 | 0 | 0 | 0 | 0 | 0 | 0 | 0 | 0 | 0 | 0 | 0 | 0 | 0 | 0 | TRUE
0.576271186 | 243.65 | 0.159375 | LiBOB | mol/kg | w | 0 | 1 | 0 | 0 | 0.3 | 0 | 0 | 0 | 0 | 0 | 0 | 0 | 0 | 0 | 0 | 0 | 0 | 0 | 0 | 0 | 0 | 0 | 0 | 0 | TRUE
0.847457627 | 253.35 | 0.159375 | LiBOB | mol/kg | w | 0 | 1 | 0 | 0 | 0.3 | 0 | 0 | 0 | 0 | 0 | 0 | 0 | 0 | 0 | 0 | 0 | 0 | 0 | 0 | 0 | 0 | 0 | 0 | 0 | TRUE
1.186440678 | 263.15 | 0.1625 | LiBOB | mol/kg | w | 0 | 1 | 0 | 0 | 0.3 | 0 | 0 | 0 | 0 | 0 | 0 | 0 | 0 | 0 | 0 | 0 | 0 | 0 | 0 | 0 | 0 | 0 | 0 | 0 | TRUE
1.593220339 | 272.95 | 0.159375 | LiBOB | mol/kg | w | 0 | 1 | 0 | 0 | 0.3 | 0 | 0 | 0 | 0 | 0 | 0 | 0 | 0 | 0 | 0 | 0 | 0 | 0 | 0 | 0 | 0 | 0 | 0 | 0 | TRUE
2.033898305 | 282.85 | 0.1625 | LiBOB | mol/kg | w | 0 | 1 | 0 | 0 | 0.3 | 0 | 0 | 0 | 0 | 0 | 0 | 0 | 0 | 0 | 0 | 0 | 0 | 0 | 0 | 0 | 0 | 0 | 0 | 0 | TRUE
2.508474576 | 292.65 | 0.159375 | LiBOB | mol/kg | w | 0 | 1 | 0 | 0 | 0.3 | 0 | 0 | 0 | 0 | 0 | 0 | 0 | 0 | 0 | 0 | 0 | 0 | 0 | 0 | 0 | 0 | 0 | 0 | 0 | TRUE
3.016949153 | 302.55 | 0.159375 | LiBOB | mol/kg | w | 0 | 1 | 0 | 0 | 0.3 | 0 | 0 | 0 | 0 | 0 | 0 | 0 | 0 | 0 | 0 | 0 | 0 | 0 | 0 | 0 | 0 | 0 | 0 | 0 | TRUE
3.559322034 | 312.45 | 0.159375 | LiBOB | mol/kg | w | 0 | 1 | 0 | 0 | 0.3 | 0 | 0 | 0 | 0 | 0 | 0 | 0 | 0 | 0 | 0 | 0 | 0 | 0 | 0 | 0 | 0 | 0 | 0 | 0 | TRUE
4.13559322 | 322.35 | 0.159375 | LiBOB | mol/kg | w | 0 | 1 | 0 | 0 | 0.3 | 0 | 0 | 0 | 0 | 0 | 0 | 0 | 0 | 0 | 0 | 0 | 0 | 0 | 0 | 0 | 0 | 0 | 0 | 0 | TRUE
4.711864407 | 332.15 | 0.159375 | LiBOB | mol/kg | w | 0 | 1 | 0 | 0 | 0.3 | 0 | 0 | 0 | 0 | 0 | 0 | 0 | 0 | 0 | 0 | 0 | 0 | 0 | 0 | 0 | 0 | 0 | 0 | 0 | TRUE
0.372881356 | 233.75 | 0.1875 | LiBOB | mol/kg | w | 0 | 1 | 0 | 0 | 0.3 | 0 | 0 | 0 | 0 | 0 | 0 | 0 | 0 | 0 | 0 | 0 | 0 | 0 | 0 | 0 | 0 | 0 | 0 | 0 | TRUE
0.610169492 | 243.65 | 0.1875 | LiBOB | mol/kg | w | 0 | 1 | 0 | 0 | 0.3 | 0 | 0 | 0 | 0 | 0 | 0 | 0 | 0 | 0 | 0 | 0 | 0 | 0 | 0 | 0 | 0 | 0 | 0 | 0 | TRUE
0.915254237 | 253.35 | 0.1875 | LiBOB | mol/kg | w | 0 | 1 | 0 | 0 | 0.3 | 0 | 0 | 0 | 0 | 0 | 0 | 0 | 0 | 0 | 0 | 0 | 0 | 0 | 0 | 0 | 0 | 0 | 0 | 0 | TRUE
1.288135593 | 263.15 | 0.1875 | LiBOB | mol/kg | w | 0 | 1 | 0 | 0 | 0.3 | 0 | 0 | 0 | 0 | 0 | 0 | 0 | 0 | 0 | 0 | 0 | 0 | 0 | 0 | 0 | 0 | 0 | 0 | 0 | TRUE
1.728813559 | 272.95 | 0.1875 | LiBOB | mol/kg | w | 0 | 1 | 0 | 0 | 0.3 | 0 | 0 | 0 | 0 | 0 | 0 | 0 | 0 | 0 | 0 | 0 | 0 | 0 | 0 | 0 | 0 | 0 | 0 | 0 | TRUE
2.237288136 | 282.85 | 0.1875 | LiBOB | mol/kg | w | 0 | 1 | 0 | 0 | 0.3 | 0 | 0 | 0 | 0 | 0 | 0 | 0 | 0 | 0 | 0 | 0 | 0 | 0 | 0 | 0 | 0 | 0 | 0 | 0 | TRUE
2.745762712 | 292.65 | 0.1875 | LiBOB | mol/kg | w | 0 | 1 | 0 | 0 | 0.3 | 0 | 0 | 0 | 0 | 0 | 0 | 0 | 0 | 0 | 0 | 0 | 0 | 0 | 0 | 0 | 0 | 0 | 0 | 0 | TRUE
3.322033898 | 302.55 | 0.1875 | LiBOB | mol/kg | w | 0 | 1 | 0 | 0 | 0.3 | 0 | 0 | 0 | 0 | 0 | 0 | 0 | 0 | 0 | 0 | 0 | 0 | 0 | 0 | 0 | 0 | 0 | 0 | 0 | TRUE
3.93220339 | 312.45 | 0.1875 | LiBOB | mol/kg | w | 0 | 1 | 0 | 0 | 0.3 | 0 | 0 | 0 | 0 | 0 | 0 | 0 | 0 | 0 | 0 | 0 | 0 | 0 | 0 | 0 | 0 | 0 | 0 | 0 | TRUE
4.542372881 | 322.35 | 0.1875 | LiBOB | mol/kg | w | 0 | 1 | 0 | 0 | 0.3 | 0 | 0 | 0 | 0 | 0 | 0 | 0 | 0 | 0 | 0 | 0 | 0 | 0 | 0 | 0 | 0 | 0 | 0 | 0 | TRUE
5.220338983 | 332.15 | 0.1875 | LiBOB | mol/kg | w | 0 | 1 | 0 | 0 | 0.3 | 0 | 0 | 0 | 0 | 0 | 0 | 0 | 0 | 0 | 0 | 0 | 0 | 0 | 0 | 0 | 0 | 0 | 0 | 0 | TRUE
0.372881356 | 233.75 | 0.21875 | LiBOB | mol/kg | w | 0 | 1 | 0 | 0 | 0.3 | 0 | 0 | 0 | 0 | 0 | 0 | 0 | 0 | 0 | 0 | 0 | 0 | 0 | 0 | 0 | 0 | 0 | 0 | 0 | TRUE
0.644067797 | 243.65 | 0.21875 | LiBOB | mol/kg | w | 0 | 1 | 0 | 0 | 0.3 | 0 | 0 | 0 | 0 | 0 | 0 | 0 | 0 | 0 | 0 | 0 | 0 | 0 | 0 | 0 | 0 | 0 | 0 | 0 | TRUE
0.983050847 | 253.35 | 0.21875 | LiBOB | mol/kg | w | 0 | 1 | 0 | 0 | 0.3 | 0 | 0 | 0 | 0 | 0 | 0 | 0 | 0 | 0 | 0 | 0 | 0 | 0 | 0 | 0 | 0 | 0 | 0 | 0 | TRUE
1.389830508 | 263.15 | 0.21875 | LiBOB | mol/kg | w | 0 | 1 | 0 | 0 | 0.3 | 0 | 0 | 0 | 0 | 0 | 0 | 0 | 0 | 0 | 0 | 0 | 0 | 0 | 0 | 0 | 0 | 0 | 0 | 0 | TRUE
1.86440678 | 272.95 | 0.21875 | LiBOB | mol/kg | w | 0 | 1 | 0 | 0 | 0.3 | 0 | 0 | 0 | 0 | 0 | 0 | 0 | 0 | 0 | 0 | 0 | 0 | 0 | 0 | 0 | 0 | 0 | 0 | 0 | TRUE
2.406779661 | 282.85 | 0.21875 | LiBOB | mol/kg | w | 0 | 1 | 0 | 0 | 0.3 | 0 | 0 | 0 | 0 | 0 | 0 | 0 | 0 | 0 | 0 | 0 | 0 | 0 | 0 | 0 | 0 | 0 | 0 | 0 | TRUE
3.016949153 | 292.65 | 0.21875 | LiBOB | mol/kg | w | 0 | 1 | 0 | 0 | 0.3 | 0 | 0 | 0 | 0 | 0 | 0 | 0 | 0 | 0 | 0 | 0 | 0 | 0 | 0 | 0 | 0 | 0 | 0 | 0 | TRUE
3.627118644 | 302.55 | 0.21875 | LiBOB | mol/kg | w | 0 | 1 | 0 | 0 | 0.3 | 0 | 0 | 0 | 0 | 0 | 0 | 0 | 0 | 0 | 0 | 0 | 0 | 0 | 0 | 0 | 0 | 0 | 0 | 0 | TRUE
4.338983051 | 312.45 | 0.21875 | LiBOB | mol/kg | w | 0 | 1 | 0 | 0 | 0.3 | 0 | 0 | 0 | 0 | 0 | 0 | 0 | 0 | 0 | 0 | 0 | 0 | 0 | 0 | 0 | 0 | 0 | 0 | 0 | TRUE
5.016949153 | 322.35 | 0.21875 | LiBOB | mol/kg | w | 0 | 1 | 0 | 0 | 0.3 | 0 | 0 | 0 | 0 | 0 | 0 | 0 | 0 | 0 | 0 | 0 | 0 | 0 | 0 | 0 | 0 | 0 | 0 | 0 | TRUE
5.728813559 | 332.15 | 0.21875 | LiBOB | mol/kg | w | 0 | 1 | 0 | 0 | 0.3 | 0 | 0 | 0 | 0 | 0 | 0 | 0 | 0 | 0 | 0 | 0 | 0 | 0 | 0 | 0 | 0 | 0 | 0 | 0 | TRUE
0.372881356 | 233.75 | 0.25625 | LiBOB | mol/kg | w | 0 | 1 | 0 | 0 | 0.3 | 0 | 0 | 0 | 0 | 0 | 0 | 0 | 0 | 0 | 0 | 0 | 0 | 0 | 0 | 0 | 0 | 0 | 0 | 0 | TRUE
0.644067797 | 243.65 | 0.25625 | LiBOB | mol/kg | w | 0 | 1 | 0 | 0 | 0.3 | 0 | 0 | 0 | 0 | 0 | 0 | 0 | 0 | 0 | 0 | 0 | 0 | 0 | 0 | 0 | 0 | 0 | 0 | 0 | TRUE
1.016949153 | 253.35 | 0.25625 | LiBOB | mol/kg | w | 0 | 1 | 0 | 0 | 0.3 | 0 | 0 | 0 | 0 | 0 | 0 | 0 | 0 | 0 | 0 | 0 | 0 | 0 | 0 | 0 | 0 | 0 | 0 | 0 | TRUE
1.491525424 | 263.15 | 0.25625 | LiBOB | mol/kg | w | 0 | 1 | 0 | 0 | 0.3 | 0 | 0 | 0 | 0 | 0 | 0 | 0 | 0 | 0 | 0 | 0 | 0 | 0 | 0 | 0 | 0 | 0 | 0 | 0 | TRUE
2 | 272.95 | 0.25625 | LiBOB | mol/kg | w | 0 | 1 | 0 | 0 | 0.3 | 0 | 0 | 0 | 0 | 0 | 0 | 0 | 0 | 0 | 0 | 0 | 0 | 0 | 0 | 0 | 0 | 0 | 0 | 0 | TRUE
2.610169492 | 282.85 | 0.25625 | LiBOB | mol/kg | w | 0 | 1 | 0 | 0 | 0.3 | 0 | 0 | 0 | 0 | 0 | 0 | 0 | 0 | 0 | 0 | 0 | 0 | 0 | 0 | 0 | 0 | 0 | 0 | 0 | TRUE
3.254237288 | 292.65 | 0.25625 | LiBOB | mol/kg | w | 0 | 1 | 0 | 0 | 0.3 | 0 | 0 | 0 | 0 | 0 | 0 | 0 | 0 | 0 | 0 | 0 | 0 | 0 | 0 | 0 | 0 | 0 | 0 | 0 | TRUE
3.966101695 | 302.55 | 0.25625 | LiBOB | mol/kg | w | 0 | 1 | 0 | 0 | 0.3 | 0 | 0 | 0 | 0 | 0 | 0 | 0 | 0 | 0 | 0 | 0 | 0 | 0 | 0 | 0 | 0 | 0 | 0 | 0 | TRUE
4.711864407 | 312.45 | 0.25625 | LiBOB | mol/kg | w | 0 | 1 | 0 | 0 | 0.3 | 0 | 0 | 0 | 0 | 0 | 0 | 0 | 0 | 0 | 0 | 0 | 0 | 0 | 0 | 0 | 0 | 0 | 0 | 0 | TRUE
5.491525424 | 322.35 | 0.25625 | LiBOB | mol/kg | w | 0 | 1 | 0 | 0 | 0.3 | 0 | 0 | 0 | 0 | 0 | 0 | 0 | 0 | 0 | 0 | 0 | 0 | 0 | 0 | 0 | 0 | 0 | 0 | 0 | TRUE
6.271186441 | 332.15 | 0.25625 | LiBOB | mol/kg | w | 0 | 1 | 0 | 0 | 0.3 | 0 | 0 | 0 | 0 | 0 | 0 | 0 | 0 | 0 | 0 | 0 | 0 | 0 | 0 | 0 | 0 | 0 | 0 | 0 | TRUE
0.372881356 | 233.75 | 0.29375 | LiBOB | mol/kg | w | 0 | 1 | 0 | 0 | 0.3 | 0 | 0 | 0 | 0 | 0 | 0 | 0 | 0 | 0 | 0 | 0 | 0 | 0 | 0 | 0 | 0 | 0 | 0 | 0 | TRUE
0.644067797 | 243.65 | 0.29375 | LiBOB | mol/kg | w | 0 | 1 | 0 | 0 | 0.3 | 0 | 0 | 0 | 0 | 0 | 0 | 0 | 0 | 0 | 0 | 0 | 0 | 0 | 0 | 0 | 0 | 0 | 0 | 0 | TRUE
1.050847458 | 253.35 | 0.29375 | LiBOB | mol/kg | w | 0 | 1 | 0 | 0 | 0.3 | 0 | 0 | 0 | 0 | 0 | 0 | 0 | 0 | 0 | 0 | 0 | 0 | 0 | 0 | 0 | 0 | 0 | 0 | 0 | TRUE
1.525423729 | 263.15 | 0.29375 | LiBOB | mol/kg | w | 0 | 1 | 0 | 0 | 0.3 | 0 | 0 | 0 | 0 | 0 | 0 | 0 | 0 | 0 | 0 | 0 | 0 | 0 | 0 | 0 | 0 | 0 | 0 | 0 | TRUE
2.06779661 | 272.95 | 0.29375 | LiBOB | mol/kg | w | 0 | 1 | 0 | 0 | 0.3 | 0 | 0 | 0 | 0 | 0 | 0 | 0 | 0 | 0 | 0 | 0 | 0 | 0 | 0 | 0 | 0 | 0 | 0 | 0 | TRUE
2.745762712 | 282.85 | 0.29375 | LiBOB | mol/kg | w | 0 | 1 | 0 | 0 | 0.3 | 0 | 0 | 0 | 0 | 0 | 0 | 0 | 0 | 0 | 0 | 0 | 0 | 0 | 0 | 0 | 0 | 0 | 0 | 0 | TRUE
3.457627119 | 292.65 | 0.29375 | LiBOB | mol/kg | w | 0 | 1 | 0 | 0 | 0.3 | 0 | 0 | 0 | 0 | 0 | 0 | 0 | 0 | 0 | 0 | 0 | 0 | 0 | 0 | 0 | 0 | 0 | 0 | 0 | TRUE
4.237288136 | 302.55 | 0.29375 | LiBOB | mol/kg | w | 0 | 1 | 0 | 0 | 0.3 | 0 | 0 | 0 | 0 | 0 | 0 | 0 | 0 | 0 | 0 | 0 | 0 | 0 | 0 | 0 | 0 | 0 | 0 | 0 | TRUE
5.016949153 | 312.45 | 0.29375 | LiBOB | mol/kg | w | 0 | 1 | 0 | 0 | 0.3 | 0 | 0 | 0 | 0 | 0 | 0 | 0 | 0 | 0 | 0 | 0 | 0 | 0 | 0 | 0 | 0 | 0 | 0 | 0 | TRUE
5.86440678 | 322.35 | 0.29375 | LiBOB | mol/kg | w | 0 | 1 | 0 | 0 | 0.3 | 0 | 0 | 0 | 0 | 0 | 0 | 0 | 0 | 0 | 0 | 0 | 0 | 0 | 0 | 0 | 0 | 0 | 0 | 0 | TRUE
6.745762712 | 332.15 | 0.29375 | LiBOB | mol/kg | w | 0 | 1 | 0 | 0 | 0.3 | 0 | 0 | 0 | 0 | 0 | 0 | 0 | 0 | 0 | 0 | 0 | 0 | 0 | 0 | 0 | 0 | 0 | 0 | 0 | TRUE
0.372881356 | 233.75 | 0.3375 | LiBOB | mol/kg | w | 0 | 1 | 0 | 0 | 0.3 | 0 | 0 | 0 | 0 | 0 | 0 | 0 | 0 | 0 | 0 | 0 | 0 | 0 | 0 | 0 | 0 | 0 | 0 | 0 | TRUE
0.677966102 | 243.65 | 0.3375 | LiBOB | mol/kg | w | 0 | 1 | 0 | 0 | 0.3 | 0 | 0 | 0 | 0 | 0 | 0 | 0 | 0 | 0 | 0 | 0 | 0 | 0 | 0 | 0 | 0 | 0 | 0 | 0 | TRUE
1.050847458 | 253.35 | 0.3375 | LiBOB | mol/kg | w | 0 | 1 | 0 | 0 | 0.3 | 0 | 0 | 0 | 0 | 0 | 0 | 0 | 0 | 0 | 0 | 0 | 0 | 0 | 0 | 0 | 0 | 0 | 0 | 0 | TRUE
1.559322034 | 263.15 | 0.3375 | LiBOB | mol/kg | w | 0 | 1 | 0 | 0 | 0.3 | 0 | 0 | 0 | 0 | 0 | 0 | 0 | 0 | 0 | 0 | 0 | 0 | 0 | 0 | 0 | 0 | 0 | 0 | 0 | TRUE
2.13559322 | 272.95 | 0.340625 | LiBOB | mol/kg | w | 0 | 1 | 0 | 0 | 0.3 | 0 | 0 | 0 | 0 | 0 | 0 | 0 | 0 | 0 | 0 | 0 | 0 | 0 | 0 | 0 | 0 | 0 | 0 | 0 | TRUE
2.847457627 | 282.85 | 0.3375 | LiBOB | mol/kg | w | 0 | 1 | 0 | 0 | 0.3 | 0 | 0 | 0 | 0 | 0 | 0 | 0 | 0 | 0 | 0 | 0 | 0 | 0 | 0 | 0 | 0 | 0 | 0 | 0 | TRUE
3.627118644 | 292.65 | 0.3375 | LiBOB | mol/kg | w | 0 | 1 | 0 | 0 | 0.3 | 0 | 0 | 0 | 0 | 0 | 0 | 0 | 0 | 0 | 0 | 0 | 0 | 0 | 0 | 0 | 0 | 0 | 0 | 0 | TRUE
4.440677966 | 302.55 | 0.3375 | LiBOB | mol/kg | w | 0 | 1 | 0 | 0 | 0.3 | 0 | 0 | 0 | 0 | 0 | 0 | 0 | 0 | 0 | 0 | 0 | 0 | 0 | 0 | 0 | 0 | 0 | 0 | 0 | TRUE
5.355932203 | 312.45 | 0.3375 | LiBOB | mol/kg | w | 0 | 1 | 0 | 0 | 0.3 | 0 | 0 | 0 | 0 | 0 | 0 | 0 | 0 | 0 | 0 | 0 | 0 | 0 | 0 | 0 | 0 | 0 | 0 | 0 | TRUE
6.271186441 | 322.35 | 0.3375 | LiBOB | mol/kg | w | 0 | 1 | 0 | 0 | 0.3 | 0 | 0 | 0 | 0 | 0 | 0 | 0 | 0 | 0 | 0 | 0 | 0 | 0 | 0 | 0 | 0 | 0 | 0 | 0 | TRUE
7.186440678 | 332.15 | 0.3375 | LiBOB | mol/kg | w | 0 | 1 | 0 | 0 | 0.3 | 0 | 0 | 0 | 0 | 0 | 0 | 0 | 0 | 0 | 0 | 0 | 0 | 0 | 0 | 0 | 0 | 0 | 0 | 0 | TRUE
0.372881356 | 233.75 | 0.38125 | LiBOB | mol/kg | w | 0 | 1 | 0 | 0 | 0.3 | 0 | 0 | 0 | 0 | 0 | 0 | 0 | 0 | 0 | 0 | 0 | 0 | 0 | 0 | 0 | 0 | 0 | 0 | 0 | TRUE
0.644067797 | 243.65 | 0.38125 | LiBOB | mol/kg | w | 0 | 1 | 0 | 0 | 0.3 | 0 | 0 | 0 | 0 | 0 | 0 | 0 | 0 | 0 | 0 | 0 | 0 | 0 | 0 | 0 | 0 | 0 | 0 | 0 | TRUE
1.050847458 | 253.35 | 0.38125 | LiBOB | mol/kg | w | 0 | 1 | 0 | 0 | 0.3 | 0 | 0 | 0 | 0 | 0 | 0 | 0 | 0 | 0 | 0 | 0 | 0 | 0 | 0 | 0 | 0 | 0 | 0 | 0 | TRUE
1.593220339 | 263.15 | 0.38125 | LiBOB | mol/kg | w | 0 | 1 | 0 | 0 | 0.3 | 0 | 0 | 0 | 0 | 0 | 0 | 0 | 0 | 0 | 0 | 0 | 0 | 0 | 0 | 0 | 0 | 0 | 0 | 0 | TRUE
2.203389831 | 272.95 | 0.38125 | LiBOB | mol/kg | w | 0 | 1 | 0 | 0 | 0.3 | 0 | 0 | 0 | 0 | 0 | 0 | 0 | 0 | 0 | 0 | 0 | 0 | 0 | 0 | 0 | 0 | 0 | 0 | 0 | TRUE
2.949152542 | 282.85 | 0.38125 | LiBOB | mol/kg | w | 0 | 1 | 0 | 0 | 0.3 | 0 | 0 | 0 | 0 | 0 | 0 | 0 | 0 | 0 | 0 | 0 | 0 | 0 | 0 | 0 | 0 | 0 | 0 | 0 | TRUE
3.762711864 | 292.65 | 0.38125 | LiBOB | mol/kg | w | 0 | 1 | 0 | 0 | 0.3 | 0 | 0 | 0 | 0 | 0 | 0 | 0 | 0 | 0 | 0 | 0 | 0 | 0 | 0 | 0 | 0 | 0 | 0 | 0 | TRUE
4.644067797 | 302.55 | 0.38125 | LiBOB | mol/kg | w | 0 | 1 | 0 | 0 | 0.3 | 0 | 0 | 0 | 0 | 0 | 0 | 0 | 0 | 0 | 0 | 0 | 0 | 0 | 0 | 0 | 0 | 0 | 0 | 0 | TRUE
5.593220339 | 312.45 | 0.38125 | LiBOB | mol/kg | w | 0 | 1 | 0 | 0 | 0.3 | 0 | 0 | 0 | 0 | 0 | 0 | 0 | 0 | 0 | 0 | 0 | 0 | 0 | 0 | 0 | 0 | 0 | 0 | 0 | TRUE
6.542372881 | 322.35 | 0.38125 | LiBOB | mol/kg | w | 0 | 1 | 0 | 0 | 0.3 | 0 | 0 | 0 | 0 | 0 | 0 | 0 | 0 | 0 | 0 | 0 | 0 | 0 | 0 | 0 | 0 | 0 | 0 | 0 | TRUE
7.559322034 | 332.15 | 0.38125 | LiBOB | mol/kg | w | 0 | 1 | 0 | 0 | 0.3 | 0 | 0 | 0 | 0 | 0 | 0 | 0 | 0 | 0 | 0 | 0 | 0 | 0 | 0 | 0 | 0 | 0 | 0 | 0 | TRUE
0.338983051 | 233.75 | 0.425 | LiBOB | mol/kg | w | 0 | 1 | 0 | 0 | 0.3 | 0 | 0 | 0 | 0 | 0 | 0 | 0 | 0 | 0 | 0 | 0 | 0 | 0 | 0 | 0 | 0 | 0 | 0 | 0 | TRUE
0.610169492 | 243.65 | 0.428125 | LiBOB | mol/kg | w | 0 | 1 | 0 | 0 | 0.3 | 0 | 0 | 0 | 0 | 0 | 0 | 0 | 0 | 0 | 0 | 0 | 0 | 0 | 0 | 0 | 0 | 0 | 0 | 0 | TRUE
1.050847458 | 253.35 | 0.428125 | LiBOB | mol/kg | w | 0 | 1 | 0 | 0 | 0.3 | 0 | 0 | 0 | 0 | 0 | 0 | 0 | 0 | 0 | 0 | 0 | 0 | 0 | 0 | 0 | 0 | 0 | 0 | 0 | TRUE
1.559322034 | 263.15 | 0.428125 | LiBOB | mol/kg | w | 0 | 1 | 0 | 0 | 0.3 | 0 | 0 | 0 | 0 | 0 | 0 | 0 | 0 | 0 | 0 | 0 | 0 | 0 | 0 | 0 | 0 | 0 | 0 | 0 | TRUE
2.237288136 | 272.95 | 0.428125 | LiBOB | mol/kg | w | 0 | 1 | 0 | 0 | 0.3 | 0 | 0 | 0 | 0 | 0 | 0 | 0 | 0 | 0 | 0 | 0 | 0 | 0 | 0 | 0 | 0 | 0 | 0 | 0 | TRUE
3.016949153 | 282.85 | 0.428125 | LiBOB | mol/kg | w | 0 | 1 | 0 | 0 | 0.3 | 0 | 0 | 0 | 0 | 0 | 0 | 0 | 0 | 0 | 0 | 0 | 0 | 0 | 0 | 0 | 0 | 0 | 0 | 0 | TRUE
3.86440678 | 292.65 | 0.428125 | LiBOB | mol/kg | w | 0 | 1 | 0 | 0 | 0.3 | 0 | 0 | 0 | 0 | 0 | 0 | 0 | 0 | 0 | 0 | 0 | 0 | 0 | 0 | 0 | 0 | 0 | 0 | 0 | TRUE
4.779661017 | 302.55 | 0.425 | LiBOB | mol/kg | w | 0 | 1 | 0 | 0 | 0.3 | 0 | 0 | 0 | 0 | 0 | 0 | 0 | 0 | 0 | 0 | 0 | 0 | 0 | 0 | 0 | 0 | 0 | 0 | 0 | TRUE
5.762711864 | 312.45 | 0.425 | LiBOB | mol/kg | w | 0 | 1 | 0 | 0 | 0.3 | 0 | 0 | 0 | 0 | 0 | 0 | 0 | 0 | 0 | 0 | 0 | 0 | 0 | 0 | 0 | 0 | 0 | 0 | 0 | TRUE
6.779661017 | 322.35 | 0.425 | LiBOB | mol/kg | w | 0 | 1 | 0 | 0 | 0.3 | 0 | 0 | 0 | 0 | 0 | 0 | 0 | 0 | 0 | 0 | 0 | 0 | 0 | 0 | 0 | 0 | 0 | 0 | 0 | TRUE
7.86440678 | 332.15 | 0.425 | LiBOB | mol/kg | w | 0 | 1 | 0 | 0 | 0.3 | 0 | 0 | 0 | 0 | 0 | 0 | 0 | 0 | 0 | 0 | 0 | 0 | 0 | 0 | 0 | 0 | 0 | 0 | 0 | TRUE
0.284745763 | 233.75 | 0.475 | LiBOB | mol/kg | w | 0 | 1 | 0 | 0 | 0.3 | 0 | 0 | 0 | 0 | 0 | 0 | 0 | 0 | 0 | 0 | 0 | 0 | 0 | 0 | 0 | 0 | 0 | 0 | 0 | TRUE
0.610169492 | 243.65 | 0.475 | LiBOB | mol/kg | w | 0 | 1 | 0 | 0 | 0.3 | 0 | 0 | 0 | 0 | 0 | 0 | 0 | 0 | 0 | 0 | 0 | 0 | 0 | 0 | 0 | 0 | 0 | 0 | 0 | TRUE
1.016949153 | 253.35 | 0.475 | LiBOB | mol/kg | w | 0 | 1 | 0 | 0 | 0.3 | 0 | 0 | 0 | 0 | 0 | 0 | 0 | 0 | 0 | 0 | 0 | 0 | 0 | 0 | 0 | 0 | 0 | 0 | 0 | TRUE
1.586440678 | 263.15 | 0.475 | LiBOB | mol/kg | w | 0 | 1 | 0 | 0 | 0.3 | 0 | 0 | 0 | 0 | 0 | 0 | 0 | 0 | 0 | 0 | 0 | 0 | 0 | 0 | 0 | 0 | 0 | 0 | 0 | TRUE
2.237288136 | 272.95 | 0.475 | LiBOB | mol/kg | w | 0 | 1 | 0 | 0 | 0.3 | 0 | 0 | 0 | 0 | 0 | 0 | 0 | 0 | 0 | 0 | 0 | 0 | 0 | 0 | 0 | 0 | 0 | 0 | 0 | TRUE
3.010169492 | 282.85 | 0.475 | LiBOB | mol/kg | w | 0 | 1 | 0 | 0 | 0.3 | 0 | 0 | 0 | 0 | 0 | 0 | 0 | 0 | 0 | 0 | 0 | 0 | 0 | 0 | 0 | 0 | 0 | 0 | 0 | TRUE
3.905084746 | 292.65 | 0.475 | LiBOB | mol/kg | w | 0 | 1 | 0 | 0 | 0.3 | 0 | 0 | 0 | 0 | 0 | 0 | 0 | 0 | 0 | 0 | 0 | 0 | 0 | 0 | 0 | 0 | 0 | 0 | 0 | TRUE
4.840677966 | 302.55 | 0.475 | LiBOB | mol/kg | w | 0 | 1 | 0 | 0 | 0.3 | 0 | 0 | 0 | 0 | 0 | 0 | 0 | 0 | 0 | 0 | 0 | 0 | 0 | 0 | 0 | 0 | 0 | 0 | 0 | TRUE
5.898305085 | 312.45 | 0.475 | LiBOB | mol/kg | w | 0 | 1 | 0 | 0 | 0.3 | 0 | 0 | 0 | 0 | 0 | 0 | 0 | 0 | 0 | 0 | 0 | 0 | 0 | 0 | 0 | 0 | 0 | 0 | 0 | TRUE
6.996610169 | 322.35 | 0.475 | LiBOB | mol/kg | w | 0 | 1 | 0 | 0 | 0.3 | 0 | 0 | 0 | 0 | 0 | 0 | 0 | 0 | 0 | 0 | 0 | 0 | 0 | 0 | 0 | 0 | 0 | 0 | 0 | TRUE
8.101694915 | 332.15 | 0.475 | LiBOB | mol/kg | w | 0 | 1 | 0 | 0 | 0.3 | 0 | 0 | 0 | 0 | 0 | 0 | 0 | 0 | 0 | 0 | 0 | 0 | 0 | 0 | 0 | 0 | 0 | 0 | 0 | TRUE
0.284745763 | 233.75 | 0.52375 | LiBOB | mol/kg | w | 0 | 1 | 0 | 0 | 0.3 | 0 | 0 | 0 | 0 | 0 | 0 | 0 | 0 | 0 | 0 | 0 | 0 | 0 | 0 | 0 | 0 | 0 | 0 | 0 | TRUE
0.569491525 | 243.65 | 0.52375 | LiBOB | mol/kg | w | 0 | 1 | 0 | 0 | 0.3 | 0 | 0 | 0 | 0 | 0 | 0 | 0 | 0 | 0 | 0 | 0 | 0 | 0 | 0 | 0 | 0 | 0 | 0 | 0 | TRUE
0.976271186 | 253.35 | 0.52375 | LiBOB | mol/kg | w | 0 | 1 | 0 | 0 | 0.3 | 0 | 0 | 0 | 0 | 0 | 0 | 0 | 0 | 0 | 0 | 0 | 0 | 0 | 0 | 0 | 0 | 0 | 0 | 0 | TRUE
1.505084746 | 263.15 | 0.52375 | LiBOB | mol/kg | w | 0 | 1 | 0 | 0 | 0.3 | 0 | 0 | 0 | 0 | 0 | 0 | 0 | 0 | 0 | 0 | 0 | 0 | 0 | 0 | 0 | 0 | 0 | 0 | 0 | TRUE
2.196610169 | 272.95 | 0.52375 | LiBOB | mol/kg | w | 0 | 1 | 0 | 0 | 0.3 | 0 | 0 | 0 | 0 | 0 | 0 | 0 | 0 | 0 | 0 | 0 | 0 | 0 | 0 | 0 | 0 | 0 | 0 | 0 | TRUE
3.010169492 | 282.85 | 0.52375 | LiBOB | mol/kg | w | 0 | 1 | 0 | 0 | 0.3 | 0 | 0 | 0 | 0 | 0 | 0 | 0 | 0 | 0 | 0 | 0 | 0 | 0 | 0 | 0 | 0 | 0 | 0 | 0 | TRUE
3.905084746 | 292.65 | 0.52375 | LiBOB | mol/kg | w | 0 | 1 | 0 | 0 | 0.3 | 0 | 0 | 0 | 0 | 0 | 0 | 0 | 0 | 0 | 0 | 0 | 0 | 0 | 0 | 0 | 0 | 0 | 0 | 0 | TRUE
4.881355932 | 302.55 | 0.52375 | LiBOB | mol/kg | w | 0 | 1 | 0 | 0 | 0.3 | 0 | 0 | 0 | 0 | 0 | 0 | 0 | 0 | 0 | 0 | 0 | 0 | 0 | 0 | 0 | 0 | 0 | 0 | 0 | TRUE
5.979661017 | 312.45 | 0.52375 | LiBOB | mol/kg | w | 0 | 1 | 0 | 0 | 0.3 | 0 | 0 | 0 | 0 | 0 | 0 | 0 | 0 | 0 | 0 | 0 | 0 | 0 | 0 | 0 | 0 | 0 | 0 | 0 | TRUE
7.118644068 | 322.35 | 0.52375 | LiBOB | mol/kg | w | 0 | 1 | 0 | 0 | 0.3 | 0 | 0 | 0 | 0 | 0 | 0 | 0 | 0 | 0 | 0 | 0 | 0 | 0 | 0 | 0 | 0 | 0 | 0 | 0 | TRUE
8.298305085 | 332.15 | 0.52375 | LiBOB | mol/kg | w | 0 | 1 | 0 | 0 | 0.3 | 0 | 0 | 0 | 0 | 0 | 0 | 0 | 0 | 0 | 0 | 0 | 0 | 0 | 0 | 0 | 0 | 0 | 0 | 0 | TRUE
0.244067797 | 233.75 | 0.58 | LiBOB | mol/kg | w | 0 | 1 | 0 | 0 | 0.3 | 0 | 0 | 0 | 0 | 0 | 0 | 0 | 0 | 0 | 0 | 0 | 0 | 0 | 0 | 0 | 0 | 0 | 0 | 0 | TRUE
0.488135593 | 243.65 | 0.58 | LiBOB | mol/kg | w | 0 | 1 | 0 | 0 | 0.3 | 0 | 0 | 0 | 0 | 0 | 0 | 0 | 0 | 0 | 0 | 0 | 0 | 0 | 0 | 0 | 0 | 0 | 0 | 0 | TRUE
0.894915254 | 253.35 | 0.58 | LiBOB | mol/kg | w | 0 | 1 | 0 | 0 | 0.3 | 0 | 0 | 0 | 0 | 0 | 0 | 0 | 0 | 0 | 0 | 0 | 0 | 0 | 0 | 0 | 0 | 0 | 0 | 0 | TRUE
1.46440678 | 263.15 | 0.58 | LiBOB | mol/kg | w | 0 | 1 | 0 | 0 | 0.3 | 0 | 0 | 0 | 0 | 0 | 0 | 0 | 0 | 0 | 0 | 0 | 0 | 0 | 0 | 0 | 0 | 0 | 0 | 0 | TRUE
2.115254237 | 272.95 | 0.58 | LiBOB | mol/kg | w | 0 | 1 | 0 | 0 | 0.3 | 0 | 0 | 0 | 0 | 0 | 0 | 0 | 0 | 0 | 0 | 0 | 0 | 0 | 0 | 0 | 0 | 0 | 0 | 0 | TRUE
2.928813559 | 282.85 | 0.58 | LiBOB | mol/kg | w | 0 | 1 | 0 | 0 | 0.3 | 0 | 0 | 0 | 0 | 0 | 0 | 0 | 0 | 0 | 0 | 0 | 0 | 0 | 0 | 0 | 0 | 0 | 0 | 0 | TRUE
3.86440678 | 292.65 | 0.58 | LiBOB | mol/kg | w | 0 | 1 | 0 | 0 | 0.3 | 0 | 0 | 0 | 0 | 0 | 0 | 0 | 0 | 0 | 0 | 0 | 0 | 0 | 0 | 0 | 0 | 0 | 0 | 0 | TRUE
4.881355932 | 302.55 | 0.58 | LiBOB | mol/kg | w | 0 | 1 | 0 | 0 | 0.3 | 0 | 0 | 0 | 0 | 0 | 0 | 0 | 0 | 0 | 0 | 0 | 0 | 0 | 0 | 0 | 0 | 0 | 0 | 0 | TRUE
6.020338983 | 312.45 | 0.58 | LiBOB | mol/kg | w | 0 | 1 | 0 | 0 | 0.3 | 0 | 0 | 0 | 0 | 0 | 0 | 0 | 0 | 0 | 0 | 0 | 0 | 0 | 0 | 0 | 0 | 0 | 0 | 0 | TRUE
7.159322034 | 322.35 | 0.58 | LiBOB | mol/kg | w | 0 | 1 | 0 | 0 | 0.3 | 0 | 0 | 0 | 0 | 0 | 0 | 0 | 0 | 0 | 0 | 0 | 0 | 0 | 0 | 0 | 0 | 0 | 0 | 0 | TRUE
8.379661017 | 332.15 | 0.58 | LiBOB | mol/kg | w | 0 | 1 | 0 | 0 | 0.3 | 0 | 0 | 0 | 0 | 0 | 0 | 0 | 0 | 0 | 0 | 0 | 0 | 0 | 0 | 0 | 0 | 0 | 0 | 0 | TRUE
0.203389831 | 233.75 | 0.64 | LiBOB | mol/kg | w | 0 | 1 | 0 | 0 | 0.3 | 0 | 0 | 0 | 0 | 0 | 0 | 0 | 0 | 0 | 0 | 0 | 0 | 0 | 0 | 0 | 0 | 0 | 0 | 0 | TRUE
0.447457627 | 243.65 | 0.64 | LiBOB | mol/kg | w | 0 | 1 | 0 | 0 | 0.3 | 0 | 0 | 0 | 0 | 0 | 0 | 0 | 0 | 0 | 0 | 0 | 0 | 0 | 0 | 0 | 0 | 0 | 0 | 0 | TRUE
0.854237288 | 253.35 | 0.64 | LiBOB | mol/kg | w | 0 | 1 | 0 | 0 | 0.3 | 0 | 0 | 0 | 0 | 0 | 0 | 0 | 0 | 0 | 0 | 0 | 0 | 0 | 0 | 0 | 0 | 0 | 0 | 0 | TRUE
1.342372881 | 263.15 | 0.64 | LiBOB | mol/kg | w | 0 | 1 | 0 | 0 | 0.3 | 0 | 0 | 0 | 0 | 0 | 0 | 0 | 0 | 0 | 0 | 0 | 0 | 0 | 0 | 0 | 0 | 0 | 0 | 0 | TRUE
2.033898305 | 272.95 | 0.64 | LiBOB | mol/kg | w | 0 | 1 | 0 | 0 | 0.3 | 0 | 0 | 0 | 0 | 0 | 0 | 0 | 0 | 0 | 0 | 0 | 0 | 0 | 0 | 0 | 0 | 0 | 0 | 0 | TRUE
2.847457627 | 282.85 | 0.64 | LiBOB | mol/kg | w | 0 | 1 | 0 | 0 | 0.3 | 0 | 0 | 0 | 0 | 0 | 0 | 0 | 0 | 0 | 0 | 0 | 0 | 0 | 0 | 0 | 0 | 0 | 0 | 0 | TRUE
3.783050847 | 292.65 | 0.64 | LiBOB | mol/kg | w | 0 | 1 | 0 | 0 | 0.3 | 0 | 0 | 0 | 0 | 0 | 0 | 0 | 0 | 0 | 0 | 0 | 0 | 0 | 0 | 0 | 0 | 0 | 0 | 0 | TRUE
4.840677966 | 302.55 | 0.64 | LiBOB | mol/kg | w | 0 | 1 | 0 | 0 | 0.3 | 0 | 0 | 0 | 0 | 0 | 0 | 0 | 0 | 0 | 0 | 0 | 0 | 0 | 0 | 0 | 0 | 0 | 0 | 0 | TRUE
5.979661017 | 312.45 | 0.64 | LiBOB | mol/kg | w | 0 | 1 | 0 | 0 | 0.3 | 0 | 0 | 0 | 0 | 0 | 0 | 0 | 0 | 0 | 0 | 0 | 0 | 0 | 0 | 0 | 0 | 0 | 0 | 0 | TRUE
7.2 | 322.35 | 0.64 | LiBOB | mol/kg | w | 0 | 1 | 0 | 0 | 0.3 | 0 | 0 | 0 | 0 | 0 | 0 | 0 | 0 | 0 | 0 | 0 | 0 | 0 | 0 | 0 | 0 | 0 | 0 | 0 | TRUE
8.461016949 | 332.15 | 0.64 | LiBOB | mol/kg | w | 0 | 1 | 0 | 0 | 0.3 | 0 | 0 | 0 | 0 | 0 | 0 | 0 | 0 | 0 | 0 | 0 | 0 | 0 | 0 | 0 | 0 | 0 | 0 | 0 | TRUE
0.203389831 | 233.75 | 0.70375 | LiBOB | mol/kg | w | 0 | 1 | 0 | 0 | 0.3 | 0 | 0 | 0 | 0 | 0 | 0 | 0 | 0 | 0 | 0 | 0 | 0 | 0 | 0 | 0 | 0 | 0 | 0 | 0 | TRUE
0.406779661 | 243.65 | 0.70375 | LiBOB | mol/kg | w | 0 | 1 | 0 | 0 | 0.3 | 0 | 0 | 0 | 0 | 0 | 0 | 0 | 0 | 0 | 0 | 0 | 0 | 0 | 0 | 0 | 0 | 0 | 0 | 0 | TRUE
0.772881356 | 253.35 | 0.70375 | LiBOB | mol/kg | w | 0 | 1 | 0 | 0 | 0.3 | 0 | 0 | 0 | 0 | 0 | 0 | 0 | 0 | 0 | 0 | 0 | 0 | 0 | 0 | 0 | 0 | 0 | 0 | 0 | TRUE
1.261016949 | 263.15 | 0.70375 | LiBOB | mol/kg | w | 0 | 1 | 0 | 0 | 0.3 | 0 | 0 | 0 | 0 | 0 | 0 | 0 | 0 | 0 | 0 | 0 | 0 | 0 | 0 | 0 | 0 | 0 | 0 | 0 | TRUE
1.911864407 | 272.95 | 0.70375 | LiBOB | mol/kg | w | 0 | 1 | 0 | 0 | 0.3 | 0 | 0 | 0 | 0 | 0 | 0 | 0 | 0 | 0 | 0 | 0 | 0 | 0 | 0 | 0 | 0 | 0 | 0 | 0 | TRUE
2.766101695 | 282.85 | 0.70375 | LiBOB | mol/kg | w | 0 | 1 | 0 | 0 | 0.3 | 0 | 0 | 0 | 0 | 0 | 0 | 0 | 0 | 0 | 0 | 0 | 0 | 0 | 0 | 0 | 0 | 0 | 0 | 0 | TRUE
3.701694915 | 292.65 | 0.70375 | LiBOB | mol/kg | w | 0 | 1 | 0 | 0 | 0.3 | 0 | 0 | 0 | 0 | 0 | 0 | 0 | 0 | 0 | 0 | 0 | 0 | 0 | 0 | 0 | 0 | 0 | 0 | 0 | TRUE
4.759322034 | 302.55 | 0.70375 | LiBOB | mol/kg | w | 0 | 1 | 0 | 0 | 0.3 | 0 | 0 | 0 | 0 | 0 | 0 | 0 | 0 | 0 | 0 | 0 | 0 | 0 | 0 | 0 | 0 | 0 | 0 | 0 | TRUE
5.898305085 | 312.45 | 0.70375 | LiBOB | mol/kg | w | 0 | 1 | 0 | 0 | 0.3 | 0 | 0 | 0 | 0 | 0 | 0 | 0 | 0 | 0 | 0 | 0 | 0 | 0 | 0 | 0 | 0 | 0 | 0 | 0 | TRUE
7.118644068 | 322.35 | 0.70375 | LiBOB | mol/kg | w | 0 | 1 | 0 | 0 | 0.3 | 0 | 0 | 0 | 0 | 0 | 0 | 0 | 0 | 0 | 0 | 0 | 0 | 0 | 0 | 0 | 0 | 0 | 0 | 0 | TRUE
8.420338983 | 332.15 | 0.70375 | LiBOB | mol/kg | w | 0 | 1 | 0 | 0 | 0.3 | 0 | 0 | 0 | 0 | 0 | 0 | 0 | 0 | 0 | 0 | 0 | 0 | 0 | 0 | 0 | 0 | 0 | 0 | 0 | TRUE
0.691525424 | 253.35 | 0.75625 | LiBOB | mol/kg | w | 0 | 1 | 0 | 0 | 0.3 | 0 | 0 | 0 | 0 | 0 | 0 | 0 | 0 | 0 | 0 | 0 | 0 | 0 | 0 | 0 | 0 | 0 | 0 | 0 | TRUE
1.179661017 | 263.15 | 0.7525 | LiBOB | mol/kg | w | 0 | 1 | 0 | 0 | 0.3 | 0 | 0 | 0 | 0 | 0 | 0 | 0 | 0 | 0 | 0 | 0 | 0 | 0 | 0 | 0 | 0 | 0 | 0 | 0 | TRUE
1.830508475 | 272.95 | 0.75625 | LiBOB | mol/kg | w | 0 | 1 | 0 | 0 | 0.3 | 0 | 0 | 0 | 0 | 0 | 0 | 0 | 0 | 0 | 0 | 0 | 0 | 0 | 0 | 0 | 0 | 0 | 0 | 0 | TRUE
2.644067797 | 282.85 | 0.75625 | LiBOB | mol/kg | w | 0 | 1 | 0 | 0 | 0.3 | 0 | 0 | 0 | 0 | 0 | 0 | 0 | 0 | 0 | 0 | 0 | 0 | 0 | 0 | 0 | 0 | 0 | 0 | 0 | TRUE
3.538983051 | 292.65 | 0.75625 | LiBOB | mol/kg | w | 0 | 1 | 0 | 0 | 0.3 | 0 | 0 | 0 | 0 | 0 | 0 | 0 | 0 | 0 | 0 | 0 | 0 | 0 | 0 | 0 | 0 | 0 | 0 | 0 | TRUE
4.637288136 | 302.55 | 0.75625 | LiBOB | mol/kg | w | 0 | 1 | 0 | 0 | 0.3 | 0 | 0 | 0 | 0 | 0 | 0 | 0 | 0 | 0 | 0 | 0 | 0 | 0 | 0 | 0 | 0 | 0 | 0 | 0 | TRUE
5.776271186 | 312.45 | 0.75625 | LiBOB | mol/kg | w | 0 | 1 | 0 | 0 | 0.3 | 0 | 0 | 0 | 0 | 0 | 0 | 0 | 0 | 0 | 0 | 0 | 0 | 0 | 0 | 0 | 0 | 0 | 0 | 0 | TRUE
7.037288136 | 322.35 | 0.75625 | LiBOB | mol/kg | w | 0 | 1 | 0 | 0 | 0.3 | 0 | 0 | 0 | 0 | 0 | 0 | 0 | 0 | 0 | 0 | 0 | 0 | 0 | 0 | 0 | 0 | 0 | 0 | 0 | TRUE
8.298305085 | 332.15 | 0.75625 | LiBOB | mol/kg | w | 0 | 1 | 0 | 0 | 0.3 | 0 | 0 | 0 | 0 | 0 | 0 | 0 | 0 | 0 | 0 | 0 | 0 | 0 | 0 | 0 | 0 | 0 | 0 | 0 | TRUE
0.096774194 | 233.75 | 0.132352941 | LiBOB | mol/kg | w | 0 | 1 | 0 | 0 | 0 | 0 | 0 | 0 | 0 | 0 | 0 | 0 | 0 | 0 | 0 | 0 | 0 | 0 | 0 | 0 | 0 | 0 | 0 | 0 | TRUE
0.258064516 | 243.65 | 0.132352941 | LiBOB | mol/kg | w | 0 | 1 | 0 | 0 | 0 | 0 | 0 | 0 | 0 | 0 | 0 | 0 | 0 | 0 | 0 | 0 | 0 | 0 | 0 | 0 | 0 | 0 | 0 | 0 | TRUE
0.419354839 | 253.35 | 0.132352941 | LiBOB | mol/kg | w | 0 | 1 | 0 | 0 | 0 | 0 | 0 | 0 | 0 | 0 | 0 | 0 | 0 | 0 | 0 | 0 | 0 | 0 | 0 | 0 | 0 | 0 | 0 | 0 | TRUE
0.64516129 | 263.15 | 0.132352941 | LiBOB | mol/kg | w | 0 | 1 | 0 | 0 | 0 | 0 | 0 | 0 | 0 | 0 | 0 | 0 | 0 | 0 | 0 | 0 | 0 | 0 | 0 | 0 | 0 | 0 | 0 | 0 | TRUE
0.967741935 | 272.95 | 0.132352941 | LiBOB | mol/kg | w | 0 | 1 | 0 | 0 | 0 | 0 | 0 | 0 | 0 | 0 | 0 | 0 | 0 | 0 | 0 | 0 | 0 | 0 | 0 | 0 | 0 | 0 | 0 | 0 | TRUE
1.290322581 | 282.85 | 0.132352941 | LiBOB | mol/kg | w | 0 | 1 | 0 | 0 | 0 | 0 | 0 | 0 | 0 | 0 | 0 | 0 | 0 | 0 | 0 | 0 | 0 | 0 | 0 | 0 | 0 | 0 | 0 | 0 | TRUE
1.677419355 | 292.65 | 0.132352941 | LiBOB | mol/kg | w | 0 | 1 | 0 | 0 | 0 | 0 | 0 | 0 | 0 | 0 | 0 | 0 | 0 | 0 | 0 | 0 | 0 | 0 | 0 | 0 | 0 | 0 | 0 | 0 | TRUE
2.064516129 | 302.55 | 0.132352941 | LiBOB | mol/kg | w | 0 | 1 | 0 | 0 | 0 | 0 | 0 | 0 | 0 | 0 | 0 | 0 | 0 | 0 | 0 | 0 | 0 | 0 | 0 | 0 | 0 | 0 | 0 | 0 | TRUE
2.516129032 | 312.45 | 0.132352941 | LiBOB | mol/kg | w | 0 | 1 | 0 | 0 | 0 | 0 | 0 | 0 | 0 | 0 | 0 | 0 | 0 | 0 | 0 | 0 | 0 | 0 | 0 | 0 | 0 | 0 | 0 | 0 | TRUE
2.967741935 | 322.35 | 0.132352941 | LiBOB | mol/kg | w | 0 | 1 | 0 | 0 | 0 | 0 | 0 | 0 | 0 | 0 | 0 | 0 | 0 | 0 | 0 | 0 | 0 | 0 | 0 | 0 | 0 | 0 | 0 | 0 | TRUE
3.451612903 | 332.15 | 0.132352941 | LiBOB | mol/kg | w | 0 | 1 | 0 | 0 | 0 | 0 | 0 | 0 | 0 | 0 | 0 | 0 | 0 | 0 | 0 | 0 | 0 | 0 | 0 | 0 | 0 | 0 | 0 | 0 | TRUE
0.129032258 | 233.75 | 0.235294118 | LiBOB | mol/kg | w | 0 | 1 | 0 | 0 | 0 | 0 | 0 | 0 | 0 | 0 | 0 | 0 | 0 | 0 | 0 | 0 | 0 | 0 | 0 | 0 | 0 | 0 | 0 | 0 | TRUE
0.322580645 | 243.65 | 0.235294118 | LiBOB | mol/kg | w | 0 | 1 | 0 | 0 | 0 | 0 | 0 | 0 | 0 | 0 | 0 | 0 | 0 | 0 | 0 | 0 | 0 | 0 | 0 | 0 | 0 | 0 | 0 | 0 | TRUE
0.580645161 | 253.35 | 0.235294118 | LiBOB | mol/kg | w | 0 | 1 | 0 | 0 | 0 | 0 | 0 | 0 | 0 | 0 | 0 | 0 | 0 | 0 | 0 | 0 | 0 | 0 | 0 | 0 | 0 | 0 | 0 | 0 | TRUE
0.903225806 | 263.15 | 0.235294118 | LiBOB | mol/kg | w | 0 | 1 | 0 | 0 | 0 | 0 | 0 | 0 | 0 | 0 | 0 | 0 | 0 | 0 | 0 | 0 | 0 | 0 | 0 | 0 | 0 | 0 | 0 | 0 | TRUE
1.322580645 | 272.95 | 0.235294118 | LiBOB | mol/kg | w | 0 | 1 | 0 | 0 | 0 | 0 | 0 | 0 | 0 | 0 | 0 | 0 | 0 | 0 | 0 | 0 | 0 | 0 | 0 | 0 | 0 | 0 | 0 | 0 | TRUE
1.806451613 | 282.85 | 0.235294118 | LiBOB | mol/kg | w | 0 | 1 | 0 | 0 | 0 | 0 | 0 | 0 | 0 | 0 | 0 | 0 | 0 | 0 | 0 | 0 | 0 | 0 | 0 | 0 | 0 | 0 | 0 | 0 | TRUE
2.387096774 | 292.65 | 0.235294118 | LiBOB | mol/kg | w | 0 | 1 | 0 | 0 | 0 | 0 | 0 | 0 | 0 | 0 | 0 | 0 | 0 | 0 | 0 | 0 | 0 | 0 | 0 | 0 | 0 | 0 | 0 | 0 | TRUE
3 | 302.55 | 0.235294118 | LiBOB | mol/kg | w | 0 | 1 | 0 | 0 | 0 | 0 | 0 | 0 | 0 | 0 | 0 | 0 | 0 | 0 | 0 | 0 | 0 | 0 | 0 | 0 | 0 | 0 | 0 | 0 | TRUE
3.677419355 | 312.45 | 0.235294118 | LiBOB | mol/kg | w | 0 | 1 | 0 | 0 | 0 | 0 | 0 | 0 | 0 | 0 | 0 | 0 | 0 | 0 | 0 | 0 | 0 | 0 | 0 | 0 | 0 | 0 | 0 | 0 | TRUE
4.35483871 | 322.35 | 0.235294118 | LiBOB | mol/kg | w | 0 | 1 | 0 | 0 | 0 | 0 | 0 | 0 | 0 | 0 | 0 | 0 | 0 | 0 | 0 | 0 | 0 | 0 | 0 | 0 | 0 | 0 | 0 | 0 | TRUE
5.096774194 | 332.15 | 0.235294118 | LiBOB | mol/kg | w | 0 | 1 | 0 | 0 | 0 | 0 | 0 | 0 | 0 | 0 | 0 | 0 | 0 | 0 | 0 | 0 | 0 | 0 | 0 | 0 | 0 | 0 | 0 | 0 | TRUE
0.129032258 | 233.75 | 0.294117647 | LiBOB | mol/kg | w | 0 | 1 | 0 | 0 | 0 | 0 | 0 | 0 | 0 | 0 | 0 | 0 | 0 | 0 | 0 | 0 | 0 | 0 | 0 | 0 | 0 | 0 | 0 | 0 | TRUE
0.322580645 | 243.65 | 0.294117647 | LiBOB | mol/kg | w | 0 | 1 | 0 | 0 | 0 | 0 | 0 | 0 | 0 | 0 | 0 | 0 | 0 | 0 | 0 | 0 | 0 | 0 | 0 | 0 | 0 | 0 | 0 | 0 | TRUE
0.580645161 | 253.35 | 0.294117647 | LiBOB | mol/kg | w | 0 | 1 | 0 | 0 | 0 | 0 | 0 | 0 | 0 | 0 | 0 | 0 | 0 | 0 | 0 | 0 | 0 | 0 | 0 | 0 | 0 | 0 | 0 | 0 | TRUE
0.967741935 | 263.15 | 0.294117647 | LiBOB | mol/kg | w | 0 | 1 | 0 | 0 | 0 | 0 | 0 | 0 | 0 | 0 | 0 | 0 | 0 | 0 | 0 | 0 | 0 | 0 | 0 | 0 | 0 | 0 | 0 | 0 | TRUE
1.451612903 | 272.95 | 0.294117647 | LiBOB | mol/kg | w | 0 | 1 | 0 | 0 | 0 | 0 | 0 | 0 | 0 | 0 | 0 | 0 | 0 | 0 | 0 | 0 | 0 | 0 | 0 | 0 | 0 | 0 | 0 | 0 | TRUE
2.032258065 | 282.85 | 0.294117647 | LiBOB | mol/kg | w | 0 | 1 | 0 | 0 | 0 | 0 | 0 | 0 | 0 | 0 | 0 | 0 | 0 | 0 | 0 | 0 | 0 | 0 | 0 | 0 | 0 | 0 | 0 | 0 | TRUE
2.64516129 | 292.65 | 0.294117647 | LiBOB | mol/kg | w | 0 | 1 | 0 | 0 | 0 | 0 | 0 | 0 | 0 | 0 | 0 | 0 | 0 | 0 | 0 | 0 | 0 | 0 | 0 | 0 | 0 | 0 | 0 | 0 | TRUE
3.35483871 | 302.55 | 0.294117647 | LiBOB | mol/kg | w | 0 | 1 | 0 | 0 | 0 | 0 | 0 | 0 | 0 | 0 | 0 | 0 | 0 | 0 | 0 | 0 | 0 | 0 | 0 | 0 | 0 | 0 | 0 | 0 | TRUE
4.096774194 | 312.45 | 0.294117647 | LiBOB | mol/kg | w | 0 | 1 | 0 | 0 | 0 | 0 | 0 | 0 | 0 | 0 | 0 | 0 | 0 | 0 | 0 | 0 | 0 | 0 | 0 | 0 | 0 | 0 | 0 | 0 | TRUE
4.903225806 | 322.35 | 0.294117647 | LiBOB | mol/kg | w | 0 | 1 | 0 | 0 | 0 | 0 | 0 | 0 | 0 | 0 | 0 | 0 | 0 | 0 | 0 | 0 | 0 | 0 | 0 | 0 | 0 | 0 | 0 | 0 | TRUE
5.774193548 | 332.15 | 0.294117647 | LiBOB | mol/kg | w | 0 | 1 | 0 | 0 | 0 | 0 | 0 | 0 | 0 | 0 | 0 | 0 | 0 | 0 | 0 | 0 | 0 | 0 | 0 | 0 | 0 | 0 | 0 | 0 | TRUE
0.129032258 | 233.75 | 0.35 | LiBOB | mol/kg | w | 0 | 1 | 0 | 0 | 0 | 0 | 0 | 0 | 0 | 0 | 0 | 0 | 0 | 0 | 0 | 0 | 0 | 0 | 0 | 0 | 0 | 0 | 0 | 0 | TRUE
0.322580645 | 243.65 | 0.35 | LiBOB | mol/kg | w | 0 | 1 | 0 | 0 | 0 | 0 | 0 | 0 | 0 | 0 | 0 | 0 | 0 | 0 | 0 | 0 | 0 | 0 | 0 | 0 | 0 | 0 | 0 | 0 | TRUE
0.612903226 | 253.35 | 0.35 | LiBOB | mol/kg | w | 0 | 1 | 0 | 0 | 0 | 0 | 0 | 0 | 0 | 0 | 0 | 0 | 0 | 0 | 0 | 0 | 0 | 0 | 0 | 0 | 0 | 0 | 0 | 0 | TRUE
1 | 263.15 | 0.347058824 | LiBOB | mol/kg | w | 0 | 1 | 0 | 0 | 0 | 0 | 0 | 0 | 0 | 0 | 0 | 0 | 0 | 0 | 0 | 0 | 0 | 0 | 0 | 0 | 0 | 0 | 0 | 0 | TRUE
1.516129032 | 272.95 | 0.35 | LiBOB | mol/kg | w | 0 | 1 | 0 | 0 | 0 | 0 | 0 | 0 | 0 | 0 | 0 | 0 | 0 | 0 | 0 | 0 | 0 | 0 | 0 | 0 | 0 | 0 | 0 | 0 | TRUE
2.129032258 | 282.85 | 0.35 | LiBOB | mol/kg | w | 0 | 1 | 0 | 0 | 0 | 0 | 0 | 0 | 0 | 0 | 0 | 0 | 0 | 0 | 0 | 0 | 0 | 0 | 0 | 0 | 0 | 0 | 0 | 0 | TRUE
2.838709677 | 292.65 | 0.35 | LiBOB | mol/kg | w | 0 | 1 | 0 | 0 | 0 | 0 | 0 | 0 | 0 | 0 | 0 | 0 | 0 | 0 | 0 | 0 | 0 | 0 | 0 | 0 | 0 | 0 | 0 | 0 | TRUE
3.612903226 | 302.55 | 0.35 | LiBOB | mol/kg | w | 0 | 1 | 0 | 0 | 0 | 0 | 0 | 0 | 0 | 0 | 0 | 0 | 0 | 0 | 0 | 0 | 0 | 0 | 0 | 0 | 0 | 0 | 0 | 0 | TRUE
4.419354839 | 312.45 | 0.35 | LiBOB | mol/kg | w | 0 | 1 | 0 | 0 | 0 | 0 | 0 | 0 | 0 | 0 | 0 | 0 | 0 | 0 | 0 | 0 | 0 | 0 | 0 | 0 | 0 | 0 | 0 | 0 | TRUE
5.322580645 | 322.35 | 0.347058824 | LiBOB | mol/kg | w | 0 | 1 | 0 | 0 | 0 | 0 | 0 | 0 | 0 | 0 | 0 | 0 | 0 | 0 | 0 | 0 | 0 | 0 | 0 | 0 | 0 | 0 | 0 | 0 | TRUE
6.258064516 | 332.15 | 0.35 | LiBOB | mol/kg | w | 0 | 1 | 0 | 0 | 0 | 0 | 0 | 0 | 0 | 0 | 0 | 0 | 0 | 0 | 0 | 0 | 0 | 0 | 0 | 0 | 0 | 0 | 0 | 0 | TRUE
0.129032258 | 233.75 | 0.408823529 | LiBOB | mol/kg | w | 0 | 1 | 0 | 0 | 0 | 0 | 0 | 0 | 0 | 0 | 0 | 0 | 0 | 0 | 0 | 0 | 0 | 0 | 0 | 0 | 0 | 0 | 0 | 0 | TRUE
0.290322581 | 243.65 | 0.408823529 | LiBOB | mol/kg | w | 0 | 1 | 0 | 0 | 0 | 0 | 0 | 0 | 0 | 0 | 0 | 0 | 0 | 0 | 0 | 0 | 0 | 0 | 0 | 0 | 0 | 0 | 0 | 0 | TRUE
0.612903226 | 253.35 | 0.408823529 | LiBOB | mol/kg | w | 0 | 1 | 0 | 0 | 0 | 0 | 0 | 0 | 0 | 0 | 0 | 0 | 0 | 0 | 0 | 0 | 0 | 0 | 0 | 0 | 0 | 0 | 0 | 0 | TRUE
1.032258065 | 263.15 | 0.408823529 | LiBOB | mol/kg | w | 0 | 1 | 0 | 0 | 0 | 0 | 0 | 0 | 0 | 0 | 0 | 0 | 0 | 0 | 0 | 0 | 0 | 0 | 0 | 0 | 0 | 0 | 0 | 0 | TRUE
1.580645161 | 272.95 | 0.408823529 | LiBOB | mol/kg | w | 0 | 1 | 0 | 0 | 0 | 0 | 0 | 0 | 0 | 0 | 0 | 0 | 0 | 0 | 0 | 0 | 0 | 0 | 0 | 0 | 0 | 0 | 0 | 0 | TRUE
2.193548387 | 282.85 | 0.408823529 | LiBOB | mol/kg | w | 0 | 1 | 0 | 0 | 0 | 0 | 0 | 0 | 0 | 0 | 0 | 0 | 0 | 0 | 0 | 0 | 0 | 0 | 0 | 0 | 0 | 0 | 0 | 0 | TRUE
2.935483871 | 292.65 | 0.405882353 | LiBOB | mol/kg | w | 0 | 1 | 0 | 0 | 0 | 0 | 0 | 0 | 0 | 0 | 0 | 0 | 0 | 0 | 0 | 0 | 0 | 0 | 0 | 0 | 0 | 0 | 0 | 0 | TRUE
3.774193548 | 302.55 | 0.405882353 | LiBOB | mol/kg | w | 0 | 1 | 0 | 0 | 0 | 0 | 0 | 0 | 0 | 0 | 0 | 0 | 0 | 0 | 0 | 0 | 0 | 0 | 0 | 0 | 0 | 0 | 0 | 0 | TRUE
4.677419355 | 312.45 | 0.405882353 | LiBOB | mol/kg | w | 0 | 1 | 0 | 0 | 0 | 0 | 0 | 0 | 0 | 0 | 0 | 0 | 0 | 0 | 0 | 0 | 0 | 0 | 0 | 0 | 0 | 0 | 0 | 0 | TRUE
5.677419355 | 322.35 | 0.405882353 | LiBOB | mol/kg | w | 0 | 1 | 0 | 0 | 0 | 0 | 0 | 0 | 0 | 0 | 0 | 0 | 0 | 0 | 0 | 0 | 0 | 0 | 0 | 0 | 0 | 0 | 0 | 0 | TRUE
6.677419355 | 332.15 | 0.405882353 | LiBOB | mol/kg | w | 0 | 1 | 0 | 0 | 0 | 0 | 0 | 0 | 0 | 0 | 0 | 0 | 0 | 0 | 0 | 0 | 0 | 0 | 0 | 0 | 0 | 0 | 0 | 0 | TRUE
0.096774194 | 233.75 | 0.470588235 | LiBOB | mol/kg | w | 0 | 1 | 0 | 0 | 0 | 0 | 0 | 0 | 0 | 0 | 0 | 0 | 0 | 0 | 0 | 0 | 0 | 0 | 0 | 0 | 0 | 0 | 0 | 0 | TRUE
0.258064516 | 243.65 | 0.470588235 | LiBOB | mol/kg | w | 0 | 1 | 0 | 0 | 0 | 0 | 0 | 0 | 0 | 0 | 0 | 0 | 0 | 0 | 0 | 0 | 0 | 0 | 0 | 0 | 0 | 0 | 0 | 0 | TRUE
0.580645161 | 253.35 | 0.470588235 | LiBOB | mol/kg | w | 0 | 1 | 0 | 0 | 0 | 0 | 0 | 0 | 0 | 0 | 0 | 0 | 0 | 0 | 0 | 0 | 0 | 0 | 0 | 0 | 0 | 0 | 0 | 0 | TRUE
1 | 263.15 | 0.470588235 | LiBOB | mol/kg | w | 0 | 1 | 0 | 0 | 0 | 0 | 0 | 0 | 0 | 0 | 0 | 0 | 0 | 0 | 0 | 0 | 0 | 0 | 0 | 0 | 0 | 0 | 0 | 0 | TRUE
1.580645161 | 272.95 | 0.470588235 | LiBOB | mol/kg | w | 0 | 1 | 0 | 0 | 0 | 0 | 0 | 0 | 0 | 0 | 0 | 0 | 0 | 0 | 0 | 0 | 0 | 0 | 0 | 0 | 0 | 0 | 0 | 0 | TRUE
2.258064516 | 282.85 | 0.470588235 | LiBOB | mol/kg | w | 0 | 1 | 0 | 0 | 0 | 0 | 0 | 0 | 0 | 0 | 0 | 0 | 0 | 0 | 0 | 0 | 0 | 0 | 0 | 0 | 0 | 0 | 0 | 0 | TRUE
3.032258065 | 292.65 | 0.470588235 | LiBOB | mol/kg | w | 0 | 1 | 0 | 0 | 0 | 0 | 0 | 0 | 0 | 0 | 0 | 0 | 0 | 0 | 0 | 0 | 0 | 0 | 0 | 0 | 0 | 0 | 0 | 0 | TRUE
3.903225806 | 302.55 | 0.470588235 | LiBOB | mol/kg | w | 0 | 1 | 0 | 0 | 0 | 0 | 0 | 0 | 0 | 0 | 0 | 0 | 0 | 0 | 0 | 0 | 0 | 0 | 0 | 0 | 0 | 0 | 0 | 0 | TRUE
4.903225806 | 312.45 | 0.470588235 | LiBOB | mol/kg | w | 0 | 1 | 0 | 0 | 0 | 0 | 0 | 0 | 0 | 0 | 0 | 0 | 0 | 0 | 0 | 0 | 0 | 0 | 0 | 0 | 0 | 0 | 0 | 0 | TRUE
5.935483871 | 322.35 | 0.470588235 | LiBOB | mol/kg | w | 0 | 1 | 0 | 0 | 0 | 0 | 0 | 0 | 0 | 0 | 0 | 0 | 0 | 0 | 0 | 0 | 0 | 0 | 0 | 0 | 0 | 0 | 0 | 0 | TRUE
7.032258065 | 332.15 | 0.470588235 | LiBOB | mol/kg | w | 0 | 1 | 0 | 0 | 0 | 0 | 0 | 0 | 0 | 0 | 0 | 0 | 0 | 0 | 0 | 0 | 0 | 0 | 0 | 0 | 0 | 0 | 0 | 0 | TRUE
0.064516129 | 233.75 | 0.541176471 | LiBOB | mol/kg | w | 0 | 1 | 0 | 0 | 0 | 0 | 0 | 0 | 0 | 0 | 0 | 0 | 0 | 0 | 0 | 0 | 0 | 0 | 0 | 0 | 0 | 0 | 0 | 0 | TRUE
0.258064516 | 243.65 | 0.541176471 | LiBOB | mol/kg | w | 0 | 1 | 0 | 0 | 0 | 0 | 0 | 0 | 0 | 0 | 0 | 0 | 0 | 0 | 0 | 0 | 0 | 0 | 0 | 0 | 0 | 0 | 0 | 0 | TRUE
0.516129032 | 253.35 | 0.541176471 | LiBOB | mol/kg | w | 0 | 1 | 0 | 0 | 0 | 0 | 0 | 0 | 0 | 0 | 0 | 0 | 0 | 0 | 0 | 0 | 0 | 0 | 0 | 0 | 0 | 0 | 0 | 0 | TRUE
0.967741935 | 263.15 | 0.541176471 | LiBOB | mol/kg | w | 0 | 1 | 0 | 0 | 0 | 0 | 0 | 0 | 0 | 0 | 0 | 0 | 0 | 0 | 0 | 0 | 0 | 0 | 0 | 0 | 0 | 0 | 0 | 0 | TRUE
1.516129032 | 272.95 | 0.541176471 | LiBOB | mol/kg | w | 0 | 1 | 0 | 0 | 0 | 0 | 0 | 0 | 0 | 0 | 0 | 0 | 0 | 0 | 0 | 0 | 0 | 0 | 0 | 0 | 0 | 0 | 0 | 0 | TRUE
2.225806452 | 282.85 | 0.541176471 | LiBOB | mol/kg | w | 0 | 1 | 0 | 0 | 0 | 0 | 0 | 0 | 0 | 0 | 0 | 0 | 0 | 0 | 0 | 0 | 0 | 0 | 0 | 0 | 0 | 0 | 0 | 0 | TRUE
3.064516129 | 292.65 | 0.541176471 | LiBOB | mol/kg | w | 0 | 1 | 0 | 0 | 0 | 0 | 0 | 0 | 0 | 0 | 0 | 0 | 0 | 0 | 0 | 0 | 0 | 0 | 0 | 0 | 0 | 0 | 0 | 0 | TRUE
4 | 302.55 | 0.541176471 | LiBOB | mol/kg | w | 0 | 1 | 0 | 0 | 0 | 0 | 0 | 0 | 0 | 0 | 0 | 0 | 0 | 0 | 0 | 0 | 0 | 0 | 0 | 0 | 0 | 0 | 0 | 0 | TRUE
5 | 312.45 | 0.541176471 | LiBOB | mol/kg | w | 0 | 1 | 0 | 0 | 0 | 0 | 0 | 0 | 0 | 0 | 0 | 0 | 0 | 0 | 0 | 0 | 0 | 0 | 0 | 0 | 0 | 0 | 0 | 0 | TRUE
6.129032258 | 322.35 | 0.541176471 | LiBOB | mol/kg | w | 0 | 1 | 0 | 0 | 0 | 0 | 0 | 0 | 0 | 0 | 0 | 0 | 0 | 0 | 0 | 0 | 0 | 0 | 0 | 0 | 0 | 0 | 0 | 0 | TRUE
7.290322581 | 332.15 | 0.541176471 | LiBOB | mol/kg | w | 0 | 1 | 0 | 0 | 0 | 0 | 0 | 0 | 0 | 0 | 0 | 0 | 0 | 0 | 0 | 0 | 0 | 0 | 0 | 0 | 0 | 0 | 0 | 0 | TRUE
0.032258065 | 233.75 | 0.623529412 | LiBOB | mol/kg | w | 0 | 1 | 0 | 0 | 0 | 0 | 0 | 0 | 0 | 0 | 0 | 0 | 0 | 0 | 0 | 0 | 0 | 0 | 0 | 0 | 0 | 0 | 0 | 0 | TRUE
0.225806452 | 243.65 | 0.623529412 | LiBOB | mol/kg | w | 0 | 1 | 0 | 0 | 0 | 0 | 0 | 0 | 0 | 0 | 0 | 0 | 0 | 0 | 0 | 0 | 0 | 0 | 0 | 0 | 0 | 0 | 0 | 0 | TRUE
0.483870968 | 253.35 | 0.623529412 | LiBOB | mol/kg | w | 0 | 1 | 0 | 0 | 0 | 0 | 0 | 0 | 0 | 0 | 0 | 0 | 0 | 0 | 0 | 0 | 0 | 0 | 0 | 0 | 0 | 0 | 0 | 0 | TRUE
0.903225806 | 263.15 | 0.623529412 | LiBOB | mol/kg | w | 0 | 1 | 0 | 0 | 0 | 0 | 0 | 0 | 0 | 0 | 0 | 0 | 0 | 0 | 0 | 0 | 0 | 0 | 0 | 0 | 0 | 0 | 0 | 0 | TRUE
1.483870968 | 272.95 | 0.623529412 | LiBOB | mol/kg | w | 0 | 1 | 0 | 0 | 0 | 0 | 0 | 0 | 0 | 0 | 0 | 0 | 0 | 0 | 0 | 0 | 0 | 0 | 0 | 0 | 0 | 0 | 0 | 0 | TRUE
2.193548387 | 282.85 | 0.623529412 | LiBOB | mol/kg | w | 0 | 1 | 0 | 0 | 0 | 0 | 0 | 0 | 0 | 0 | 0 | 0 | 0 | 0 | 0 | 0 | 0 | 0 | 0 | 0 | 0 | 0 | 0 | 0 | TRUE
3.032258065 | 292.65 | 0.623529412 | LiBOB | mol/kg | w | 0 | 1 | 0 | 0 | 0 | 0 | 0 | 0 | 0 | 0 | 0 | 0 | 0 | 0 | 0 | 0 | 0 | 0 | 0 | 0 | 0 | 0 | 0 | 0 | TRUE
4 | 302.55 | 0.623529412 | LiBOB | mol/kg | w | 0 | 1 | 0 | 0 | 0 | 0 | 0 | 0 | 0 | 0 | 0 | 0 | 0 | 0 | 0 | 0 | 0 | 0 | 0 | 0 | 0 | 0 | 0 | 0 | TRUE
5.064516129 | 312.45 | 0.623529412 | LiBOB | mol/kg | w | 0 | 1 | 0 | 0 | 0 | 0 | 0 | 0 | 0 | 0 | 0 | 0 | 0 | 0 | 0 | 0 | 0 | 0 | 0 | 0 | 0 | 0 | 0 | 0 | TRUE
6.225806452 | 322.35 | 0.623529412 | LiBOB | mol/kg | w | 0 | 1 | 0 | 0 | 0 | 0 | 0 | 0 | 0 | 0 | 0 | 0 | 0 | 0 | 0 | 0 | 0 | 0 | 0 | 0 | 0 | 0 | 0 | 0 | TRUE
7.483870968 | 332.15 | 0.623529412 | LiBOB | mol/kg | w | 0 | 1 | 0 | 0 | 0 | 0 | 0 | 0 | 0 | 0 | 0 | 0 | 0 | 0 | 0 | 0 | 0 | 0 | 0 | 0 | 0 | 0 | 0 | 0 | TRUE
0.032258065 | 233.75 | 0.717647059 | LiBOB | mol/kg | w | 0 | 1 | 0 | 0 | 0 | 0 | 0 | 0 | 0 | 0 | 0 | 0 | 0 | 0 | 0 | 0 | 0 | 0 | 0 | 0 | 0 | 0 | 0 | 0 | TRUE
0.193548387 | 243.65 | 0.717647059 | LiBOB | mol/kg | w | 0 | 1 | 0 | 0 | 0 | 0 | 0 | 0 | 0 | 0 | 0 | 0 | 0 | 0 | 0 | 0 | 0 | 0 | 0 | 0 | 0 | 0 | 0 | 0 | TRUE
0.419354839 | 253.35 | 0.717647059 | LiBOB | mol/kg | w | 0 | 1 | 0 | 0 | 0 | 0 | 0 | 0 | 0 | 0 | 0 | 0 | 0 | 0 | 0 | 0 | 0 | 0 | 0 | 0 | 0 | 0 | 0 | 0 | TRUE
0.806451613 | 263.15 | 0.717647059 | LiBOB | mol/kg | w | 0 | 1 | 0 | 0 | 0 | 0 | 0 | 0 | 0 | 0 | 0 | 0 | 0 | 0 | 0 | 0 | 0 | 0 | 0 | 0 | 0 | 0 | 0 | 0 | TRUE
1.35483871 | 272.95 | 0.717647059 | LiBOB | mol/kg | w | 0 | 1 | 0 | 0 | 0 | 0 | 0 | 0 | 0 | 0 | 0 | 0 | 0 | 0 | 0 | 0 | 0 | 0 | 0 | 0 | 0 | 0 | 0 | 0 | TRUE
2.064516129 | 282.85 | 0.717647059 | LiBOB | mol/kg | w | 0 | 1 | 0 | 0 | 0 | 0 | 0 | 0 | 0 | 0 | 0 | 0 | 0 | 0 | 0 | 0 | 0 | 0 | 0 | 0 | 0 | 0 | 0 | 0 | TRUE
2.935483871 | 292.65 | 0.717647059 | LiBOB | mol/kg | w | 0 | 1 | 0 | 0 | 0 | 0 | 0 | 0 | 0 | 0 | 0 | 0 | 0 | 0 | 0 | 0 | 0 | 0 | 0 | 0 | 0 | 0 | 0 | 0 | TRUE
3.935483871 | 302.55 | 0.717647059 | LiBOB | mol/kg | w | 0 | 1 | 0 | 0 | 0 | 0 | 0 | 0 | 0 | 0 | 0 | 0 | 0 | 0 | 0 | 0 | 0 | 0 | 0 | 0 | 0 | 0 | 0 | 0 | TRUE
5.064516129 | 312.45 | 0.717647059 | LiBOB | mol/kg | w | 0 | 1 | 0 | 0 | 0 | 0 | 0 | 0 | 0 | 0 | 0 | 0 | 0 | 0 | 0 | 0 | 0 | 0 | 0 | 0 | 0 | 0 | 0 | 0 | TRUE
6.258064516 | 322.35 | 0.717647059 | LiBOB | mol/kg | w | 0 | 1 | 0 | 0 | 0 | 0 | 0 | 0 | 0 | 0 | 0 | 0 | 0 | 0 | 0 | 0 | 0 | 0 | 0 | 0 | 0 | 0 | 0 | 0 | TRUE
7.548387097 | 332.15 | 0.717647059 | LiBOB | mol/kg | w | 0 | 1 | 0 | 0 | 0 | 0 | 0 | 0 | 0 | 0 | 0 | 0 | 0 | 0 | 0 | 0 | 0 | 0 | 0 | 0 | 0 | 0 | 0 | 0 | TRUE
0.032258065 | 233.75 | 0.829411765 | LiBOB | mol/kg | w | 0 | 1 | 0 | 0 | 0 | 0 | 0 | 0 | 0 | 0 | 0 | 0 | 0 | 0 | 0 | 0 | 0 | 0 | 0 | 0 | 0 | 0 | 0 | 0 | TRUE
0.161290323 | 243.65 | 0.829411765 | LiBOB | mol/kg | w | 0 | 1 | 0 | 0 | 0 | 0 | 0 | 0 | 0 | 0 | 0 | 0 | 0 | 0 | 0 | 0 | 0 | 0 | 0 | 0 | 0 | 0 | 0 | 0 | TRUE
0.322580645 | 253.35 | 0.829411765 | LiBOB | mol/kg | w | 0 | 1 | 0 | 0 | 0 | 0 | 0 | 0 | 0 | 0 | 0 | 0 | 0 | 0 | 0 | 0 | 0 | 0 | 0 | 0 | 0 | 0 | 0 | 0 | TRUE
0.677419355 | 263.15 | 0.829411765 | LiBOB | mol/kg | w | 0 | 1 | 0 | 0 | 0 | 0 | 0 | 0 | 0 | 0 | 0 | 0 | 0 | 0 | 0 | 0 | 0 | 0 | 0 | 0 | 0 | 0 | 0 | 0 | TRUE
1.225806452 | 272.95 | 0.829411765 | LiBOB | mol/kg | w | 0 | 1 | 0 | 0 | 0 | 0 | 0 | 0 | 0 | 0 | 0 | 0 | 0 | 0 | 0 | 0 | 0 | 0 | 0 | 0 | 0 | 0 | 0 | 0 | TRUE
1.903225806 | 282.85 | 0.829411765 | LiBOB | mol/kg | w | 0 | 1 | 0 | 0 | 0 | 0 | 0 | 0 | 0 | 0 | 0 | 0 | 0 | 0 | 0 | 0 | 0 | 0 | 0 | 0 | 0 | 0 | 0 | 0 | TRUE
2.774193548 | 292.65 | 0.829411765 | LiBOB | mol/kg | w | 0 | 1 | 0 | 0 | 0 | 0 | 0 | 0 | 0 | 0 | 0 | 0 | 0 | 0 | 0 | 0 | 0 | 0 | 0 | 0 | 0 | 0 | 0 | 0 | TRUE
3.774193548 | 302.55 | 0.829411765 | LiBOB | mol/kg | w | 0 | 1 | 0 | 0 | 0 | 0 | 0 | 0 | 0 | 0 | 0 | 0 | 0 | 0 | 0 | 0 | 0 | 0 | 0 | 0 | 0 | 0 | 0 | 0 | TRUE
4.903225806 | 312.45 | 0.829411765 | LiBOB | mol/kg | w | 0 | 1 | 0 | 0 | 0 | 0 | 0 | 0 | 0 | 0 | 0 | 0 | 0 | 0 | 0 | 0 | 0 | 0 | 0 | 0 | 0 | 0 | 0 | 0 | TRUE
6.161290323 | 322.35 | 0.829411765 | LiBOB | mol/kg | w | 0 | 1 | 0 | 0 | 0 | 0 | 0 | 0 | 0 | 0 | 0 | 0 | 0 | 0 | 0 | 0 | 0 | 0 | 0 | 0 | 0 | 0 | 0 | 0 | TRUE
7.483870968 | 332.15 | 0.829411765 | LiBOB | mol/kg | w | 0 | 1 | 0 | 0 | 0 | 0 | 0 | 0 | 0 | 0 | 0 | 0 | 0 | 0 | 0 | 0 | 0 | 0 | 0 | 0 | 0 | 0 | 0 | 0 | TRUE
0.032258065 | 233.75 | 0.935294118 | LiBOB | mol/kg | w | 0 | 1 | 0 | 0 | 0 | 0 | 0 | 0 | 0 | 0 | 0 | 0 | 0 | 0 | 0 | 0 | 0 | 0 | 0 | 0 | 0 | 0 | 0 | 0 | TRUE
0.096774194 | 243.65 | 0.935294118 | LiBOB | mol/kg | w | 0 | 1 | 0 | 0 | 0 | 0 | 0 | 0 | 0 | 0 | 0 | 0 | 0 | 0 | 0 | 0 | 0 | 0 | 0 | 0 | 0 | 0 | 0 | 0 | TRUE
0.258064516 | 253.35 | 0.935294118 | LiBOB | mol/kg | w | 0 | 1 | 0 | 0 | 0 | 0 | 0 | 0 | 0 | 0 | 0 | 0 | 0 | 0 | 0 | 0 | 0 | 0 | 0 | 0 | 0 | 0 | 0 | 0 | TRUE
0.580645161 | 263.15 | 0.935294118 | LiBOB | mol/kg | w | 0 | 1 | 0 | 0 | 0 | 0 | 0 | 0 | 0 | 0 | 0 | 0 | 0 | 0 | 0 | 0 | 0 | 0 | 0 | 0 | 0 | 0 | 0 | 0 | TRUE
1.064516129 | 272.95 | 0.935294118 | LiBOB | mol/kg | w | 0 | 1 | 0 | 0 | 0 | 0 | 0 | 0 | 0 | 0 | 0 | 0 | 0 | 0 | 0 | 0 | 0 | 0 | 0 | 0 | 0 | 0 | 0 | 0 | TRUE
1.741935484 | 282.85 | 0.935294118 | LiBOB | mol/kg | w | 0 | 1 | 0 | 0 | 0 | 0 | 0 | 0 | 0 | 0 | 0 | 0 | 0 | 0 | 0 | 0 | 0 | 0 | 0 | 0 | 0 | 0 | 0 | 0 | TRUE
2.580645161 | 292.65 | 0.935294118 | LiBOB | mol/kg | w | 0 | 1 | 0 | 0 | 0 | 0 | 0 | 0 | 0 | 0 | 0 | 0 | 0 | 0 | 0 | 0 | 0 | 0 | 0 | 0 | 0 | 0 | 0 | 0 | TRUE
3.548387097 | 302.55 | 0.935294118 | LiBOB | mol/kg | w | 0 | 1 | 0 | 0 | 0 | 0 | 0 | 0 | 0 | 0 | 0 | 0 | 0 | 0 | 0 | 0 | 0 | 0 | 0 | 0 | 0 | 0 | 0 | 0 | TRUE
4.677419355 | 312.45 | 0.935294118 | LiBOB | mol/kg | w | 0 | 1 | 0 | 0 | 0 | 0 | 0 | 0 | 0 | 0 | 0 | 0 | 0 | 0 | 0 | 0 | 0 | 0 | 0 | 0 | 0 | 0 | 0 | 0 | TRUE
5.967741935 | 322.35 | 0.935294118 | LiBOB | mol/kg | w | 0 | 1 | 0 | 0 | 0 | 0 | 0 | 0 | 0 | 0 | 0 | 0 | 0 | 0 | 0 | 0 | 0 | 0 | 0 | 0 | 0 | 0 | 0 | 0 | TRUE
7.35483871 | 332.15 | 0.935294118 | LiBOB | mol/kg | w | 0 | 1 | 0 | 0 | 0 | 0 | 0 | 0 | 0 | 0 | 0 | 0 | 0 | 0 | 0 | 0 | 0 | 0 | 0 | 0 | 0 | 0 | 0 | 0 | TRUE
1.78e-15 | 233.75 | 1.044117647 | LiBOB | mol/kg | w | 0 | 1 | 0 | 0 | 0 | 0 | 0 | 0 | 0 | 0 | 0 | 0 | 0 | 0 | 0 | 0 | 0 | 0 | 0 | 0 | 0 | 0 | 0 | 0 | TRUE
0.129032258 | 243.65 | 1.044117647 | LiBOB | mol/kg | w | 0 | 1 | 0 | 0 | 0 | 0 | 0 | 0 | 0 | 0 | 0 | 0 | 0 | 0 | 0 | 0 | 0 | 0 | 0 | 0 | 0 | 0 | 0 | 0 | TRUE
0.193548387 | 253.35 | 1.044117647 | LiBOB | mol/kg | w | 0 | 1 | 0 | 0 | 0 | 0 | 0 | 0 | 0 | 0 | 0 | 0 | 0 | 0 | 0 | 0 | 0 | 0 | 0 | 0 | 0 | 0 | 0 | 0 | TRUE
0.483870968 | 263.15 | 1.044117647 | LiBOB | mol/kg | w | 0 | 1 | 0 | 0 | 0 | 0 | 0 | 0 | 0 | 0 | 0 | 0 | 0 | 0 | 0 | 0 | 0 | 0 | 0 | 0 | 0 | 0 | 0 | 0 | TRUE
0.903225806 | 272.95 | 1.044117647 | LiBOB | mol/kg | w | 0 | 1 | 0 | 0 | 0 | 0 | 0 | 0 | 0 | 0 | 0 | 0 | 0 | 0 | 0 | 0 | 0 | 0 | 0 | 0 | 0 | 0 | 0 | 0 | TRUE
1.548387097 | 282.85 | 1.044117647 | LiBOB | mol/kg | w | 0 | 1 | 0 | 0 | 0 | 0 | 0 | 0 | 0 | 0 | 0 | 0 | 0 | 0 | 0 | 0 | 0 | 0 | 0 | 0 | 0 | 0 | 0 | 0 | TRUE
2.322580645 | 292.65 | 1.044117647 | LiBOB | mol/kg | w | 0 | 1 | 0 | 0 | 0 | 0 | 0 | 0 | 0 | 0 | 0 | 0 | 0 | 0 | 0 | 0 | 0 | 0 | 0 | 0 | 0 | 0 | 0 | 0 | TRUE
3.290322581 | 302.55 | 1.041176471 | LiBOB | mol/kg | w | 0 | 1 | 0 | 0 | 0 | 0 | 0 | 0 | 0 | 0 | 0 | 0 | 0 | 0 | 0 | 0 | 0 | 0 | 0 | 0 | 0 | 0 | 0 | 0 | TRUE
4.451612903 | 312.45 | 1.041176471 | LiBOB | mol/kg | w | 0 | 1 | 0 | 0 | 0 | 0 | 0 | 0 | 0 | 0 | 0 | 0 | 0 | 0 | 0 | 0 | 0 | 0 | 0 | 0 | 0 | 0 | 0 | 0 | TRUE
5.709677419 | 322.35 | 1.041176471 | LiBOB | mol/kg | w | 0 | 1 | 0 | 0 | 0 | 0 | 0 | 0 | 0 | 0 | 0 | 0 | 0 | 0 | 0 | 0 | 0 | 0 | 0 | 0 | 0 | 0 | 0 | 0 | TRUE
7.096774194 | 332.15 | 1.041176471 | LiBOB | mol/kg | w | 0 | 1 | 0 | 0 | 0 | 0 | 0 | 0 | 0 | 0 | 0 | 0 | 0 | 0 | 0 | 0 | 0 | 0 | 0 | 0 | 0 | 0 | 0 | 0 | TRUE
0.153439153 | 233.75 | 0.139237789 | LiBOB | mol/kg | w | 0.1 | 1 | 0 | 0 | 0 | 0 | 0 | 0 | 0 | 0 | 0 | 0 | 0 | 0 | 0 | 0 | 0 | 0 | 0 | 0 | 0 | 0 | 0 | 0 | TRUE
0.307760141 | 243.65 | 0.138790481 | LiBOB | mol/kg | w | 0.1 | 1 | 0 | 0 | 0 | 0 | 0 | 0 | 0 | 0 | 0 | 0 | 0 | 0 | 0 | 0 | 0 | 0 | 0 | 0 | 0 | 0 | 0 | 0 | TRUE
0.484126984 | 253.35 | 0.138279273 | LiBOB | mol/kg | w | 0.1 | 1 | 0 | 0 | 0 | 0 | 0 | 0 | 0 | 0 | 0 | 0 | 0 | 0 | 0 | 0 | 0 | 0 | 0 | 0 | 0 | 0 | 0 | 0 | TRUE
0.748677249 | 263.15 | 0.137512461 | LiBOB | mol/kg | w | 0.1 | 1 | 0 | 0 | 0 | 0 | 0 | 0 | 0 | 0 | 0 | 0 | 0 | 0 | 0 | 0 | 0 | 0 | 0 | 0 | 0 | 0 | 0 | 0 | TRUE
1.035273369 | 272.95 | 0.136681747 | LiBOB | mol/kg | w | 0.1 | 1 | 0 | 0 | 0 | 0 | 0 | 0 | 0 | 0 | 0 | 0 | 0 | 0 | 0 | 0 | 0 | 0 | 0 | 0 | 0 | 0 | 0 | 0 | TRUE
1.388007055 | 282.85 | 0.135659331 | LiBOB | mol/kg | w | 0.1 | 1 | 0 | 0 | 0 | 0 | 0 | 0 | 0 | 0 | 0 | 0 | 0 | 0 | 0 | 0 | 0 | 0 | 0 | 0 | 0 | 0 | 0 | 0 | TRUE
1.784832451 | 292.65 | 0.134509112 | LiBOB | mol/kg | w | 0.1 | 1 | 0 | 0 | 0 | 0 | 0 | 0 | 0 | 0 | 0 | 0 | 0 | 0 | 0 | 0 | 0 | 0 | 0 | 0 | 0 | 0 | 0 | 0 | TRUE
2.203703704 | 302.55 | 0.133294993 | LiBOB | mol/kg | w | 0.1 | 1 | 0 | 0 | 0 | 0 | 0 | 0 | 0 | 0 | 0 | 0 | 0 | 0 | 0 | 0 | 0 | 0 | 0 | 0 | 0 | 0 | 0 | 0 | TRUE
2.666666667 | 312.45 | 0.131953071 | LiBOB | mol/kg | w | 0.1 | 1 | 0 | 0 | 0 | 0 | 0 | 0 | 0 | 0 | 0 | 0 | 0 | 0 | 0 | 0 | 0 | 0 | 0 | 0 | 0 | 0 | 0 | 0 | TRUE
3.12962963 | 322.35 | 0.130611149 | LiBOB | mol/kg | w | 0.1 | 1 | 0 | 0 | 0 | 0 | 0 | 0 | 0 | 0 | 0 | 0 | 0 | 0 | 0 | 0 | 0 | 0 | 0 | 0 | 0 | 0 | 0 | 0 | TRUE
3.636684303 | 332.15 | 0.129141426 | LiBOB | mol/kg | w | 0.1 | 1 | 0 | 0 | 0 | 0 | 0 | 0 | 0 | 0 | 0 | 0 | 0 | 0 | 0 | 0 | 0 | 0 | 0 | 0 | 0 | 0 | 0 | 0 | TRUE
0.175485009 | 233.75 | 0.233779363 | LiBOB | mol/kg | w | 0.1 | 1 | 0 | 0 | 0 | 0 | 0 | 0 | 0 | 0 | 0 | 0 | 0 | 0 | 0 | 0 | 0 | 0 | 0 | 0 | 0 | 0 | 0 | 0 | TRUE
0.373897707 | 243.65 | 0.235217136 | LiBOB | mol/kg | w | 0.1 | 1 | 0 | 0 | 0 | 0 | 0 | 0 | 0 | 0 | 0 | 0 | 0 | 0 | 0 | 0 | 0 | 0 | 0 | 0 | 0 | 0 | 0 | 0 | TRUE
0.616402116 | 253.35 | 0.232501342 | LiBOB | mol/kg | w | 0.1 | 1 | 0 | 0 | 0 | 0 | 0 | 0 | 0 | 0 | 0 | 0 | 0 | 0 | 0 | 0 | 0 | 0 | 0 | 0 | 0 | 0 | 0 | 0 | TRUE
0.969135802 | 263.15 | 0.231478925 | LiBOB | mol/kg | w | 0.1 | 1 | 0 | 0 | 0 | 0 | 0 | 0 | 0 | 0 | 0 | 0 | 0 | 0 | 0 | 0 | 0 | 0 | 0 | 0 | 0 | 0 | 0 | 0 | TRUE
1.388007055 | 272.95 | 0.232277688 | LiBOB | mol/kg | w | 0.1 | 1 | 0 | 0 | 0 | 0 | 0 | 0 | 0 | 0 | 0 | 0 | 0 | 0 | 0 | 0 | 0 | 0 | 0 | 0 | 0 | 0 | 0 | 0 | TRUE
1.873015873 | 282.85 | 0.230871866 | LiBOB | mol/kg | w | 0.1 | 1 | 0 | 0 | 0 | 0 | 0 | 0 | 0 | 0 | 0 | 0 | 0 | 0 | 0 | 0 | 0 | 0 | 0 | 0 | 0 | 0 | 0 | 0 | TRUE
2.424162257 | 292.65 | 0.227261457 | LiBOB | mol/kg | w | 0.1 | 1 | 0 | 0 | 0 | 0 | 0 | 0 | 0 | 0 | 0 | 0 | 0 | 0 | 0 | 0 | 0 | 0 | 0 | 0 | 0 | 0 | 0 | 0 | TRUE
3.041446208 | 302.55 | 0.223459346 | LiBOB | mol/kg | w | 0.1 | 1 | 0 | 0 | 0 | 0 | 0 | 0 | 0 | 0 | 0 | 0 | 0 | 0 | 0 | 0 | 0 | 0 | 0 | 0 | 0 | 0 | 0 | 0 | TRUE
3.680776014 | 312.45 | 0.223619099 | LiBOB | mol/kg | w | 0.1 | 1 | 0 | 0 | 0 | 0 | 0 | 0 | 0 | 0 | 0 | 0 | 0 | 0 | 0 | 0 | 0 | 0 | 0 | 0 | 0 | 0 | 0 | 0 | TRUE
4.408289242 | 322.35 | 0.221510365 | LiBOB | mol/kg | w | 0.1 | 1 | 0 | 0 | 0 | 0 | 0 | 0 | 0 | 0 | 0 | 0 | 0 | 0 | 0 | 0 | 0 | 0 | 0 | 0 | 0 | 0 | 0 | 0 | TRUE
5.135802469 | 332.15 | 0.219401631 | LiBOB | mol/kg | w | 0.1 | 1 | 0 | 0 | 0 | 0 | 0 | 0 | 0 | 0 | 0 | 0 | 0 | 0 | 0 | 0 | 0 | 0 | 0 | 0 | 0 | 0 | 0 | 0 | TRUE
0.197530864 | 233.75 | 0.292089052 | LiBOB | mol/kg | w | 0.1 | 1 | 0 | 0 | 0 | 0 | 0 | 0 | 0 | 0 | 0 | 0 | 0 | 0 | 0 | 0 | 0 | 0 | 0 | 0 | 0 | 0 | 0 | 0 | TRUE
0.373897707 | 243.65 | 0.291577844 | LiBOB | mol/kg | w | 0.1 | 1 | 0 | 0 | 0 | 0 | 0 | 0 | 0 | 0 | 0 | 0 | 0 | 0 | 0 | 0 | 0 | 0 | 0 | 0 | 0 | 0 | 0 | 0 | TRUE
0.660493827 | 253.35 | 0.290747131 | LiBOB | mol/kg | w | 0.1 | 1 | 0 | 0 | 0 | 0 | 0 | 0 | 0 | 0 | 0 | 0 | 0 | 0 | 0 | 0 | 0 | 0 | 0 | 0 | 0 | 0 | 0 | 0 | TRUE
1.035273369 | 263.15 | 0.289660813 | LiBOB | mol/kg | w | 0.1 | 1 | 0 | 0 | 0 | 0 | 0 | 0 | 0 | 0 | 0 | 0 | 0 | 0 | 0 | 0 | 0 | 0 | 0 | 0 | 0 | 0 | 0 | 0 | TRUE
1.498236332 | 272.95 | 0.288318892 | LiBOB | mol/kg | w | 0.1 | 1 | 0 | 0 | 0 | 0 | 0 | 0 | 0 | 0 | 0 | 0 | 0 | 0 | 0 | 0 | 0 | 0 | 0 | 0 | 0 | 0 | 0 | 0 | TRUE
2.071428571 | 282.85 | 0.286657465 | LiBOB | mol/kg | w | 0.1 | 1 | 0 | 0 | 0 | 0 | 0 | 0 | 0 | 0 | 0 | 0 | 0 | 0 | 0 | 0 | 0 | 0 | 0 | 0 | 0 | 0 | 0 | 0 | TRUE
2.688712522 | 292.65 | 0.284868236 | LiBOB | mol/kg | w | 0.1 | 1 | 0 | 0 | 0 | 0 | 0 | 0 | 0 | 0 | 0 | 0 | 0 | 0 | 0 | 0 | 0 | 0 | 0 | 0 | 0 | 0 | 0 | 0 | TRUE
3.394179894 | 302.55 | 0.282823403 | LiBOB | mol/kg | w | 0.1 | 1 | 0 | 0 | 0 | 0 | 0 | 0 | 0 | 0 | 0 | 0 | 0 | 0 | 0 | 0 | 0 | 0 | 0 | 0 | 0 | 0 | 0 | 0 | TRUE
4.143738977 | 312.45 | 0.280650768 | LiBOB | mol/kg | w | 0.1 | 1 | 0 | 0 | 0 | 0 | 0 | 0 | 0 | 0 | 0 | 0 | 0 | 0 | 0 | 0 | 0 | 0 | 0 | 0 | 0 | 0 | 0 | 0 | TRUE
4.959435626 | 322.35 | 0.27828643 | LiBOB | mol/kg | w | 0.1 | 1 | 0 | 0 | 0 | 0 | 0 | 0 | 0 | 0 | 0 | 0 | 0 | 0 | 0 | 0 | 0 | 0 | 0 | 0 | 0 | 0 | 0 | 0 | TRUE
5.819223986 | 332.15 | 0.27579429 | LiBOB | mol/kg | w | 0.1 | 1 | 0 | 0 | 0 | 0 | 0 | 0 | 0 | 0 | 0 | 0 | 0 | 0 | 0 | 0 | 0 | 0 | 0 | 0 | 0 | 0 | 0 | 0 | TRUE
0.175485009 | 233.75 | 0.348513662 | LiBOB | mol/kg | w | 0.1 | 1 | 0 | 0 | 0 | 0 | 0 | 0 | 0 | 0 | 0 | 0 | 0 | 0 | 0 | 0 | 0 | 0 | 0 | 0 | 0 | 0 | 0 | 0 | TRUE
0.373897707 | 243.65 | 0.347938553 | LiBOB | mol/kg | w | 0.1 | 1 | 0 | 0 | 0 | 0 | 0 | 0 | 0 | 0 | 0 | 0 | 0 | 0 | 0 | 0 | 0 | 0 | 0 | 0 | 0 | 0 | 0 | 0 | TRUE
0.660493827 | 253.35 | 0.347107839 | LiBOB | mol/kg | w | 0.1 | 1 | 0 | 0 | 0 | 0 | 0 | 0 | 0 | 0 | 0 | 0 | 0 | 0 | 0 | 0 | 0 | 0 | 0 | 0 | 0 | 0 | 0 | 0 | TRUE
1.057319224 | 263.15 | 0.345957621 | LiBOB | mol/kg | w | 0.1 | 1 | 0 | 0 | 0 | 0 | 0 | 0 | 0 | 0 | 0 | 0 | 0 | 0 | 0 | 0 | 0 | 0 | 0 | 0 | 0 | 0 | 0 | 0 | TRUE
1.586419753 | 272.95 | 0.344423996 | LiBOB | mol/kg | w | 0.1 | 1 | 0 | 0 | 0 | 0 | 0 | 0 | 0 | 0 | 0 | 0 | 0 | 0 | 0 | 0 | 0 | 0 | 0 | 0 | 0 | 0 | 0 | 0 | TRUE
2.181657848 | 282.85 | 0.342698668 | LiBOB | mol/kg | w | 0.1 | 1 | 0 | 0 | 0 | 0 | 0 | 0 | 0 | 0 | 0 | 0 | 0 | 0 | 0 | 0 | 0 | 0 | 0 | 0 | 0 | 0 | 0 | 0 | TRUE
2.865079365 | 292.65 | 0.340717736 | LiBOB | mol/kg | w | 0.1 | 1 | 0 | 0 | 0 | 0 | 0 | 0 | 0 | 0 | 0 | 0 | 0 | 0 | 0 | 0 | 0 | 0 | 0 | 0 | 0 | 0 | 0 | 0 | TRUE
3.636684303 | 302.55 | 0.3384812 | LiBOB | mol/kg | w | 0.1 | 1 | 0 | 0 | 0 | 0 | 0 | 0 | 0 | 0 | 0 | 0 | 0 | 0 | 0 | 0 | 0 | 0 | 0 | 0 | 0 | 0 | 0 | 0 | TRUE
4.474426808 | 312.45 | 0.336052961 | LiBOB | mol/kg | w | 0.1 | 1 | 0 | 0 | 0 | 0 | 0 | 0 | 0 | 0 | 0 | 0 | 0 | 0 | 0 | 0 | 0 | 0 | 0 | 0 | 0 | 0 | 0 | 0 | TRUE
5.400352734 | 322.35 | 0.333369118 | LiBOB | mol/kg | w | 0.1 | 1 | 0 | 0 | 0 | 0 | 0 | 0 | 0 | 0 | 0 | 0 | 0 | 0 | 0 | 0 | 0 | 0 | 0 | 0 | 0 | 0 | 0 | 0 | TRUE
6.32627866 | 332.15 | 0.330685275 | LiBOB | mol/kg | w | 0.1 | 1 | 0 | 0 | 0 | 0 | 0 | 0 | 0 | 0 | 0 | 0 | 0 | 0 | 0 | 0 | 0 | 0 | 0 | 0 | 0 | 0 | 0 | 0 | TRUE
0.175485009 | 233.75 | 0.404874371 | LiBOB | mol/kg | w | 0.1 | 1 | 0 | 0 | 0 | 0 | 0 | 0 | 0 | 0 | 0 | 0 | 0 | 0 | 0 | 0 | 0 | 0 | 0 | 0 | 0 | 0 | 0 | 0 | TRUE
0.373897707 | 243.65 | 0.406312144 | LiBOB | mol/kg | w | 0.1 | 1 | 0 | 0 | 0 | 0 | 0 | 0 | 0 | 0 | 0 | 0 | 0 | 0 | 0 | 0 | 0 | 0 | 0 | 0 | 0 | 0 | 0 | 0 | TRUE
0.660493827 | 253.35 | 0.40548143 | LiBOB | mol/kg | w | 0.1 | 1 | 0 | 0 | 0 | 0 | 0 | 0 | 0 | 0 | 0 | 0 | 0 | 0 | 0 | 0 | 0 | 0 | 0 | 0 | 0 | 0 | 0 | 0 | TRUE
1.079365079 | 263.15 | 0.404267311 | LiBOB | mol/kg | w | 0.1 | 1 | 0 | 0 | 0 | 0 | 0 | 0 | 0 | 0 | 0 | 0 | 0 | 0 | 0 | 0 | 0 | 0 | 0 | 0 | 0 | 0 | 0 | 0 | TRUE
1.608465608 | 272.95 | 0.402733686 | LiBOB | mol/kg | w | 0.1 | 1 | 0 | 0 | 0 | 0 | 0 | 0 | 0 | 0 | 0 | 0 | 0 | 0 | 0 | 0 | 0 | 0 | 0 | 0 | 0 | 0 | 0 | 0 | TRUE
2.26984127 | 282.85 | 0.398803773 | LiBOB | mol/kg | w | 0.1 | 1 | 0 | 0 | 0 | 0 | 0 | 0 | 0 | 0 | 0 | 0 | 0 | 0 | 0 | 0 | 0 | 0 | 0 | 0 | 0 | 0 | 0 | 0 | TRUE
2.997354497 | 292.65 | 0.396695039 | LiBOB | mol/kg | w | 0.1 | 1 | 0 | 0 | 0 | 0 | 0 | 0 | 0 | 0 | 0 | 0 | 0 | 0 | 0 | 0 | 0 | 0 | 0 | 0 | 0 | 0 | 0 | 0 | TRUE
3.835097002 | 302.55 | 0.3942668 | LiBOB | mol/kg | w | 0.1 | 1 | 0 | 0 | 0 | 0 | 0 | 0 | 0 | 0 | 0 | 0 | 0 | 0 | 0 | 0 | 0 | 0 | 0 | 0 | 0 | 0 | 0 | 0 | TRUE
4.738977072 | 312.45 | 0.39365974 | LiBOB | mol/kg | w | 0.1 | 1 | 0 | 0 | 0 | 0 | 0 | 0 | 0 | 0 | 0 | 0 | 0 | 0 | 0 | 0 | 0 | 0 | 0 | 0 | 0 | 0 | 0 | 0 | TRUE
5.731040564 | 322.35 | 0.390784193 | LiBOB | mol/kg | w | 0.1 | 1 | 0 | 0 | 0 | 0 | 0 | 0 | 0 | 0 | 0 | 0 | 0 | 0 | 0 | 0 | 0 | 0 | 0 | 0 | 0 | 0 | 0 | 0 | TRUE
6.745149912 | 332.15 | 0.387844746 | LiBOB | mol/kg | w | 0.1 | 1 | 0 | 0 | 0 | 0 | 0 | 0 | 0 | 0 | 0 | 0 | 0 | 0 | 0 | 0 | 0 | 0 | 0 | 0 | 0 | 0 | 0 | 0 | TRUE
0.153439153 | 233.75 | 0.46935051 | LiBOB | mol/kg | w | 0.1 | 1 | 0 | 0 | 0 | 0 | 0 | 0 | 0 | 0 | 0 | 0 | 0 | 0 | 0 | 0 | 0 | 0 | 0 | 0 | 0 | 0 | 0 | 0 | TRUE
0.351851852 | 243.65 | 0.470788283 | LiBOB | mol/kg | w | 0.1 | 1 | 0 | 0 | 0 | 0 | 0 | 0 | 0 | 0 | 0 | 0 | 0 | 0 | 0 | 0 | 0 | 0 | 0 | 0 | 0 | 0 | 0 | 0 | TRUE
0.638447972 | 253.35 | 0.46995757 | LiBOB | mol/kg | w | 0.1 | 1 | 0 | 0 | 0 | 0 | 0 | 0 | 0 | 0 | 0 | 0 | 0 | 0 | 0 | 0 | 0 | 0 | 0 | 0 | 0 | 0 | 0 | 0 | TRUE
1.057319224 | 263.15 | 0.466730568 | LiBOB | mol/kg | w | 0.1 | 1 | 0 | 0 | 0 | 0 | 0 | 0 | 0 | 0 | 0 | 0 | 0 | 0 | 0 | 0 | 0 | 0 | 0 | 0 | 0 | 0 | 0 | 0 | TRUE
1.608465608 | 272.95 | 0.467145924 | LiBOB | mol/kg | w | 0.1 | 1 | 0 | 0 | 0 | 0 | 0 | 0 | 0 | 0 | 0 | 0 | 0 | 0 | 0 | 0 | 0 | 0 | 0 | 0 | 0 | 0 | 0 | 0 | TRUE
2.313932981 | 282.85 | 0.463088209 | LiBOB | mol/kg | w | 0.1 | 1 | 0 | 0 | 0 | 0 | 0 | 0 | 0 | 0 | 0 | 0 | 0 | 0 | 0 | 0 | 0 | 0 | 0 | 0 | 0 | 0 | 0 | 0 | TRUE
3.063492063 | 292.65 | 0.462928456 | LiBOB | mol/kg | w | 0.1 | 1 | 0 | 0 | 0 | 0 | 0 | 0 | 0 | 0 | 0 | 0 | 0 | 0 | 0 | 0 | 0 | 0 | 0 | 0 | 0 | 0 | 0 | 0 | TRUE
3.967372134 | 302.55 | 0.460308514 | LiBOB | mol/kg | w | 0.1 | 1 | 0 | 0 | 0 | 0 | 0 | 0 | 0 | 0 | 0 | 0 | 0 | 0 | 0 | 0 | 0 | 0 | 0 | 0 | 0 | 0 | 0 | 0 | TRUE
4.937389771 | 312.45 | 0.457496869 | LiBOB | mol/kg | w | 0.1 | 1 | 0 | 0 | 0 | 0 | 0 | 0 | 0 | 0 | 0 | 0 | 0 | 0 | 0 | 0 | 0 | 0 | 0 | 0 | 0 | 0 | 0 | 0 | TRUE
5.995590829 | 322.35 | 0.452416737 | LiBOB | mol/kg | w | 0.1 | 1 | 0 | 0 | 0 | 0 | 0 | 0 | 0 | 0 | 0 | 0 | 0 | 0 | 0 | 0 | 0 | 0 | 0 | 0 | 0 | 0 | 0 | 0 | TRUE
7.097883598 | 332.15 | 0.451234568 | LiBOB | mol/kg | w | 0.1 | 1 | 0 | 0 | 0 | 0 | 0 | 0 | 0 | 0 | 0 | 0 | 0 | 0 | 0 | 0 | 0 | 0 | 0 | 0 | 0 | 0 | 0 | 0 | TRUE
0.109347443 | 233.75 | 0.539929198 | LiBOB | mol/kg | w | 0.1 | 1 | 0 | 0 | 0 | 0 | 0 | 0 | 0 | 0 | 0 | 0 | 0 | 0 | 0 | 0 | 0 | 0 | 0 | 0 | 0 | 0 | 0 | 0 | TRUE
0.307760141 | 243.65 | 0.539354088 | LiBOB | mol/kg | w | 0.1 | 1 | 0 | 0 | 0 | 0 | 0 | 0 | 0 | 0 | 0 | 0 | 0 | 0 | 0 | 0 | 0 | 0 | 0 | 0 | 0 | 0 | 0 | 0 | TRUE
0.572310406 | 253.35 | 0.538587276 | LiBOB | mol/kg | w | 0.1 | 1 | 0 | 0 | 0 | 0 | 0 | 0 | 0 | 0 | 0 | 0 | 0 | 0 | 0 | 0 | 0 | 0 | 0 | 0 | 0 | 0 | 0 | 0 | TRUE
1.013227513 | 263.15 | 0.537309255 | LiBOB | mol/kg | w | 0.1 | 1 | 0 | 0 | 0 | 0 | 0 | 0 | 0 | 0 | 0 | 0 | 0 | 0 | 0 | 0 | 0 | 0 | 0 | 0 | 0 | 0 | 0 | 0 | TRUE
1.586419753 | 272.95 | 0.535647829 | LiBOB | mol/kg | w | 0.1 | 1 | 0 | 0 | 0 | 0 | 0 | 0 | 0 | 0 | 0 | 0 | 0 | 0 | 0 | 0 | 0 | 0 | 0 | 0 | 0 | 0 | 0 | 0 | TRUE
2.291887125 | 282.85 | 0.533602996 | LiBOB | mol/kg | w | 0.1 | 1 | 0 | 0 | 0 | 0 | 0 | 0 | 0 | 0 | 0 | 0 | 0 | 0 | 0 | 0 | 0 | 0 | 0 | 0 | 0 | 0 | 0 | 0 | TRUE
3.107583774 | 292.65 | 0.529225775 | LiBOB | mol/kg | w | 0.1 | 1 | 0 | 0 | 0 | 0 | 0 | 0 | 0 | 0 | 0 | 0 | 0 | 0 | 0 | 0 | 0 | 0 | 0 | 0 | 0 | 0 | 0 | 0 | TRUE
4.0335097 | 302.55 | 0.528554814 | LiBOB | mol/kg | w | 0.1 | 1 | 0 | 0 | 0 | 0 | 0 | 0 | 0 | 0 | 0 | 0 | 0 | 0 | 0 | 0 | 0 | 0 | 0 | 0 | 0 | 0 | 0 | 0 | TRUE
5.069664903 | 312.45 | 0.523538583 | LiBOB | mol/kg | w | 0.1 | 1 | 0 | 0 | 0 | 0 | 0 | 0 | 0 | 0 | 0 | 0 | 0 | 0 | 0 | 0 | 0 | 0 | 0 | 0 | 0 | 0 | 0 | 0 | TRUE
6.171957672 | 322.35 | 0.520343532 | LiBOB | mol/kg | w | 0.1 | 1 | 0 | 0 | 0 | 0 | 0 | 0 | 0 | 0 | 0 | 0 | 0 | 0 | 0 | 0 | 0 | 0 | 0 | 0 | 0 | 0 | 0 | 0 | TRUE
7.362433862 | 332.15 | 0.518905759 | LiBOB | mol/kg | w | 0.1 | 1 | 0 | 0 | 0 | 0 | 0 | 0 | 0 | 0 | 0 | 0 | 0 | 0 | 0 | 0 | 0 | 0 | 0 | 0 | 0 | 0 | 0 | 0 | TRUE
0.109347443 | 233.75 | 0.620444496 | LiBOB | mol/kg | w | 0.1 | 1 | 0 | 0 | 0 | 0 | 0 | 0 | 0 | 0 | 0 | 0 | 0 | 0 | 0 | 0 | 0 | 0 | 0 | 0 | 0 | 0 | 0 | 0 | TRUE
0.285714286 | 243.65 | 0.617920405 | LiBOB | mol/kg | w | 0.1 | 1 | 0 | 0 | 0 | 0 | 0 | 0 | 0 | 0 | 0 | 0 | 0 | 0 | 0 | 0 | 0 | 0 | 0 | 0 | 0 | 0 | 0 | 0 | TRUE
0.55026455 | 253.35 | 0.619166475 | LiBOB | mol/kg | w | 0.1 | 1 | 0 | 0 | 0 | 0 | 0 | 0 | 0 | 0 | 0 | 0 | 0 | 0 | 0 | 0 | 0 | 0 | 0 | 0 | 0 | 0 | 0 | 0 | TRUE
0.947089947 | 263.15 | 0.618016256 | LiBOB | mol/kg | w | 0.1 | 1 | 0 | 0 | 0 | 0 | 0 | 0 | 0 | 0 | 0 | 0 | 0 | 0 | 0 | 0 | 0 | 0 | 0 | 0 | 0 | 0 | 0 | 0 | TRUE
1.498236332 | 272.95 | 0.616418731 | LiBOB | mol/kg | w | 0.1 | 1 | 0 | 0 | 0 | 0 | 0 | 0 | 0 | 0 | 0 | 0 | 0 | 0 | 0 | 0 | 0 | 0 | 0 | 0 | 0 | 0 | 0 | 0 | TRUE
2.225749559 | 282.85 | 0.612297114 | LiBOB | mol/kg | w | 0.1 | 1 | 0 | 0 | 0 | 0 | 0 | 0 | 0 | 0 | 0 | 0 | 0 | 0 | 0 | 0 | 0 | 0 | 0 | 0 | 0 | 0 | 0 | 0 | TRUE
3.063492063 | 292.65 | 0.609868875 | LiBOB | mol/kg | w | 0.1 | 1 | 0 | 0 | 0 | 0 | 0 | 0 | 0 | 0 | 0 | 0 | 0 | 0 | 0 | 0 | 0 | 0 | 0 | 0 | 0 | 0 | 0 | 0 | TRUE
4.0335097 | 302.55 | 0.60705723 | LiBOB | mol/kg | w | 0.1 | 1 | 0 | 0 | 0 | 0 | 0 | 0 | 0 | 0 | 0 | 0 | 0 | 0 | 0 | 0 | 0 | 0 | 0 | 0 | 0 | 0 | 0 | 0 | TRUE
5.113756614 | 312.45 | 0.605938962 | LiBOB | mol/kg | w | 0.1 | 1 | 0 | 0 | 0 | 0 | 0 | 0 | 0 | 0 | 0 | 0 | 0 | 0 | 0 | 0 | 0 | 0 | 0 | 0 | 0 | 0 | 0 | 0 | TRUE
6.304232804 | 322.35 | 0.602488306 | LiBOB | mol/kg | w | 0.1 | 1 | 0 | 0 | 0 | 0 | 0 | 0 | 0 | 0 | 0 | 0 | 0 | 0 | 0 | 0 | 0 | 0 | 0 | 0 | 0 | 0 | 0 | 0 | TRUE
7.538800705 | 332.15 | 0.598909848 | LiBOB | mol/kg | w | 0.1 | 1 | 0 | 0 | 0 | 0 | 0 | 0 | 0 | 0 | 0 | 0 | 0 | 0 | 0 | 0 | 0 | 0 | 0 | 0 | 0 | 0 | 0 | 0 | TRUE
0.83686067 | 263.15 | 0.714954119 | LiBOB | mol/kg | w | 0.1 | 1 | 0 | 0 | 0 | 0 | 0 | 0 | 0 | 0 | 0 | 0 | 0 | 0 | 0 | 0 | 0 | 0 | 0 | 0 | 0 | 0 | 0 | 0 | TRUE
1.41005291 | 272.95 | 0.713292692 | LiBOB | mol/kg | w | 0.1 | 1 | 0 | 0 | 0 | 0 | 0 | 0 | 0 | 0 | 0 | 0 | 0 | 0 | 0 | 0 | 0 | 0 | 0 | 0 | 0 | 0 | 0 | 0 | TRUE
2.115520282 | 282.85 | 0.711247859 | LiBOB | mol/kg | w | 0.1 | 1 | 0 | 0 | 0 | 0 | 0 | 0 | 0 | 0 | 0 | 0 | 0 | 0 | 0 | 0 | 0 | 0 | 0 | 0 | 0 | 0 | 0 | 0 | TRUE
2.953262787 | 292.65 | 0.710832503 | LiBOB | mol/kg | w | 0.1 | 1 | 0 | 0 | 0 | 0 | 0 | 0 | 0 | 0 | 0 | 0 | 0 | 0 | 0 | 0 | 0 | 0 | 0 | 0 | 0 | 0 | 0 | 0 | TRUE
3.967372134 | 302.55 | 0.705880173 | LiBOB | mol/kg | w | 0.1 | 1 | 0 | 0 | 0 | 0 | 0 | 0 | 0 | 0 | 0 | 0 | 0 | 0 | 0 | 0 | 0 | 0 | 0 | 0 | 0 | 0 | 0 | 0 | TRUE
5.091710758 | 312.45 | 0.704634103 | LiBOB | mol/kg | w | 0.1 | 1 | 0 | 0 | 0 | 0 | 0 | 0 | 0 | 0 | 0 | 0 | 0 | 0 | 0 | 0 | 0 | 0 | 0 | 0 | 0 | 0 | 0 | 0 | TRUE
6.32627866 | 322.35 | 0.699042763 | LiBOB | mol/kg | w | 0.1 | 1 | 0 | 0 | 0 | 0 | 0 | 0 | 0 | 0 | 0 | 0 | 0 | 0 | 0 | 0 | 0 | 0 | 0 | 0 | 0 | 0 | 0 | 0 | TRUE
7.604938272 | 332.15 | 0.697349385 | LiBOB | mol/kg | w | 0.1 | 1 | 0 | 0 | 0 | 0 | 0 | 0 | 0 | 0 | 0 | 0 | 0 | 0 | 0 | 0 | 0 | 0 | 0 | 0 | 0 | 0 | 0 | 0 | TRUE
0.087301587 | 302.55 | 0.719139637 | LiBOB | mol/kg | w | 0.1 | 1 | 0 | 0 | 0 | 0 | 0 | 0 | 0 | 0 | 0 | 0 | 0 | 0 | 0 | 0 | 0 | 0 | 0 | 0 | 0 | 0 | 0 | 0 | TRUE
0.241622575 | 312.45 | 0.718692329 | LiBOB | mol/kg | w | 0.1 | 1 | 0 | 0 | 0 | 0 | 0 | 0 | 0 | 0 | 0 | 0 | 0 | 0 | 0 | 0 | 0 | 0 | 0 | 0 | 0 | 0 | 0 | 0 | TRUE
0.484126984 | 322.35 | 0.717989418 | LiBOB | mol/kg | w | 0.1 | 1 | 0 | 0 | 0 | 0 | 0 | 0 | 0 | 0 | 0 | 0 | 0 | 0 | 0 | 0 | 0 | 0 | 0 | 0 | 0 | 0 | 0 | 0 | TRUE
2.953262787 | 332.15 | 0.710832503 | LiBOB | mol/kg | w | 0.1 | 1 | 0 | 0 | 0 | 0 | 0 | 0 | 0 | 0 | 0 | 0 | 0 | 0 | 0 | 0 | 0 | 0 | 0 | 0 | 0 | 0 | 0 | 0 | TRUE
0.087301587 | 233.75 | 0.829848171 | LiBOB | mol/kg | w | 0.1 | 1 | 0 | 0 | 0 | 0 | 0 | 0 | 0 | 0 | 0 | 0 | 0 | 0 | 0 | 0 | 0 | 0 | 0 | 0 | 0 | 0 | 0 | 0 | TRUE
0.197530864 | 243.65 | 0.829528666 | LiBOB | mol/kg | w | 0.1 | 1 | 0 | 0 | 0 | 0 | 0 | 0 | 0 | 0 | 0 | 0 | 0 | 0 | 0 | 0 | 0 | 0 | 0 | 0 | 0 | 0 | 0 | 0 | TRUE
0.373897707 | 253.35 | 0.829017458 | LiBOB | mol/kg | w | 0.1 | 1 | 0 | 0 | 0 | 0 | 0 | 0 | 0 | 0 | 0 | 0 | 0 | 0 | 0 | 0 | 0 | 0 | 0 | 0 | 0 | 0 | 0 | 0 | TRUE
0.726631393 | 263.15 | 0.827995041 | LiBOB | mol/kg | w | 0.1 | 1 | 0 | 0 | 0 | 0 | 0 | 0 | 0 | 0 | 0 | 0 | 0 | 0 | 0 | 0 | 0 | 0 | 0 | 0 | 0 | 0 | 0 | 0 | TRUE
1.233686067 | 272.95 | 0.826525318 | LiBOB | mol/kg | w | 0.1 | 1 | 0 | 0 | 0 | 0 | 0 | 0 | 0 | 0 | 0 | 0 | 0 | 0 | 0 | 0 | 0 | 0 | 0 | 0 | 0 | 0 | 0 | 0 | TRUE
1.939153439 | 282.85 | 0.824480485 | LiBOB | mol/kg | w | 0.1 | 1 | 0 | 0 | 0 | 0 | 0 | 0 | 0 | 0 | 0 | 0 | 0 | 0 | 0 | 0 | 0 | 0 | 0 | 0 | 0 | 0 | 0 | 0 | TRUE
2.776895944 | 292.65 | 0.822052245 | LiBOB | mol/kg | w | 0.1 | 1 | 0 | 0 | 0 | 0 | 0 | 0 | 0 | 0 | 0 | 0 | 0 | 0 | 0 | 0 | 0 | 0 | 0 | 0 | 0 | 0 | 0 | 0 | TRUE
3.791005291 | 302.55 | 0.817099916 | LiBOB | mol/kg | w | 0.1 | 1 | 0 | 0 | 0 | 0 | 0 | 0 | 0 | 0 | 0 | 0 | 0 | 0 | 0 | 0 | 0 | 0 | 0 | 0 | 0 | 0 | 0 | 0 | TRUE
4.915343915 | 312.45 | 0.815853846 | LiBOB | mol/kg | w | 0.1 | 1 | 0 | 0 | 0 | 0 | 0 | 0 | 0 | 0 | 0 | 0 | 0 | 0 | 0 | 0 | 0 | 0 | 0 | 0 | 0 | 0 | 0 | 0 | TRUE
6.194003527 | 322.35 | 0.812147586 | LiBOB | mol/kg | w | 0.1 | 1 | 0 | 0 | 0 | 0 | 0 | 0 | 0 | 0 | 0 | 0 | 0 | 0 | 0 | 0 | 0 | 0 | 0 | 0 | 0 | 0 | 0 | 0 | TRUE
7.560846561 | 332.15 | 0.808185722 | LiBOB | mol/kg | w | 0.1 | 1 | 0 | 0 | 0 | 0 | 0 | 0 | 0 | 0 | 0 | 0 | 0 | 0 | 0 | 0 | 0 | 0 | 0 | 0 | 0 | 0 | 0 | 0 | TRUE
0.065255732 | 233.75 | 0.938607724 | LiBOB | mol/kg | w | 0.1 | 1 | 0 | 0 | 0 | 0 | 0 | 0 | 0 | 0 | 0 | 0 | 0 | 0 | 0 | 0 | 0 | 0 | 0 | 0 | 0 | 0 | 0 | 0 | TRUE
0.153439153 | 243.65 | 0.93835212 | LiBOB | mol/kg | w | 0.1 | 1 | 0 | 0 | 0 | 0 | 0 | 0 | 0 | 0 | 0 | 0 | 0 | 0 | 0 | 0 | 0 | 0 | 0 | 0 | 0 | 0 | 0 | 0 | TRUE
0.307760141 | 253.35 | 0.937904813 | LiBOB | mol/kg | w | 0.1 | 1 | 0 | 0 | 0 | 0 | 0 | 0 | 0 | 0 | 0 | 0 | 0 | 0 | 0 | 0 | 0 | 0 | 0 | 0 | 0 | 0 | 0 | 0 | TRUE
0.594356261 | 263.15 | 0.9370741 | LiBOB | mol/kg | w | 0.1 | 1 | 0 | 0 | 0 | 0 | 0 | 0 | 0 | 0 | 0 | 0 | 0 | 0 | 0 | 0 | 0 | 0 | 0 | 0 | 0 | 0 | 0 | 0 | TRUE
1.101410935 | 272.95 | 0.935604376 | LiBOB | mol/kg | w | 0.1 | 1 | 0 | 0 | 0 | 0 | 0 | 0 | 0 | 0 | 0 | 0 | 0 | 0 | 0 | 0 | 0 | 0 | 0 | 0 | 0 | 0 | 0 | 0 | TRUE
1.740740741 | 282.85 | 0.933751246 | LiBOB | mol/kg | w | 0.1 | 1 | 0 | 0 | 0 | 0 | 0 | 0 | 0 | 0 | 0 | 0 | 0 | 0 | 0 | 0 | 0 | 0 | 0 | 0 | 0 | 0 | 0 | 0 | TRUE
2.55643739 | 292.65 | 0.931386908 | LiBOB | mol/kg | w | 0.1 | 1 | 0 | 0 | 0 | 0 | 0 | 0 | 0 | 0 | 0 | 0 | 0 | 0 | 0 | 0 | 0 | 0 | 0 | 0 | 0 | 0 | 0 | 0 | TRUE
3.570546737 | 302.55 | 0.928447461 | LiBOB | mol/kg | w | 0.1 | 1 | 0 | 0 | 0 | 0 | 0 | 0 | 0 | 0 | 0 | 0 | 0 | 0 | 0 | 0 | 0 | 0 | 0 | 0 | 0 | 0 | 0 | 0 | TRUE
4.694885362 | 312.45 | 0.925188508 | LiBOB | mol/kg | w | 0.1 | 1 | 0 | 0 | 0 | 0 | 0 | 0 | 0 | 0 | 0 | 0 | 0 | 0 | 0 | 0 | 0 | 0 | 0 | 0 | 0 | 0 | 0 | 0 | TRUE
5.973544974 | 322.35 | 0.921482248 | LiBOB | mol/kg | w | 0.1 | 1 | 0 | 0 | 0 | 0 | 0 | 0 | 0 | 0 | 0 | 0 | 0 | 0 | 0 | 0 | 0 | 0 | 0 | 0 | 0 | 0 | 0 | 0 | TRUE
7.362433862 | 332.15 | 0.917456483 | LiBOB | mol/kg | w | 0.1 | 1 | 0 | 0 | 0 | 0 | 0 | 0 | 0 | 0 | 0 | 0 | 0 | 0 | 0 | 0 | 0 | 0 | 0 | 0 | 0 | 0 | 0 | 0 | TRUE
1.542328042 | 282.85 | 1.038996243 | LiBOB | mol/kg | w | 0.1 | 1 | 0 | 0 | 0 | 0 | 0 | 0 | 0 | 0 | 0 | 0 | 0 | 0 | 0 | 0 | 0 | 0 | 0 | 0 | 0 | 0 | 0 | 0 | TRUE
2.335978836 | 292.65 | 1.034682923 | LiBOB | mol/kg | w | 0.1 | 1 | 0 | 0 | 0 | 0 | 0 | 0 | 0 | 0 | 0 | 0 | 0 | 0 | 0 | 0 | 0 | 0 | 0 | 0 | 0 | 0 | 0 | 0 | TRUE
3.328042328 | 302.55 | 1.033820259 | LiBOB | mol/kg | w | 0.1 | 1 | 0 | 0 | 0 | 0 | 0 | 0 | 0 | 0 | 0 | 0 | 0 | 0 | 0 | 0 | 0 | 0 | 0 | 0 | 0 | 0 | 0 | 0 | TRUE
4.430335097 | 312.45 | 1.030625208 | LiBOB | mol/kg | w | 0.1 | 1 | 0 | 0 | 0 | 0 | 0 | 0 | 0 | 0 | 0 | 0 | 0 | 0 | 0 | 0 | 0 | 0 | 0 | 0 | 0 | 0 | 0 | 0 | TRUE
5.708994709 | 322.35 | 1.026918948 | LiBOB | mol/kg | w | 0.1 | 1 | 0 | 0 | 0 | 0 | 0 | 0 | 0 | 0 | 0 | 0 | 0 | 0 | 0 | 0 | 0 | 0 | 0 | 0 | 0 | 0 | 0 | 0 | TRUE
7.097883598 | 332.15 | 1.022893183 | LiBOB | mol/kg | w | 0.1 | 1 | 0 | 0 | 0 | 0 | 0 | 0 | 0 | 0 | 0 | 0 | 0 | 0 | 0 | 0 | 0 | 0 | 0 | 0 | 0 | 0 | 0 | 0 | TRUE
0.065255732 | 282.85 | 1.043277612 | LiBOB | mol/kg | w | 0.1 | 1 | 0 | 0 | 0 | 0 | 0 | 0 | 0 | 0 | 0 | 0 | 0 | 0 | 0 | 0 | 0 | 0 | 0 | 0 | 0 | 0 | 0 | 0 | TRUE
0.175485009 | 292.65 | 1.042958106 | LiBOB | mol/kg | w | 0.1 | 1 | 0 | 0 | 0 | 0 | 0 | 0 | 0 | 0 | 0 | 0 | 0 | 0 | 0 | 0 | 0 | 0 | 0 | 0 | 0 | 0 | 0 | 0 | TRUE
0.26366843 | 302.55 | 1.042702502 | LiBOB | mol/kg | w | 0.1 | 1 | 0 | 0 | 0 | 0 | 0 | 0 | 0 | 0 | 0 | 0 | 0 | 0 | 0 | 0 | 0 | 0 | 0 | 0 | 0 | 0 | 0 | 0 | TRUE
0.50617284 | 312.45 | 1.041999591 | LiBOB | mol/kg | w | 0.1 | 1 | 0 | 0 | 0 | 0 | 0 | 0 | 0 | 0 | 0 | 0 | 0 | 0 | 0 | 0 | 0 | 0 | 0 | 0 | 0 | 0 | 0 | 0 | TRUE
0.925044092 | 322.35 | 1.042798354 | LiBOB | mol/kg | w | 0.1 | 1 | 0 | 0 | 0 | 0 | 0 | 0 | 0 | 0 | 0 | 0 | 0 | 0 | 0 | 0 | 0 | 0 | 0 | 0 | 0 | 0 | 0 | 0 | TRUE
3.328042328 | 332.15 | 1.033820259 | LiBOB | mol/kg | w | 0.1 | 1 | 0 | 0 | 0 | 0 | 0 | 0 | 0 | 0 | 0 | 0 | 0 | 0 | 0 | 0 | 0 | 0 | 0 | 0 | 0 | 0 | 0 | 0 | TRUE
0.132450331 | 233.75 | 0.135272099 | LiBOB | mol/kg | w | 0.2 | 1 | 0 | 0 | 0 | 0 | 0 | 0 | 0 | 0 | 0 | 0 | 0 | 0 | 0 | 0 | 0 | 0 | 0 | 0 | 0 | 0 | 0 | 0 | TRUE
0.310970343 | 243.65 | 0.134984164 | LiBOB | mol/kg | w | 0.2 | 1 | 0 | 0 | 0 | 0 | 0 | 0 | 0 | 0 | 0 | 0 | 0 | 0 | 0 | 0 | 0 | 0 | 0 | 0 | 0 | 0 | 0 | 0 | TRUE
0.489490354 | 253.35 | 0.134696228 | LiBOB | mol/kg | w | 0.2 | 1 | 0 | 0 | 0 | 0 | 0 | 0 | 0 | 0 | 0 | 0 | 0 | 0 | 0 | 0 | 0 | 0 | 0 | 0 | 0 | 0 | 0 | 0 | TRUE
0.703714368 | 263.15 | 0.134350705 | LiBOB | mol/kg | w | 0.2 | 1 | 0 | 0 | 0 | 0 | 0 | 0 | 0 | 0 | 0 | 0 | 0 | 0 | 0 | 0 | 0 | 0 | 0 | 0 | 0 | 0 | 0 | 0 | TRUE
1.025050389 | 272.95 | 0.133832422 | LiBOB | mol/kg | w | 0.2 | 1 | 0 | 0 | 0 | 0 | 0 | 0 | 0 | 0 | 0 | 0 | 0 | 0 | 0 | 0 | 0 | 0 | 0 | 0 | 0 | 0 | 0 | 0 | TRUE
1.382090412 | 282.85 | 0.133256551 | LiBOB | mol/kg | w | 0.2 | 1 | 0 | 0 | 0 | 0 | 0 | 0 | 0 | 0 | 0 | 0 | 0 | 0 | 0 | 0 | 0 | 0 | 0 | 0 | 0 | 0 | 0 | 0 | TRUE
1.774834437 | 292.65 | 0.132623092 | LiBOB | mol/kg | w | 0.2 | 1 | 0 | 0 | 0 | 0 | 0 | 0 | 0 | 0 | 0 | 0 | 0 | 0 | 0 | 0 | 0 | 0 | 0 | 0 | 0 | 0 | 0 | 0 | TRUE
2.203282465 | 302.55 | 0.131932047 | LiBOB | mol/kg | w | 0.2 | 1 | 0 | 0 | 0 | 0 | 0 | 0 | 0 | 0 | 0 | 0 | 0 | 0 | 0 | 0 | 0 | 0 | 0 | 0 | 0 | 0 | 0 | 0 | TRUE
2.666858624 | 312.45 | 0.127958537 | LiBOB | mol/kg | w | 0.2 | 1 | 0 | 0 | 0 | 0 | 0 | 0 | 0 | 0 | 0 | 0 | 0 | 0 | 0 | 0 | 0 | 0 | 0 | 0 | 0 | 0 | 0 | 0 | TRUE
3.131586525 | 322.35 | 0.130434783 | LiBOB | mol/kg | w | 0.2 | 1 | 0 | 0 | 0 | 0 | 0 | 0 | 0 | 0 | 0 | 0 | 0 | 0 | 0 | 0 | 0 | 0 | 0 | 0 | 0 | 0 | 0 | 0 | TRUE
3.631442557 | 332.15 | 0.129628563 | LiBOB | mol/kg | w | 0.2 | 1 | 0 | 0 | 0 | 0 | 0 | 0 | 0 | 0 | 0 | 0 | 0 | 0 | 0 | 0 | 0 | 0 | 0 | 0 | 0 | 0 | 0 | 0 | TRUE
0.184854593 | 233.75 | 0.228735963 | LiBOB | mol/kg | w | 0.2 | 1 | 0 | 0 | 0 | 0 | 0 | 0 | 0 | 0 | 0 | 0 | 0 | 0 | 0 | 0 | 0 | 0 | 0 | 0 | 0 | 0 | 0 | 0 | TRUE
0.363374604 | 243.65 | 0.228448028 | LiBOB | mol/kg | w | 0.2 | 1 | 0 | 0 | 0 | 0 | 0 | 0 | 0 | 0 | 0 | 0 | 0 | 0 | 0 | 0 | 0 | 0 | 0 | 0 | 0 | 0 | 0 | 0 | TRUE
0.61330262 | 253.35 | 0.228044918 | LiBOB | mol/kg | w | 0.2 | 1 | 0 | 0 | 0 | 0 | 0 | 0 | 0 | 0 | 0 | 0 | 0 | 0 | 0 | 0 | 0 | 0 | 0 | 0 | 0 | 0 | 0 | 0 | TRUE
0.970342643 | 263.15 | 0.227469047 | LiBOB | mol/kg | w | 0.2 | 1 | 0 | 0 | 0 | 0 | 0 | 0 | 0 | 0 | 0 | 0 | 0 | 0 | 0 | 0 | 0 | 0 | 0 | 0 | 0 | 0 | 0 | 0 | TRUE
1.398790671 | 272.95 | 0.226778002 | LiBOB | mol/kg | w | 0.2 | 1 | 0 | 0 | 0 | 0 | 0 | 0 | 0 | 0 | 0 | 0 | 0 | 0 | 0 | 0 | 0 | 0 | 0 | 0 | 0 | 0 | 0 | 0 | TRUE
1.898646703 | 282.85 | 0.225971782 | LiBOB | mol/kg | w | 0.2 | 1 | 0 | 0 | 0 | 0 | 0 | 0 | 0 | 0 | 0 | 0 | 0 | 0 | 0 | 0 | 0 | 0 | 0 | 0 | 0 | 0 | 0 | 0 | TRUE
2.46991074 | 292.65 | 0.225050389 | LiBOB | mol/kg | w | 0.2 | 1 | 0 | 0 | 0 | 0 | 0 | 0 | 0 | 0 | 0 | 0 | 0 | 0 | 0 | 0 | 0 | 0 | 0 | 0 | 0 | 0 | 0 | 0 | TRUE
3.076878779 | 302.55 | 0.224071408 | LiBOB | mol/kg | w | 0.2 | 1 | 0 | 0 | 0 | 0 | 0 | 0 | 0 | 0 | 0 | 0 | 0 | 0 | 0 | 0 | 0 | 0 | 0 | 0 | 0 | 0 | 0 | 0 | TRUE
3.719550821 | 312.45 | 0.22303484 | LiBOB | mol/kg | w | 0.2 | 1 | 0 | 0 | 0 | 0 | 0 | 0 | 0 | 0 | 0 | 0 | 0 | 0 | 0 | 0 | 0 | 0 | 0 | 0 | 0 | 0 | 0 | 0 | TRUE
4.397926864 | 322.35 | 0.221940685 | LiBOB | mol/kg | w | 0.2 | 1 | 0 | 0 | 0 | 0 | 0 | 0 | 0 | 0 | 0 | 0 | 0 | 0 | 0 | 0 | 0 | 0 | 0 | 0 | 0 | 0 | 0 | 0 | TRUE
5.147710913 | 332.15 | 0.220731356 | LiBOB | mol/kg | w | 0.2 | 1 | 0 | 0 | 0 | 0 | 0 | 0 | 0 | 0 | 0 | 0 | 0 | 0 | 0 | 0 | 0 | 0 | 0 | 0 | 0 | 0 | 0 | 0 | TRUE
0.195796142 | 233.75 | 0.290008638 | LiBOB | mol/kg | w | 0.2 | 1 | 0 | 0 | 0 | 0 | 0 | 0 | 0 | 0 | 0 | 0 | 0 | 0 | 0 | 0 | 0 | 0 | 0 | 0 | 0 | 0 | 0 | 0 | TRUE
0.374316153 | 243.65 | 0.289720703 | LiBOB | mol/kg | w | 0.2 | 1 | 0 | 0 | 0 | 0 | 0 | 0 | 0 | 0 | 0 | 0 | 0 | 0 | 0 | 0 | 0 | 0 | 0 | 0 | 0 | 0 | 0 | 0 | TRUE
0.659948172 | 253.35 | 0.289260006 | LiBOB | mol/kg | w | 0.2 | 1 | 0 | 0 | 0 | 0 | 0 | 0 | 0 | 0 | 0 | 0 | 0 | 0 | 0 | 0 | 0 | 0 | 0 | 0 | 0 | 0 | 0 | 0 | TRUE
1.052692197 | 263.15 | 0.288626548 | LiBOB | mol/kg | w | 0.2 | 1 | 0 | 0 | 0 | 0 | 0 | 0 | 0 | 0 | 0 | 0 | 0 | 0 | 0 | 0 | 0 | 0 | 0 | 0 | 0 | 0 | 0 | 0 | TRUE
1.552548229 | 272.95 | 0.287820328 | LiBOB | mol/kg | w | 0.2 | 1 | 0 | 0 | 0 | 0 | 0 | 0 | 0 | 0 | 0 | 0 | 0 | 0 | 0 | 0 | 0 | 0 | 0 | 0 | 0 | 0 | 0 | 0 | TRUE
2.123812266 | 282.85 | 0.286898935 | LiBOB | mol/kg | w | 0.2 | 1 | 0 | 0 | 0 | 0 | 0 | 0 | 0 | 0 | 0 | 0 | 0 | 0 | 0 | 0 | 0 | 0 | 0 | 0 | 0 | 0 | 0 | 0 | TRUE
2.766484308 | 292.65 | 0.285862367 | LiBOB | mol/kg | w | 0.2 | 1 | 0 | 0 | 0 | 0 | 0 | 0 | 0 | 0 | 0 | 0 | 0 | 0 | 0 | 0 | 0 | 0 | 0 | 0 | 0 | 0 | 0 | 0 | TRUE
3.444860351 | 302.55 | 0.284768212 | LiBOB | mol/kg | w | 0.2 | 1 | 0 | 0 | 0 | 0 | 0 | 0 | 0 | 0 | 0 | 0 | 0 | 0 | 0 | 0 | 0 | 0 | 0 | 0 | 0 | 0 | 0 | 0 | TRUE
4.230348402 | 312.45 | 0.283501296 | LiBOB | mol/kg | w | 0.2 | 1 | 0 | 0 | 0 | 0 | 0 | 0 | 0 | 0 | 0 | 0 | 0 | 0 | 0 | 0 | 0 | 0 | 0 | 0 | 0 | 0 | 0 | 0 | TRUE
5.051540455 | 322.35 | 0.282176792 | LiBOB | mol/kg | w | 0.2 | 1 | 0 | 0 | 0 | 0 | 0 | 0 | 0 | 0 | 0 | 0 | 0 | 0 | 0 | 0 | 0 | 0 | 0 | 0 | 0 | 0 | 0 | 0 | TRUE
5.90843651 | 332.15 | 0.280794702 | LiBOB | mol/kg | w | 0.2 | 1 | 0 | 0 | 0 | 0 | 0 | 0 | 0 | 0 | 0 | 0 | 0 | 0 | 0 | 0 | 0 | 0 | 0 | 0 | 0 | 0 | 0 | 0 | TRUE
0.20616182 | 233.75 | 0.348056435 | LiBOB | mol/kg | w | 0.2 | 1 | 0 | 0 | 0 | 0 | 0 | 0 | 0 | 0 | 0 | 0 | 0 | 0 | 0 | 0 | 0 | 0 | 0 | 0 | 0 | 0 | 0 | 0 | TRUE
0.384681831 | 243.65 | 0.3477685 | LiBOB | mol/kg | w | 0.2 | 1 | 0 | 0 | 0 | 0 | 0 | 0 | 0 | 0 | 0 | 0 | 0 | 0 | 0 | 0 | 0 | 0 | 0 | 0 | 0 | 0 | 0 | 0 | TRUE
0.706017852 | 253.35 | 0.347250216 | LiBOB | mol/kg | w | 0.2 | 1 | 0 | 0 | 0 | 0 | 0 | 0 | 0 | 0 | 0 | 0 | 0 | 0 | 0 | 0 | 0 | 0 | 0 | 0 | 0 | 0 | 0 | 0 | TRUE
1.098761877 | 263.15 | 0.346616758 | LiBOB | mol/kg | w | 0.2 | 1 | 0 | 0 | 0 | 0 | 0 | 0 | 0 | 0 | 0 | 0 | 0 | 0 | 0 | 0 | 0 | 0 | 0 | 0 | 0 | 0 | 0 | 0 | TRUE
1.634321912 | 272.95 | 0.345752951 | LiBOB | mol/kg | w | 0.2 | 1 | 0 | 0 | 0 | 0 | 0 | 0 | 0 | 0 | 0 | 0 | 0 | 0 | 0 | 0 | 0 | 0 | 0 | 0 | 0 | 0 | 0 | 0 | TRUE
2.241289951 | 282.85 | 0.344773971 | LiBOB | mol/kg | w | 0.2 | 1 | 0 | 0 | 0 | 0 | 0 | 0 | 0 | 0 | 0 | 0 | 0 | 0 | 0 | 0 | 0 | 0 | 0 | 0 | 0 | 0 | 0 | 0 | TRUE
2.955369997 | 292.65 | 0.343622229 | LiBOB | mol/kg | w | 0.2 | 1 | 0 | 0 | 0 | 0 | 0 | 0 | 0 | 0 | 0 | 0 | 0 | 0 | 0 | 0 | 0 | 0 | 0 | 0 | 0 | 0 | 0 | 0 | TRUE
3.740858048 | 302.55 | 0.342355312 | LiBOB | mol/kg | w | 0.2 | 1 | 0 | 0 | 0 | 0 | 0 | 0 | 0 | 0 | 0 | 0 | 0 | 0 | 0 | 0 | 0 | 0 | 0 | 0 | 0 | 0 | 0 | 0 | TRUE
4.597754103 | 312.45 | 0.340973222 | LiBOB | mol/kg | w | 0.2 | 1 | 0 | 0 | 0 | 0 | 0 | 0 | 0 | 0 | 0 | 0 | 0 | 0 | 0 | 0 | 0 | 0 | 0 | 0 | 0 | 0 | 0 | 0 | TRUE
5.526058163 | 322.35 | 0.339475957 | LiBOB | mol/kg | w | 0.2 | 1 | 0 | 0 | 0 | 0 | 0 | 0 | 0 | 0 | 0 | 0 | 0 | 0 | 0 | 0 | 0 | 0 | 0 | 0 | 0 | 0 | 0 | 0 | TRUE
6.490066225 | 332.15 | 0.337921106 | LiBOB | mol/kg | w | 0.2 | 1 | 0 | 0 | 0 | 0 | 0 | 0 | 0 | 0 | 0 | 0 | 0 | 0 | 0 | 0 | 0 | 0 | 0 | 0 | 0 | 0 | 0 | 0 | TRUE
0.181399367 | 233.75 | 0.409386697 | LiBOB | mol/kg | w | 0.2 | 1 | 0 | 0 | 0 | 0 | 0 | 0 | 0 | 0 | 0 | 0 | 0 | 0 | 0 | 0 | 0 | 0 | 0 | 0 | 0 | 0 | 0 | 0 | TRUE
0.39562338 | 243.65 | 0.409041175 | LiBOB | mol/kg | w | 0.2 | 1 | 0 | 0 | 0 | 0 | 0 | 0 | 0 | 0 | 0 | 0 | 0 | 0 | 0 | 0 | 0 | 0 | 0 | 0 | 0 | 0 | 0 | 0 | TRUE
0.681255399 | 253.35 | 0.408580478 | LiBOB | mol/kg | w | 0.2 | 1 | 0 | 0 | 0 | 0 | 0 | 0 | 0 | 0 | 0 | 0 | 0 | 0 | 0 | 0 | 0 | 0 | 0 | 0 | 0 | 0 | 0 | 0 | TRUE
1.109703426 | 263.15 | 0.407889433 | LiBOB | mol/kg | w | 0.2 | 1 | 0 | 0 | 0 | 0 | 0 | 0 | 0 | 0 | 0 | 0 | 0 | 0 | 0 | 0 | 0 | 0 | 0 | 0 | 0 | 0 | 0 | 0 | TRUE
1.680967463 | 272.95 | 0.406968039 | LiBOB | mol/kg | w | 0.2 | 1 | 0 | 0 | 0 | 0 | 0 | 0 | 0 | 0 | 0 | 0 | 0 | 0 | 0 | 0 | 0 | 0 | 0 | 0 | 0 | 0 | 0 | 0 | TRUE
2.323639505 | 282.85 | 0.405931471 | LiBOB | mol/kg | w | 0.2 | 1 | 0 | 0 | 0 | 0 | 0 | 0 | 0 | 0 | 0 | 0 | 0 | 0 | 0 | 0 | 0 | 0 | 0 | 0 | 0 | 0 | 0 | 0 | TRUE
3.109127555 | 292.65 | 0.404664555 | LiBOB | mol/kg | w | 0.2 | 1 | 0 | 0 | 0 | 0 | 0 | 0 | 0 | 0 | 0 | 0 | 0 | 0 | 0 | 0 | 0 | 0 | 0 | 0 | 0 | 0 | 0 | 0 | TRUE
3.966023611 | 302.55 | 0.403282465 | LiBOB | mol/kg | w | 0.2 | 1 | 0 | 0 | 0 | 0 | 0 | 0 | 0 | 0 | 0 | 0 | 0 | 0 | 0 | 0 | 0 | 0 | 0 | 0 | 0 | 0 | 0 | 0 | TRUE
4.894327671 | 312.45 | 0.4017852 | LiBOB | mol/kg | w | 0.2 | 1 | 0 | 0 | 0 | 0 | 0 | 0 | 0 | 0 | 0 | 0 | 0 | 0 | 0 | 0 | 0 | 0 | 0 | 0 | 0 | 0 | 0 | 0 | TRUE
5.894039735 | 322.35 | 0.400172761 | LiBOB | mol/kg | w | 0.2 | 1 | 0 | 0 | 0 | 0 | 0 | 0 | 0 | 0 | 0 | 0 | 0 | 0 | 0 | 0 | 0 | 0 | 0 | 0 | 0 | 0 | 0 | 0 | TRUE
6.965159804 | 332.15 | 0.398445148 | LiBOB | mol/kg | w | 0.2 | 1 | 0 | 0 | 0 | 0 | 0 | 0 | 0 | 0 | 0 | 0 | 0 | 0 | 0 | 0 | 0 | 0 | 0 | 0 | 0 | 0 | 0 | 0 | TRUE
0.193492658 | 233.75 | 0.477109128 | LiBOB | mol/kg | w | 0.2 | 1 | 0 | 0 | 0 | 0 | 0 | 0 | 0 | 0 | 0 | 0 | 0 | 0 | 0 | 0 | 0 | 0 | 0 | 0 | 0 | 0 | 0 | 0 | TRUE
0.371436798 | 243.65 | 0.473596314 | LiBOB | mol/kg | w | 0.2 | 1 | 0 | 0 | 0 | 0 | 0 | 0 | 0 | 0 | 0 | 0 | 0 | 0 | 0 | 0 | 0 | 0 | 0 | 0 | 0 | 0 | 0 | 0 | TRUE
0.657068817 | 253.35 | 0.473135618 | LiBOB | mol/kg | w | 0.2 | 1 | 0 | 0 | 0 | 0 | 0 | 0 | 0 | 0 | 0 | 0 | 0 | 0 | 0 | 0 | 0 | 0 | 0 | 0 | 0 | 0 | 0 | 0 | TRUE
1.121220847 | 263.15 | 0.472386985 | LiBOB | mol/kg | w | 0.2 | 1 | 0 | 0 | 0 | 0 | 0 | 0 | 0 | 0 | 0 | 0 | 0 | 0 | 0 | 0 | 0 | 0 | 0 | 0 | 0 | 0 | 0 | 0 | TRUE
1.656780881 | 272.95 | 0.471523179 | LiBOB | mol/kg | w | 0.2 | 1 | 0 | 0 | 0 | 0 | 0 | 0 | 0 | 0 | 0 | 0 | 0 | 0 | 0 | 0 | 0 | 0 | 0 | 0 | 0 | 0 | 0 | 0 | TRUE
2.370860927 | 282.85 | 0.470371437 | LiBOB | mol/kg | w | 0.2 | 1 | 0 | 0 | 0 | 0 | 0 | 0 | 0 | 0 | 0 | 0 | 0 | 0 | 0 | 0 | 0 | 0 | 0 | 0 | 0 | 0 | 0 | 0 | TRUE
3.19205298 | 292.65 | 0.469046933 | LiBOB | mol/kg | w | 0.2 | 1 | 0 | 0 | 0 | 0 | 0 | 0 | 0 | 0 | 0 | 0 | 0 | 0 | 0 | 0 | 0 | 0 | 0 | 0 | 0 | 0 | 0 | 0 | TRUE
4.12035704 | 302.55 | 0.467549669 | LiBOB | mol/kg | w | 0.2 | 1 | 0 | 0 | 0 | 0 | 0 | 0 | 0 | 0 | 0 | 0 | 0 | 0 | 0 | 0 | 0 | 0 | 0 | 0 | 0 | 0 | 0 | 0 | TRUE
5.120644976 | 312.45 | 0.469162108 | LiBOB | mol/kg | w | 0.2 | 1 | 0 | 0 | 0 | 0 | 0 | 0 | 0 | 0 | 0 | 0 | 0 | 0 | 0 | 0 | 0 | 0 | 0 | 0 | 0 | 0 | 0 | 0 | TRUE
6.191189174 | 322.35 | 0.464209617 | LiBOB | mol/kg | w | 0.2 | 1 | 0 | 0 | 0 | 0 | 0 | 0 | 0 | 0 | 0 | 0 | 0 | 0 | 0 | 0 | 0 | 0 | 0 | 0 | 0 | 0 | 0 | 0 | TRUE
7.333717247 | 332.15 | 0.46236683 | LiBOB | mol/kg | w | 0.2 | 1 | 0 | 0 | 0 | 0 | 0 | 0 | 0 | 0 | 0 | 0 | 0 | 0 | 0 | 0 | 0 | 0 | 0 | 0 | 0 | 0 | 0 | 0 | TRUE
0.169881946 | 233.75 | 0.544889145 | LiBOB | mol/kg | w | 0.2 | 1 | 0 | 0 | 0 | 0 | 0 | 0 | 0 | 0 | 0 | 0 | 0 | 0 | 0 | 0 | 0 | 0 | 0 | 0 | 0 | 0 | 0 | 0 | TRUE
0.348401958 | 243.65 | 0.544601209 | LiBOB | mol/kg | w | 0.2 | 1 | 0 | 0 | 0 | 0 | 0 | 0 | 0 | 0 | 0 | 0 | 0 | 0 | 0 | 0 | 0 | 0 | 0 | 0 | 0 | 0 | 0 | 0 | TRUE
0.634033976 | 253.35 | 0.544140513 | LiBOB | mol/kg | w | 0.2 | 1 | 0 | 0 | 0 | 0 | 0 | 0 | 0 | 0 | 0 | 0 | 0 | 0 | 0 | 0 | 0 | 0 | 0 | 0 | 0 | 0 | 0 | 0 | TRUE
1.062482004 | 263.15 | 0.543449467 | LiBOB | mol/kg | w | 0.2 | 1 | 0 | 0 | 0 | 0 | 0 | 0 | 0 | 0 | 0 | 0 | 0 | 0 | 0 | 0 | 0 | 0 | 0 | 0 | 0 | 0 | 0 | 0 | TRUE
1.633746041 | 272.95 | 0.542528074 | LiBOB | mol/kg | w | 0.2 | 1 | 0 | 0 | 0 | 0 | 0 | 0 | 0 | 0 | 0 | 0 | 0 | 0 | 0 | 0 | 0 | 0 | 0 | 0 | 0 | 0 | 0 | 0 | TRUE
2.383530089 | 282.85 | 0.541318745 | LiBOB | mol/kg | w | 0.2 | 1 | 0 | 0 | 0 | 0 | 0 | 0 | 0 | 0 | 0 | 0 | 0 | 0 | 0 | 0 | 0 | 0 | 0 | 0 | 0 | 0 | 0 | 0 | TRUE
3.240426145 | 292.65 | 0.539936654 | LiBOB | mol/kg | w | 0.2 | 1 | 0 | 0 | 0 | 0 | 0 | 0 | 0 | 0 | 0 | 0 | 0 | 0 | 0 | 0 | 0 | 0 | 0 | 0 | 0 | 0 | 0 | 0 | TRUE
4.168730204 | 302.55 | 0.53843939 | LiBOB | mol/kg | w | 0.2 | 1 | 0 | 0 | 0 | 0 | 0 | 0 | 0 | 0 | 0 | 0 | 0 | 0 | 0 | 0 | 0 | 0 | 0 | 0 | 0 | 0 | 0 | 0 | TRUE
5.239850274 | 312.45 | 0.536711777 | LiBOB | mol/kg | w | 0.2 | 1 | 0 | 0 | 0 | 0 | 0 | 0 | 0 | 0 | 0 | 0 | 0 | 0 | 0 | 0 | 0 | 0 | 0 | 0 | 0 | 0 | 0 | 0 | TRUE
6.382378347 | 322.35 | 0.534868989 | LiBOB | mol/kg | w | 0.2 | 1 | 0 | 0 | 0 | 0 | 0 | 0 | 0 | 0 | 0 | 0 | 0 | 0 | 0 | 0 | 0 | 0 | 0 | 0 | 0 | 0 | 0 | 0 | TRUE
7.596314426 | 332.15 | 0.532911028 | LiBOB | mol/kg | w | 0.2 | 1 | 0 | 0 | 0 | 0 | 0 | 0 | 0 | 0 | 0 | 0 | 0 | 0 | 0 | 0 | 0 | 0 | 0 | 0 | 0 | 0 | 0 | 0 | TRUE
0.14915059 | 233.75 | 0.62879355 | LiBOB | mol/kg | w | 0.2 | 1 | 0 | 0 | 0 | 0 | 0 | 0 | 0 | 0 | 0 | 0 | 0 | 0 | 0 | 0 | 0 | 0 | 0 | 0 | 0 | 0 | 0 | 0 | TRUE
0.327670602 | 243.65 | 0.628505615 | LiBOB | mol/kg | w | 0.2 | 1 | 0 | 0 | 0 | 0 | 0 | 0 | 0 | 0 | 0 | 0 | 0 | 0 | 0 | 0 | 0 | 0 | 0 | 0 | 0 | 0 | 0 | 0 | TRUE
0.577022747 | 253.35 | 0.624877627 | LiBOB | mol/kg | w | 0.2 | 1 | 0 | 0 | 0 | 0 | 0 | 0 | 0 | 0 | 0 | 0 | 0 | 0 | 0 | 0 | 0 | 0 | 0 | 0 | 0 | 0 | 0 | 0 | TRUE
1.005470775 | 263.15 | 0.624186582 | LiBOB | mol/kg | w | 0.2 | 1 | 0 | 0 | 0 | 0 | 0 | 0 | 0 | 0 | 0 | 0 | 0 | 0 | 0 | 0 | 0 | 0 | 0 | 0 | 0 | 0 | 0 | 0 | TRUE
1.577310682 | 272.95 | 0.626490066 | LiBOB | mol/kg | w | 0.2 | 1 | 0 | 0 | 0 | 0 | 0 | 0 | 0 | 0 | 0 | 0 | 0 | 0 | 0 | 0 | 0 | 0 | 0 | 0 | 0 | 0 | 0 | 0 | TRUE
2.32651886 | 282.85 | 0.622055859 | LiBOB | mol/kg | w | 0.2 | 1 | 0 | 0 | 0 | 0 | 0 | 0 | 0 | 0 | 0 | 0 | 0 | 0 | 0 | 0 | 0 | 0 | 0 | 0 | 0 | 0 | 0 | 0 | TRUE
3.183990786 | 292.65 | 0.623898647 | LiBOB | mol/kg | w | 0.2 | 1 | 0 | 0 | 0 | 0 | 0 | 0 | 0 | 0 | 0 | 0 | 0 | 0 | 0 | 0 | 0 | 0 | 0 | 0 | 0 | 0 | 0 | 0 | TRUE
4.183702851 | 302.55 | 0.622286208 | LiBOB | mol/kg | w | 0.2 | 1 | 0 | 0 | 0 | 0 | 0 | 0 | 0 | 0 | 0 | 0 | 0 | 0 | 0 | 0 | 0 | 0 | 0 | 0 | 0 | 0 | 0 | 0 | TRUE
5.289951051 | 312.45 | 0.61727613 | LiBOB | mol/kg | w | 0.2 | 1 | 0 | 0 | 0 | 0 | 0 | 0 | 0 | 0 | 0 | 0 | 0 | 0 | 0 | 0 | 0 | 0 | 0 | 0 | 0 | 0 | 0 | 0 | TRUE
6.504463 | 322.35 | 0.618543046 | LiBOB | mol/kg | w | 0.2 | 1 | 0 | 0 | 0 | 0 | 0 | 0 | 0 | 0 | 0 | 0 | 0 | 0 | 0 | 0 | 0 | 0 | 0 | 0 | 0 | 0 | 0 | 0 | TRUE
7.789807083 | 332.15 | 0.616469911 | LiBOB | mol/kg | w | 0.2 | 1 | 0 | 0 | 0 | 0 | 0 | 0 | 0 | 0 | 0 | 0 | 0 | 0 | 0 | 0 | 0 | 0 | 0 | 0 | 0 | 0 | 0 | 0 | TRUE
0.16642672 | 233.75 | 0.725539879 | LiBOB | mol/kg | w | 0.2 | 1 | 0 | 0 | 0 | 0 | 0 | 0 | 0 | 0 | 0 | 0 | 0 | 0 | 0 | 0 | 0 | 0 | 0 | 0 | 0 | 0 | 0 | 0 | TRUE
0.30924273 | 243.65 | 0.725309531 | LiBOB | mol/kg | w | 0.2 | 1 | 0 | 0 | 0 | 0 | 0 | 0 | 0 | 0 | 0 | 0 | 0 | 0 | 0 | 0 | 0 | 0 | 0 | 0 | 0 | 0 | 0 | 0 | TRUE
0.523466743 | 253.35 | 0.724964008 | LiBOB | mol/kg | w | 0.2 | 1 | 0 | 0 | 0 | 0 | 0 | 0 | 0 | 0 | 0 | 0 | 0 | 0 | 0 | 0 | 0 | 0 | 0 | 0 | 0 | 0 | 0 | 0 | TRUE
0.916210769 | 263.15 | 0.72433055 | LiBOB | mol/kg | w | 0.2 | 1 | 0 | 0 | 0 | 0 | 0 | 0 | 0 | 0 | 0 | 0 | 0 | 0 | 0 | 0 | 0 | 0 | 0 | 0 | 0 | 0 | 0 | 0 | TRUE
1.487474806 | 272.95 | 0.723409156 | LiBOB | mol/kg | w | 0.2 | 1 | 0 | 0 | 0 | 0 | 0 | 0 | 0 | 0 | 0 | 0 | 0 | 0 | 0 | 0 | 0 | 0 | 0 | 0 | 0 | 0 | 0 | 0 | TRUE
2.237258854 | 282.85 | 0.722199827 | LiBOB | mol/kg | w | 0.2 | 1 | 0 | 0 | 0 | 0 | 0 | 0 | 0 | 0 | 0 | 0 | 0 | 0 | 0 | 0 | 0 | 0 | 0 | 0 | 0 | 0 | 0 | 0 | TRUE
3.094154909 | 292.65 | 0.720817737 | LiBOB | mol/kg | w | 0.2 | 1 | 0 | 0 | 0 | 0 | 0 | 0 | 0 | 0 | 0 | 0 | 0 | 0 | 0 | 0 | 0 | 0 | 0 | 0 | 0 | 0 | 0 | 0 | TRUE
4.129570976 | 302.55 | 0.719147711 | LiBOB | mol/kg | w | 0.2 | 1 | 0 | 0 | 0 | 0 | 0 | 0 | 0 | 0 | 0 | 0 | 0 | 0 | 0 | 0 | 0 | 0 | 0 | 0 | 0 | 0 | 0 | 0 | TRUE
5.27209905 | 312.45 | 0.717304924 | LiBOB | mol/kg | w | 0.2 | 1 | 0 | 0 | 0 | 0 | 0 | 0 | 0 | 0 | 0 | 0 | 0 | 0 | 0 | 0 | 0 | 0 | 0 | 0 | 0 | 0 | 0 | 0 | TRUE
6.52173913 | 322.35 | 0.715289375 | LiBOB | mol/kg | w | 0.2 | 1 | 0 | 0 | 0 | 0 | 0 | 0 | 0 | 0 | 0 | 0 | 0 | 0 | 0 | 0 | 0 | 0 | 0 | 0 | 0 | 0 | 0 | 0 | TRUE
7.878491218 | 332.15 | 0.713101065 | LiBOB | mol/kg | w | 0.2 | 1 | 0 | 0 | 0 | 0 | 0 | 0 | 0 | 0 | 0 | 0 | 0 | 0 | 0 | 0 | 0 | 0 | 0 | 0 | 0 | 0 | 0 | 0 | TRUE
0.150878203 | 233.75 | 0.838468183 | LiBOB | mol/kg | w | 0.2 | 1 | 0 | 0 | 0 | 0 | 0 | 0 | 0 | 0 | 0 | 0 | 0 | 0 | 0 | 0 | 0 | 0 | 0 | 0 | 0 | 0 | 0 | 0 | TRUE
0.293694212 | 243.65 | 0.838237835 | LiBOB | mol/kg | w | 0.2 | 1 | 0 | 0 | 0 | 0 | 0 | 0 | 0 | 0 | 0 | 0 | 0 | 0 | 0 | 0 | 0 | 0 | 0 | 0 | 0 | 0 | 0 | 0 | TRUE
0.472214224 | 253.35 | 0.837949899 | LiBOB | mol/kg | w | 0.2 | 1 | 0 | 0 | 0 | 0 | 0 | 0 | 0 | 0 | 0 | 0 | 0 | 0 | 0 | 0 | 0 | 0 | 0 | 0 | 0 | 0 | 0 | 0 | TRUE
0.829254247 | 263.15 | 0.837374028 | LiBOB | mol/kg | w | 0.2 | 1 | 0 | 0 | 0 | 0 | 0 | 0 | 0 | 0 | 0 | 0 | 0 | 0 | 0 | 0 | 0 | 0 | 0 | 0 | 0 | 0 | 0 | 0 | TRUE
1.364814282 | 272.95 | 0.836510222 | LiBOB | mol/kg | w | 0.2 | 1 | 0 | 0 | 0 | 0 | 0 | 0 | 0 | 0 | 0 | 0 | 0 | 0 | 0 | 0 | 0 | 0 | 0 | 0 | 0 | 0 | 0 | 0 | TRUE
2.043766196 | 282.85 | 0.838640944 | LiBOB | mol/kg | w | 0.2 | 1 | 0 | 0 | 0 | 0 | 0 | 0 | 0 | 0 | 0 | 0 | 0 | 0 | 0 | 0 | 0 | 0 | 0 | 0 | 0 | 0 | 0 | 0 | TRUE
2.900662252 | 292.65 | 0.837258854 | LiBOB | mol/kg | w | 0.2 | 1 | 0 | 0 | 0 | 0 | 0 | 0 | 0 | 0 | 0 | 0 | 0 | 0 | 0 | 0 | 0 | 0 | 0 | 0 | 0 | 0 | 0 | 0 | TRUE
3.936078318 | 302.55 | 0.835588828 | LiBOB | mol/kg | w | 0.2 | 1 | 0 | 0 | 0 | 0 | 0 | 0 | 0 | 0 | 0 | 0 | 0 | 0 | 0 | 0 | 0 | 0 | 0 | 0 | 0 | 0 | 0 | 0 | TRUE
5.113734523 | 312.45 | 0.830463576 | LiBOB | mol/kg | w | 0.2 | 1 | 0 | 0 | 0 | 0 | 0 | 0 | 0 | 0 | 0 | 0 | 0 | 0 | 0 | 0 | 0 | 0 | 0 | 0 | 0 | 0 | 0 | 0 | TRUE
6.399654477 | 322.35 | 0.831615318 | LiBOB | mol/kg | w | 0.2 | 1 | 0 | 0 | 0 | 0 | 0 | 0 | 0 | 0 | 0 | 0 | 0 | 0 | 0 | 0 | 0 | 0 | 0 | 0 | 0 | 0 | 0 | 0 | TRUE
7.792110567 | 332.15 | 0.829369421 | LiBOB | mol/kg | w | 0.2 | 1 | 0 | 0 | 0 | 0 | 0 | 0 | 0 | 0 | 0 | 0 | 0 | 0 | 0 | 0 | 0 | 0 | 0 | 0 | 0 | 0 | 0 | 0 | TRUE
0.171033688 | 233.75 | 0.9513389 | LiBOB | mol/kg | w | 0.2 | 1 | 0 | 0 | 0 | 0 | 0 | 0 | 0 | 0 | 0 | 0 | 0 | 0 | 0 | 0 | 0 | 0 | 0 | 0 | 0 | 0 | 0 | 0 | TRUE
0.278145695 | 243.65 | 0.951166139 | LiBOB | mol/kg | w | 0.2 | 1 | 0 | 0 | 0 | 0 | 0 | 0 | 0 | 0 | 0 | 0 | 0 | 0 | 0 | 0 | 0 | 0 | 0 | 0 | 0 | 0 | 0 | 0 | TRUE
0.420961705 | 253.35 | 0.95093579 | LiBOB | mol/kg | w | 0.2 | 1 | 0 | 0 | 0 | 0 | 0 | 0 | 0 | 0 | 0 | 0 | 0 | 0 | 0 | 0 | 0 | 0 | 0 | 0 | 0 | 0 | 0 | 0 | TRUE
0.706593723 | 263.15 | 0.950475094 | LiBOB | mol/kg | w | 0.2 | 1 | 0 | 0 | 0 | 0 | 0 | 0 | 0 | 0 | 0 | 0 | 0 | 0 | 0 | 0 | 0 | 0 | 0 | 0 | 0 | 0 | 0 | 0 | TRUE
1.206449755 | 272.95 | 0.949668874 | LiBOB | mol/kg | w | 0.2 | 1 | 0 | 0 | 0 | 0 | 0 | 0 | 0 | 0 | 0 | 0 | 0 | 0 | 0 | 0 | 0 | 0 | 0 | 0 | 0 | 0 | 0 | 0 | TRUE
1.884825799 | 282.85 | 0.948574719 | LiBOB | mol/kg | w | 0.2 | 1 | 0 | 0 | 0 | 0 | 0 | 0 | 0 | 0 | 0 | 0 | 0 | 0 | 0 | 0 | 0 | 0 | 0 | 0 | 0 | 0 | 0 | 0 | TRUE
2.706017852 | 292.65 | 0.947250216 | LiBOB | mol/kg | w | 0.2 | 1 | 0 | 0 | 0 | 0 | 0 | 0 | 0 | 0 | 0 | 0 | 0 | 0 | 0 | 0 | 0 | 0 | 0 | 0 | 0 | 0 | 0 | 0 | TRUE
3.741433919 | 302.55 | 0.94558019 | LiBOB | mol/kg | w | 0.2 | 1 | 0 | 0 | 0 | 0 | 0 | 0 | 0 | 0 | 0 | 0 | 0 | 0 | 0 | 0 | 0 | 0 | 0 | 0 | 0 | 0 | 0 | 0 | TRUE
4.883961993 | 312.45 | 0.943737403 | LiBOB | mol/kg | w | 0.2 | 1 | 0 | 0 | 0 | 0 | 0 | 0 | 0 | 0 | 0 | 0 | 0 | 0 | 0 | 0 | 0 | 0 | 0 | 0 | 0 | 0 | 0 | 0 | TRUE
6.205010078 | 322.35 | 0.94160668 | LiBOB | mol/kg | w | 0.2 | 1 | 0 | 0 | 0 | 0 | 0 | 0 | 0 | 0 | 0 | 0 | 0 | 0 | 0 | 0 | 0 | 0 | 0 | 0 | 0 | 0 | 0 | 0 | TRUE
7.63317017 | 332.15 | 0.939303196 | LiBOB | mol/kg | w | 0.2 | 1 | 0 | 0 | 0 | 0 | 0 | 0 | 0 | 0 | 0 | 0 | 0 | 0 | 0 | 0 | 0 | 0 | 0 | 0 | 0 | 0 | 0 | 0 | TRUE
0.191189174 | 233.75 | 1.064209617 | LiBOB | mol/kg | w | 0.2 | 1 | 0 | 0 | 0 | 0 | 0 | 0 | 0 | 0 | 0 | 0 | 0 | 0 | 0 | 0 | 0 | 0 | 0 | 0 | 0 | 0 | 0 | 0 | TRUE
0.262597178 | 243.65 | 1.064094443 | LiBOB | mol/kg | w | 0.2 | 1 | 0 | 0 | 0 | 0 | 0 | 0 | 0 | 0 | 0 | 0 | 0 | 0 | 0 | 0 | 0 | 0 | 0 | 0 | 0 | 0 | 0 | 0 | TRUE
0.369709185 | 253.35 | 1.063921682 | LiBOB | mol/kg | w | 0.2 | 1 | 0 | 0 | 0 | 0 | 0 | 0 | 0 | 0 | 0 | 0 | 0 | 0 | 0 | 0 | 0 | 0 | 0 | 0 | 0 | 0 | 0 | 0 | TRUE
0.619637201 | 263.15 | 1.063518572 | LiBOB | mol/kg | w | 0.2 | 1 | 0 | 0 | 0 | 0 | 0 | 0 | 0 | 0 | 0 | 0 | 0 | 0 | 0 | 0 | 0 | 0 | 0 | 0 | 0 | 0 | 0 | 0 | TRUE
1.048085229 | 272.95 | 1.062827527 | LiBOB | mol/kg | w | 0.2 | 1 | 0 | 0 | 0 | 0 | 0 | 0 | 0 | 0 | 0 | 0 | 0 | 0 | 0 | 0 | 0 | 0 | 0 | 0 | 0 | 0 | 0 | 0 | TRUE
1.69075727 | 282.85 | 1.061790959 | LiBOB | mol/kg | w | 0.2 | 1 | 0 | 0 | 0 | 0 | 0 | 0 | 0 | 0 | 0 | 0 | 0 | 0 | 0 | 0 | 0 | 0 | 0 | 0 | 0 | 0 | 0 | 0 | TRUE
2.476245321 | 292.65 | 1.060524043 | LiBOB | mol/kg | w | 0.2 | 1 | 0 | 0 | 0 | 0 | 0 | 0 | 0 | 0 | 0 | 0 | 0 | 0 | 0 | 0 | 0 | 0 | 0 | 0 | 0 | 0 | 0 | 0 | TRUE
3.475957386 | 302.55 | 1.058911604 | LiBOB | mol/kg | w | 0.2 | 1 | 0 | 0 | 0 | 0 | 0 | 0 | 0 | 0 | 0 | 0 | 0 | 0 | 0 | 0 | 0 | 0 | 0 | 0 | 0 | 0 | 0 | 0 | TRUE
4.618485459 | 312.45 | 1.057068817 | LiBOB | mol/kg | w | 0.2 | 1 | 0 | 0 | 0 | 0 | 0 | 0 | 0 | 0 | 0 | 0 | 0 | 0 | 0 | 0 | 0 | 0 | 0 | 0 | 0 | 0 | 0 | 0 | TRUE
5.939533544 | 322.35 | 1.054938094 | LiBOB | mol/kg | w | 0.2 | 1 | 0 | 0 | 0 | 0 | 0 | 0 | 0 | 0 | 0 | 0 | 0 | 0 | 0 | 0 | 0 | 0 | 0 | 0 | 0 | 0 | 0 | 0 | TRUE
7.367117766 | 332.15 | 1.049409732 | LiBOB | mol/kg | w | 0.2 | 1 | 0 | 0 | 0 | 0 | 0 | 0 | 0 | 0 | 0 | 0 | 0 | 0 | 0 | 0 | 0 | 0 | 0 | 0 | 0 | 0 | 0 | 0 | TRUE
0.128211921 | 233.75 | 0.037245033 | LiBOB | mol/kg | w | 0 | 1 | 0 | 0 | 0.2 | 0 | 0 | 0 | 0 | 0 | 0 | 0 | 0 | 0 | 0 | 0 | 0 | 0 | 0 | 0 | 0 | 0 | 0 | 0 | TRUE
0.19602649 | 243.65 | 0.037139073 | LiBOB | mol/kg | w | 0 | 1 | 0 | 0 | 0.2 | 0 | 0 | 0 | 0 | 0 | 0 | 0 | 0 | 0 | 0 | 0 | 0 | 0 | 0 | 0 | 0 | 0 | 0 | 0 | TRUE
0.297748344 | 253.35 | 0.036980132 | LiBOB | mol/kg | w | 0 | 1 | 0 | 0 | 0.2 | 0 | 0 | 0 | 0 | 0 | 0 | 0 | 0 | 0 | 0 | 0 | 0 | 0 | 0 | 0 | 0 | 0 | 0 | 0 | TRUE
0.433377483 | 263.15 | 0.036768212 | LiBOB | mol/kg | w | 0 | 1 | 0 | 0 | 0.2 | 0 | 0 | 0 | 0 | 0 | 0 | 0 | 0 | 0 | 0 | 0 | 0 | 0 | 0 | 0 | 0 | 0 | 0 | 0 | TRUE
0.535099338 | 272.95 | 0.036609272 | LiBOB | mol/kg | w | 0 | 1 | 0 | 0 | 0.2 | 0 | 0 | 0 | 0 | 0 | 0 | 0 | 0 | 0 | 0 | 0 | 0 | 0 | 0 | 0 | 0 | 0 | 0 | 0 | TRUE
0.670728477 | 282.85 | 0.036397351 | LiBOB | mol/kg | w | 0 | 1 | 0 | 0 | 0.2 | 0 | 0 | 0 | 0 | 0 | 0 | 0 | 0 | 0 | 0 | 0 | 0 | 0 | 0 | 0 | 0 | 0 | 0 | 0 | TRUE
0.806357616 | 292.65 | 0.03618543 | LiBOB | mol/kg | w | 0 | 1 | 0 | 0 | 0.2 | 0 | 0 | 0 | 0 | 0 | 0 | 0 | 0 | 0 | 0 | 0 | 0 | 0 | 0 | 0 | 0 | 0 | 0 | 0 | TRUE
0.941986755 | 302.55 | 0.03597351 | LiBOB | mol/kg | w | 0 | 1 | 0 | 0 | 0.2 | 0 | 0 | 0 | 0 | 0 | 0 | 0 | 0 | 0 | 0 | 0 | 0 | 0 | 0 | 0 | 0 | 0 | 0 | 0 | TRUE
1.111523179 | 312.45 | 0.035708609 | LiBOB | mol/kg | w | 0 | 1 | 0 | 0 | 0.2 | 0 | 0 | 0 | 0 | 0 | 0 | 0 | 0 | 0 | 0 | 0 | 0 | 0 | 0 | 0 | 0 | 0 | 0 | 0 | TRUE
1.314966887 | 322.35 | 0.035390728 | LiBOB | mol/kg | w | 0 | 1 | 0 | 0 | 0.2 | 0 | 0 | 0 | 0 | 0 | 0 | 0 | 0 | 0 | 0 | 0 | 0 | 0 | 0 | 0 | 0 | 0 | 0 | 0 | TRUE
1.450596026 | 332.15 | 0.035178808 | LiBOB | mol/kg | w | 0 | 1 | 0 | 0 | 0.2 | 0 | 0 | 0 | 0 | 0 | 0 | 0 | 0 | 0 | 0 | 0 | 0 | 0 | 0 | 0 | 0 | 0 | 0 | 0 | TRUE
0.189139073 | 233.75 | 0.077774834 | LiBOB | mol/kg | w | 0 | 1 | 0 | 0 | 0.2 | 0 | 0 | 0 | 0 | 0 | 0 | 0 | 0 | 0 | 0 | 0 | 0 | 0 | 0 | 0 | 0 | 0 | 0 | 0 | TRUE
0.290860927 | 243.65 | 0.077615894 | LiBOB | mol/kg | w | 0 | 1 | 0 | 0 | 0.2 | 0 | 0 | 0 | 0 | 0 | 0 | 0 | 0 | 0 | 0 | 0 | 0 | 0 | 0 | 0 | 0 | 0 | 0 | 0 | TRUE
0.494304636 | 253.35 | 0.077298013 | LiBOB | mol/kg | w | 0 | 1 | 0 | 0 | 0.2 | 0 | 0 | 0 | 0 | 0 | 0 | 0 | 0 | 0 | 0 | 0 | 0 | 0 | 0 | 0 | 0 | 0 | 0 | 0 | TRUE
0.66384106 | 263.15 | 0.077033113 | LiBOB | mol/kg | w | 0 | 1 | 0 | 0 | 0.2 | 0 | 0 | 0 | 0 | 0 | 0 | 0 | 0 | 0 | 0 | 0 | 0 | 0 | 0 | 0 | 0 | 0 | 0 | 0 | TRUE
0.867284768 | 272.95 | 0.076715232 | LiBOB | mol/kg | w | 0 | 1 | 0 | 0 | 0.2 | 0 | 0 | 0 | 0 | 0 | 0 | 0 | 0 | 0 | 0 | 0 | 0 | 0 | 0 | 0 | 0 | 0 | 0 | 0 | TRUE
1.138543046 | 282.85 | 0.076291391 | LiBOB | mol/kg | w | 0 | 1 | 0 | 0 | 0.2 | 0 | 0 | 0 | 0 | 0 | 0 | 0 | 0 | 0 | 0 | 0 | 0 | 0 | 0 | 0 | 0 | 0 | 0 | 0 | TRUE
1.409801325 | 292.65 | 0.07586755 | LiBOB | mol/kg | w | 0 | 1 | 0 | 0 | 0.2 | 0 | 0 | 0 | 0 | 0 | 0 | 0 | 0 | 0 | 0 | 0 | 0 | 0 | 0 | 0 | 0 | 0 | 0 | 0 | TRUE
1.714966887 | 302.55 | 0.075390728 | LiBOB | mol/kg | w | 0 | 1 | 0 | 0 | 0.2 | 0 | 0 | 0 | 0 | 0 | 0 | 0 | 0 | 0 | 0 | 0 | 0 | 0 | 0 | 0 | 0 | 0 | 0 | 0 | TRUE
2.02013245 | 312.45 | 0.074913907 | LiBOB | mol/kg | w | 0 | 1 | 0 | 0 | 0.2 | 0 | 0 | 0 | 0 | 0 | 0 | 0 | 0 | 0 | 0 | 0 | 0 | 0 | 0 | 0 | 0 | 0 | 0 | 0 | TRUE
2.325298013 | 322.35 | 0.074437086 | LiBOB | mol/kg | w | 0 | 1 | 0 | 0 | 0.2 | 0 | 0 | 0 | 0 | 0 | 0 | 0 | 0 | 0 | 0 | 0 | 0 | 0 | 0 | 0 | 0 | 0 | 0 | 0 | TRUE
2.664370861 | 332.15 | 0.073907285 | LiBOB | mol/kg | w | 0 | 1 | 0 | 0 | 0.2 | 0 | 0 | 0 | 0 | 0 | 0 | 0 | 0 | 0 | 0 | 0 | 0 | 0 | 0 | 0 | 0 | 0 | 0 | 0 | TRUE
0.218807947 | 233.75 | 0.102728477 | LiBOB | mol/kg | w | 0 | 1 | 0 | 0 | 0.2 | 0 | 0 | 0 | 0 | 0 | 0 | 0 | 0 | 0 | 0 | 0 | 0 | 0 | 0 | 0 | 0 | 0 | 0 | 0 | TRUE
0.38781457 | 243.65 | 0.105589404 | LiBOB | mol/kg | w | 0 | 1 | 0 | 0 | 0.2 | 0 | 0 | 0 | 0 | 0 | 0 | 0 | 0 | 0 | 0 | 0 | 0 | 0 | 0 | 0 | 0 | 0 | 0 | 0 | TRUE
0.591788079 | 253.35 | 0.102145695 | LiBOB | mol/kg | w | 0 | 1 | 0 | 0 | 0.2 | 0 | 0 | 0 | 0 | 0 | 0 | 0 | 0 | 0 | 0 | 0 | 0 | 0 | 0 | 0 | 0 | 0 | 0 | 0 | TRUE
0.829139073 | 263.15 | 0.101774834 | LiBOB | mol/kg | w | 0 | 1 | 0 | 0 | 0.2 | 0 | 0 | 0 | 0 | 0 | 0 | 0 | 0 | 0 | 0 | 0 | 0 | 0 | 0 | 0 | 0 | 0 | 0 | 0 | TRUE
1.100397351 | 272.95 | 0.101350993 | LiBOB | mol/kg | w | 0 | 1 | 0 | 0 | 0.2 | 0 | 0 | 0 | 0 | 0 | 0 | 0 | 0 | 0 | 0 | 0 | 0 | 0 | 0 | 0 | 0 | 0 | 0 | 0 | TRUE
1.405562914 | 282.85 | 0.100874172 | LiBOB | mol/kg | w | 0 | 1 | 0 | 0 | 0.2 | 0 | 0 | 0 | 0 | 0 | 0 | 0 | 0 | 0 | 0 | 0 | 0 | 0 | 0 | 0 | 0 | 0 | 0 | 0 | TRUE
1.744635762 | 292.65 | 0.100344371 | LiBOB | mol/kg | w | 0 | 1 | 0 | 0 | 0.2 | 0 | 0 | 0 | 0 | 0 | 0 | 0 | 0 | 0 | 0 | 0 | 0 | 0 | 0 | 0 | 0 | 0 | 0 | 0 | TRUE
2.117615894 | 302.55 | 0.099761589 | LiBOB | mol/kg | w | 0 | 1 | 0 | 0 | 0.2 | 0 | 0 | 0 | 0 | 0 | 0 | 0 | 0 | 0 | 0 | 0 | 0 | 0 | 0 | 0 | 0 | 0 | 0 | 0 | TRUE
2.524503311 | 312.45 | 0.099125828 | LiBOB | mol/kg | w | 0 | 1 | 0 | 0 | 0.2 | 0 | 0 | 0 | 0 | 0 | 0 | 0 | 0 | 0 | 0 | 0 | 0 | 0 | 0 | 0 | 0 | 0 | 0 | 0 | TRUE
2.931390728 | 322.35 | 0.098490066 | LiBOB | mol/kg | w | 0 | 1 | 0 | 0 | 0.2 | 0 | 0 | 0 | 0 | 0 | 0 | 0 | 0 | 0 | 0 | 0 | 0 | 0 | 0 | 0 | 0 | 0 | 0 | 0 | TRUE
3.37218543 | 332.15 | 0.097801325 | LiBOB | mol/kg | w | 0 | 1 | 0 | 0 | 0.2 | 0 | 0 | 0 | 0 | 0 | 0 | 0 | 0 | 0 | 0 | 0 | 0 | 0 | 0 | 0 | 0 | 0 | 0 | 0 | TRUE
0.24794702 | 233.75 | 0.130807947 | LiBOB | mol/kg | w | 0 | 1 | 0 | 0 | 0.2 | 0 | 0 | 0 | 0 | 0 | 0 | 0 | 0 | 0 | 0 | 0 | 0 | 0 | 0 | 0 | 0 | 0 | 0 | 0 | TRUE
0.417483444 | 243.65 | 0.130543046 | LiBOB | mol/kg | w | 0 | 1 | 0 | 0 | 0.2 | 0 | 0 | 0 | 0 | 0 | 0 | 0 | 0 | 0 | 0 | 0 | 0 | 0 | 0 | 0 | 0 | 0 | 0 | 0 | TRUE
0.688741722 | 253.35 | 0.130119205 | LiBOB | mol/kg | w | 0 | 1 | 0 | 0 | 0.2 | 0 | 0 | 0 | 0 | 0 | 0 | 0 | 0 | 0 | 0 | 0 | 0 | 0 | 0 | 0 | 0 | 0 | 0 | 0 | TRUE
0.96 | 263.15 | 0.129695364 | LiBOB | mol/kg | w | 0 | 1 | 0 | 0 | 0.2 | 0 | 0 | 0 | 0 | 0 | 0 | 0 | 0 | 0 | 0 | 0 | 0 | 0 | 0 | 0 | 0 | 0 | 0 | 0 | TRUE
1.299072848 | 272.95 | 0.129165563 | LiBOB | mol/kg | w | 0 | 1 | 0 | 0 | 0.2 | 0 | 0 | 0 | 0 | 0 | 0 | 0 | 0 | 0 | 0 | 0 | 0 | 0 | 0 | 0 | 0 | 0 | 0 | 0 | TRUE
1.671523179 | 282.85 | 0.131708609 | LiBOB | mol/kg | w | 0 | 1 | 0 | 0 | 0.2 | 0 | 0 | 0 | 0 | 0 | 0 | 0 | 0 | 0 | 0 | 0 | 0 | 0 | 0 | 0 | 0 | 0 | 0 | 0 | TRUE
2.078410596 | 292.65 | 0.131072848 | LiBOB | mol/kg | w | 0 | 1 | 0 | 0 | 0.2 | 0 | 0 | 0 | 0 | 0 | 0 | 0 | 0 | 0 | 0 | 0 | 0 | 0 | 0 | 0 | 0 | 0 | 0 | 0 | TRUE
2.553112583 | 302.55 | 0.130331126 | LiBOB | mol/kg | w | 0 | 1 | 0 | 0 | 0.2 | 0 | 0 | 0 | 0 | 0 | 0 | 0 | 0 | 0 | 0 | 0 | 0 | 0 | 0 | 0 | 0 | 0 | 0 | 0 | TRUE
3.02781457 | 312.45 | 0.129589404 | LiBOB | mol/kg | w | 0 | 1 | 0 | 0 | 0.2 | 0 | 0 | 0 | 0 | 0 | 0 | 0 | 0 | 0 | 0 | 0 | 0 | 0 | 0 | 0 | 0 | 0 | 0 | 0 | TRUE
3.536423841 | 322.35 | 0.128794702 | LiBOB | mol/kg | w | 0 | 1 | 0 | 0 | 0.2 | 0 | 0 | 0 | 0 | 0 | 0 | 0 | 0 | 0 | 0 | 0 | 0 | 0 | 0 | 0 | 0 | 0 | 0 | 0 | TRUE
4.045562914 | 332.15 | 0.124874172 | LiBOB | mol/kg | w | 0 | 1 | 0 | 0 | 0.2 | 0 | 0 | 0 | 0 | 0 | 0 | 0 | 0 | 0 | 0 | 0 | 0 | 0 | 0 | 0 | 0 | 0 | 0 | 0 | TRUE
0.242649007 | 233.75 | 0.162066225 | LiBOB | mol/kg | w | 0 | 1 | 0 | 0 | 0.2 | 0 | 0 | 0 | 0 | 0 | 0 | 0 | 0 | 0 | 0 | 0 | 0 | 0 | 0 | 0 | 0 | 0 | 0 | 0 | TRUE
0.48 | 243.65 | 0.161695364 | LiBOB | mol/kg | w | 0 | 1 | 0 | 0 | 0.2 | 0 | 0 | 0 | 0 | 0 | 0 | 0 | 0 | 0 | 0 | 0 | 0 | 0 | 0 | 0 | 0 | 0 | 0 | 0 | TRUE
0.717350993 | 253.35 | 0.161324503 | LiBOB | mol/kg | w | 0 | 1 | 0 | 0 | 0.2 | 0 | 0 | 0 | 0 | 0 | 0 | 0 | 0 | 0 | 0 | 0 | 0 | 0 | 0 | 0 | 0 | 0 | 0 | 0 | TRUE
1.056423841 | 263.15 | 0.160794702 | LiBOB | mol/kg | w | 0 | 1 | 0 | 0 | 0.2 | 0 | 0 | 0 | 0 | 0 | 0 | 0 | 0 | 0 | 0 | 0 | 0 | 0 | 0 | 0 | 0 | 0 | 0 | 0 | TRUE
1.429403974 | 272.95 | 0.160211921 | LiBOB | mol/kg | w | 0 | 1 | 0 | 0 | 0.2 | 0 | 0 | 0 | 0 | 0 | 0 | 0 | 0 | 0 | 0 | 0 | 0 | 0 | 0 | 0 | 0 | 0 | 0 | 0 | TRUE
1.90410596 | 282.85 | 0.159470199 | LiBOB | mol/kg | w | 0 | 1 | 0 | 0 | 0.2 | 0 | 0 | 0 | 0 | 0 | 0 | 0 | 0 | 0 | 0 | 0 | 0 | 0 | 0 | 0 | 0 | 0 | 0 | 0 | TRUE
2.378807947 | 292.65 | 0.158728477 | LiBOB | mol/kg | w | 0 | 1 | 0 | 0 | 0.2 | 0 | 0 | 0 | 0 | 0 | 0 | 0 | 0 | 0 | 0 | 0 | 0 | 0 | 0 | 0 | 0 | 0 | 0 | 0 | TRUE
2.88794702 | 302.55 | 0.154807947 | LiBOB | mol/kg | w | 0 | 1 | 0 | 0 | 0.2 | 0 | 0 | 0 | 0 | 0 | 0 | 0 | 0 | 0 | 0 | 0 | 0 | 0 | 0 | 0 | 0 | 0 | 0 | 0 | TRUE
3.430463576 | 312.45 | 0.153960265 | LiBOB | mol/kg | w | 0 | 1 | 0 | 0 | 0.2 | 0 | 0 | 0 | 0 | 0 | 0 | 0 | 0 | 0 | 0 | 0 | 0 | 0 | 0 | 0 | 0 | 0 | 0 | 0 | TRUE
4.006357616 | 322.35 | 0.15618543 | LiBOB | mol/kg | w | 0 | 1 | 0 | 0 | 0.2 | 0 | 0 | 0 | 0 | 0 | 0 | 0 | 0 | 0 | 0 | 0 | 0 | 0 | 0 | 0 | 0 | 0 | 0 | 0 | TRUE
4.616688742 | 332.15 | 0.155231788 | LiBOB | mol/kg | w | 0 | 1 | 0 | 0 | 0.2 | 0 | 0 | 0 | 0 | 0 | 0 | 0 | 0 | 0 | 0 | 0 | 0 | 0 | 0 | 0 | 0 | 0 | 0 | 0 | TRUE
0.271788079 | 233.75 | 0.190145695 | LiBOB | mol/kg | w | 0 | 1 | 0 | 0 | 0.2 | 0 | 0 | 0 | 0 | 0 | 0 | 0 | 0 | 0 | 0 | 0 | 0 | 0 | 0 | 0 | 0 | 0 | 0 | 0 | TRUE
0.509139073 | 243.65 | 0.189774834 | LiBOB | mol/kg | w | 0 | 1 | 0 | 0 | 0.2 | 0 | 0 | 0 | 0 | 0 | 0 | 0 | 0 | 0 | 0 | 0 | 0 | 0 | 0 | 0 | 0 | 0 | 0 | 0 | TRUE
0.780397351 | 253.35 | 0.189350993 | LiBOB | mol/kg | w | 0 | 1 | 0 | 0 | 0.2 | 0 | 0 | 0 | 0 | 0 | 0 | 0 | 0 | 0 | 0 | 0 | 0 | 0 | 0 | 0 | 0 | 0 | 0 | 0 | TRUE
1.153377483 | 263.15 | 0.188768212 | LiBOB | mol/kg | w | 0 | 1 | 0 | 0 | 0.2 | 0 | 0 | 0 | 0 | 0 | 0 | 0 | 0 | 0 | 0 | 0 | 0 | 0 | 0 | 0 | 0 | 0 | 0 | 0 | TRUE
1.594172185 | 272.95 | 0.18807947 | LiBOB | mol/kg | w | 0 | 1 | 0 | 0 | 0.2 | 0 | 0 | 0 | 0 | 0 | 0 | 0 | 0 | 0 | 0 | 0 | 0 | 0 | 0 | 0 | 0 | 0 | 0 | 0 | TRUE
2.068874172 | 282.85 | 0.187337748 | LiBOB | mol/kg | w | 0 | 1 | 0 | 0 | 0.2 | 0 | 0 | 0 | 0 | 0 | 0 | 0 | 0 | 0 | 0 | 0 | 0 | 0 | 0 | 0 | 0 | 0 | 0 | 0 | TRUE
2.611390728 | 292.65 | 0.186490066 | LiBOB | mol/kg | w | 0 | 1 | 0 | 0 | 0.2 | 0 | 0 | 0 | 0 | 0 | 0 | 0 | 0 | 0 | 0 | 0 | 0 | 0 | 0 | 0 | 0 | 0 | 0 | 0 | TRUE
3.18781457 | 302.55 | 0.185589404 | LiBOB | mol/kg | w | 0 | 1 | 0 | 0 | 0.2 | 0 | 0 | 0 | 0 | 0 | 0 | 0 | 0 | 0 | 0 | 0 | 0 | 0 | 0 | 0 | 0 | 0 | 0 | 0 | TRUE
3.798145695 | 312.45 | 0.184635762 | LiBOB | mol/kg | w | 0 | 1 | 0 | 0 | 0.2 | 0 | 0 | 0 | 0 | 0 | 0 | 0 | 0 | 0 | 0 | 0 | 0 | 0 | 0 | 0 | 0 | 0 | 0 | 0 | TRUE
4.442384106 | 322.35 | 0.183629139 | LiBOB | mol/kg | w | 0 | 1 | 0 | 0 | 0.2 | 0 | 0 | 0 | 0 | 0 | 0 | 0 | 0 | 0 | 0 | 0 | 0 | 0 | 0 | 0 | 0 | 0 | 0 | 0 | TRUE
5.120529801 | 332.15 | 0.182569536 | LiBOB | mol/kg | w | 0 | 1 | 0 | 0 | 0.2 | 0 | 0 | 0 | 0 | 0 | 0 | 0 | 0 | 0 | 0 | 0 | 0 | 0 | 0 | 0 | 0 | 0 | 0 | 0 | TRUE
0.266490066 | 233.75 | 0.221403974 | LiBOB | mol/kg | w | 0 | 1 | 0 | 0 | 0.2 | 0 | 0 | 0 | 0 | 0 | 0 | 0 | 0 | 0 | 0 | 0 | 0 | 0 | 0 | 0 | 0 | 0 | 0 | 0 | TRUE
0.50384106 | 243.65 | 0.221033113 | LiBOB | mol/kg | w | 0 | 1 | 0 | 0 | 0.2 | 0 | 0 | 0 | 0 | 0 | 0 | 0 | 0 | 0 | 0 | 0 | 0 | 0 | 0 | 0 | 0 | 0 | 0 | 0 | TRUE
0.809006623 | 253.35 | 0.220556291 | LiBOB | mol/kg | w | 0 | 1 | 0 | 0 | 0.2 | 0 | 0 | 0 | 0 | 0 | 0 | 0 | 0 | 0 | 0 | 0 | 0 | 0 | 0 | 0 | 0 | 0 | 0 | 0 | TRUE
1.21589404 | 263.15 | 0.21992053 | LiBOB | mol/kg | w | 0 | 1 | 0 | 0 | 0.2 | 0 | 0 | 0 | 0 | 0 | 0 | 0 | 0 | 0 | 0 | 0 | 0 | 0 | 0 | 0 | 0 | 0 | 0 | 0 | TRUE
1.690596026 | 272.95 | 0.219178808 | LiBOB | mol/kg | w | 0 | 1 | 0 | 0 | 0.2 | 0 | 0 | 0 | 0 | 0 | 0 | 0 | 0 | 0 | 0 | 0 | 0 | 0 | 0 | 0 | 0 | 0 | 0 | 0 | TRUE
2.232582781 | 282.85 | 0.221456954 | LiBOB | mol/kg | w | 0 | 1 | 0 | 0 | 0.2 | 0 | 0 | 0 | 0 | 0 | 0 | 0 | 0 | 0 | 0 | 0 | 0 | 0 | 0 | 0 | 0 | 0 | 0 | 0 | TRUE
2.843443709 | 292.65 | 0.217377483 | LiBOB | mol/kg | w | 0 | 1 | 0 | 0 | 0.2 | 0 | 0 | 0 | 0 | 0 | 0 | 0 | 0 | 0 | 0 | 0 | 0 | 0 | 0 | 0 | 0 | 0 | 0 | 0 | TRUE
3.487682119 | 302.55 | 0.216370861 | LiBOB | mol/kg | w | 0 | 1 | 0 | 0 | 0.2 | 0 | 0 | 0 | 0 | 0 | 0 | 0 | 0 | 0 | 0 | 0 | 0 | 0 | 0 | 0 | 0 | 0 | 0 | 0 | TRUE
4.165827815 | 312.45 | 0.215311258 | LiBOB | mol/kg | w | 0 | 1 | 0 | 0 | 0.2 | 0 | 0 | 0 | 0 | 0 | 0 | 0 | 0 | 0 | 0 | 0 | 0 | 0 | 0 | 0 | 0 | 0 | 0 | 0 | TRUE
4.911788079 | 322.35 | 0.214145695 | LiBOB | mol/kg | w | 0 | 1 | 0 | 0 | 0.2 | 0 | 0 | 0 | 0 | 0 | 0 | 0 | 0 | 0 | 0 | 0 | 0 | 0 | 0 | 0 | 0 | 0 | 0 | 0 | TRUE
5.657748344 | 332.15 | 0.212980132 | LiBOB | mol/kg | w | 0 | 1 | 0 | 0 | 0.2 | 0 | 0 | 0 | 0 | 0 | 0 | 0 | 0 | 0 | 0 | 0 | 0 | 0 | 0 | 0 | 0 | 0 | 0 | 0 | TRUE
0.26013245 | 233.75 | 0.258913907 | LiBOB | mol/kg | w | 0 | 1 | 0 | 0 | 0.2 | 0 | 0 | 0 | 0 | 0 | 0 | 0 | 0 | 0 | 0 | 0 | 0 | 0 | 0 | 0 | 0 | 0 | 0 | 0 | TRUE
0.531390728 | 243.65 | 0.258490066 | LiBOB | mol/kg | w | 0 | 1 | 0 | 0 | 0.2 | 0 | 0 | 0 | 0 | 0 | 0 | 0 | 0 | 0 | 0 | 0 | 0 | 0 | 0 | 0 | 0 | 0 | 0 | 0 | TRUE
0.836556291 | 253.35 | 0.258013245 | LiBOB | mol/kg | w | 0 | 1 | 0 | 0 | 0.2 | 0 | 0 | 0 | 0 | 0 | 0 | 0 | 0 | 0 | 0 | 0 | 0 | 0 | 0 | 0 | 0 | 0 | 0 | 0 | TRUE
1.277350993 | 263.15 | 0.257324503 | LiBOB | mol/kg | w | 0 | 1 | 0 | 0 | 0.2 | 0 | 0 | 0 | 0 | 0 | 0 | 0 | 0 | 0 | 0 | 0 | 0 | 0 | 0 | 0 | 0 | 0 | 0 | 0 | TRUE
1.785960265 | 272.95 | 0.256529801 | LiBOB | mol/kg | w | 0 | 1 | 0 | 0 | 0.2 | 0 | 0 | 0 | 0 | 0 | 0 | 0 | 0 | 0 | 0 | 0 | 0 | 0 | 0 | 0 | 0 | 0 | 0 | 0 | TRUE
2.396291391 | 282.85 | 0.255576159 | LiBOB | mol/kg | w | 0 | 1 | 0 | 0 | 0.2 | 0 | 0 | 0 | 0 | 0 | 0 | 0 | 0 | 0 | 0 | 0 | 0 | 0 | 0 | 0 | 0 | 0 | 0 | 0 | TRUE
3.074437086 | 292.65 | 0.254516556 | LiBOB | mol/kg | w | 0 | 1 | 0 | 0 | 0.2 | 0 | 0 | 0 | 0 | 0 | 0 | 0 | 0 | 0 | 0 | 0 | 0 | 0 | 0 | 0 | 0 | 0 | 0 | 0 | TRUE
3.786490066 | 302.55 | 0.253403974 | LiBOB | mol/kg | w | 0 | 1 | 0 | 0 | 0.2 | 0 | 0 | 0 | 0 | 0 | 0 | 0 | 0 | 0 | 0 | 0 | 0 | 0 | 0 | 0 | 0 | 0 | 0 | 0 | TRUE
4.532450331 | 312.45 | 0.252238411 | LiBOB | mol/kg | w | 0 | 1 | 0 | 0 | 0.2 | 0 | 0 | 0 | 0 | 0 | 0 | 0 | 0 | 0 | 0 | 0 | 0 | 0 | 0 | 0 | 0 | 0 | 0 | 0 | TRUE
5.312317881 | 322.35 | 0.251019868 | LiBOB | mol/kg | w | 0 | 1 | 0 | 0 | 0.2 | 0 | 0 | 0 | 0 | 0 | 0 | 0 | 0 | 0 | 0 | 0 | 0 | 0 | 0 | 0 | 0 | 0 | 0 | 0 | TRUE
6.16 | 332.15 | 0.249695364 | LiBOB | mol/kg | w | 0 | 1 | 0 | 0 | 0.2 | 0 | 0 | 0 | 0 | 0 | 0 | 0 | 0 | 0 | 0 | 0 | 0 | 0 | 0 | 0 | 0 | 0 | 0 | 0 | TRUE
0.253245033 | 233.75 | 0.299549669 | LiBOB | mol/kg | w | 0 | 1 | 0 | 0 | 0.2 | 0 | 0 | 0 | 0 | 0 | 0 | 0 | 0 | 0 | 0 | 0 | 0 | 0 | 0 | 0 | 0 | 0 | 0 | 0 | TRUE
0.524503311 | 243.65 | 0.299125828 | LiBOB | mol/kg | w | 0 | 1 | 0 | 0 | 0.2 | 0 | 0 | 0 | 0 | 0 | 0 | 0 | 0 | 0 | 0 | 0 | 0 | 0 | 0 | 0 | 0 | 0 | 0 | 0 | TRUE
0.863576159 | 253.35 | 0.298596026 | LiBOB | mol/kg | w | 0 | 1 | 0 | 0 | 0.2 | 0 | 0 | 0 | 0 | 0 | 0 | 0 | 0 | 0 | 0 | 0 | 0 | 0 | 0 | 0 | 0 | 0 | 0 | 0 | TRUE
1.338278146 | 263.15 | 0.297854305 | LiBOB | mol/kg | w | 0 | 1 | 0 | 0 | 0.2 | 0 | 0 | 0 | 0 | 0 | 0 | 0 | 0 | 0 | 0 | 0 | 0 | 0 | 0 | 0 | 0 | 0 | 0 | 0 | TRUE
1.880794702 | 272.95 | 0.297006623 | LiBOB | mol/kg | w | 0 | 1 | 0 | 0 | 0.2 | 0 | 0 | 0 | 0 | 0 | 0 | 0 | 0 | 0 | 0 | 0 | 0 | 0 | 0 | 0 | 0 | 0 | 0 | 0 | TRUE
2.525033113 | 282.85 | 0.296 | LiBOB | mol/kg | w | 0 | 1 | 0 | 0 | 0.2 | 0 | 0 | 0 | 0 | 0 | 0 | 0 | 0 | 0 | 0 | 0 | 0 | 0 | 0 | 0 | 0 | 0 | 0 | 0 | TRUE
3.237086093 | 292.65 | 0.294887417 | LiBOB | mol/kg | w | 0 | 1 | 0 | 0 | 0.2 | 0 | 0 | 0 | 0 | 0 | 0 | 0 | 0 | 0 | 0 | 0 | 0 | 0 | 0 | 0 | 0 | 0 | 0 | 0 | TRUE
4.016953642 | 302.55 | 0.293668874 | LiBOB | mol/kg | w | 0 | 1 | 0 | 0 | 0.2 | 0 | 0 | 0 | 0 | 0 | 0 | 0 | 0 | 0 | 0 | 0 | 0 | 0 | 0 | 0 | 0 | 0 | 0 | 0 | TRUE
4.864635762 | 312.45 | 0.292344371 | LiBOB | mol/kg | w | 0 | 1 | 0 | 0 | 0.2 | 0 | 0 | 0 | 0 | 0 | 0 | 0 | 0 | 0 | 0 | 0 | 0 | 0 | 0 | 0 | 0 | 0 | 0 | 0 | TRUE
5.712317881 | 322.35 | 0.291019868 | LiBOB | mol/kg | w | 0 | 1 | 0 | 0 | 0.2 | 0 | 0 | 0 | 0 | 0 | 0 | 0 | 0 | 0 | 0 | 0 | 0 | 0 | 0 | 0 | 0 | 0 | 0 | 0 | TRUE
6.62781457 | 332.15 | 0.289589404 | LiBOB | mol/kg | w | 0 | 1 | 0 | 0 | 0.2 | 0 | 0 | 0 | 0 | 0 | 0 | 0 | 0 | 0 | 0 | 0 | 0 | 0 | 0 | 0 | 0 | 0 | 0 | 0 | TRUE
0.211390728 | 233.75 | 0.346490066 | LiBOB | mol/kg | w | 0 | 1 | 0 | 0 | 0.2 | 0 | 0 | 0 | 0 | 0 | 0 | 0 | 0 | 0 | 0 | 0 | 0 | 0 | 0 | 0 | 0 | 0 | 0 | 0 | TRUE
0.482649007 | 243.65 | 0.346066225 | LiBOB | mol/kg | w | 0 | 1 | 0 | 0 | 0.2 | 0 | 0 | 0 | 0 | 0 | 0 | 0 | 0 | 0 | 0 | 0 | 0 | 0 | 0 | 0 | 0 | 0 | 0 | 0 | TRUE
0.855629139 | 253.35 | 0.345483444 | LiBOB | mol/kg | w | 0 | 1 | 0 | 0 | 0.2 | 0 | 0 | 0 | 0 | 0 | 0 | 0 | 0 | 0 | 0 | 0 | 0 | 0 | 0 | 0 | 0 | 0 | 0 | 0 | TRUE
1.364238411 | 263.15 | 0.344688742 | LiBOB | mol/kg | w | 0 | 1 | 0 | 0 | 0.2 | 0 | 0 | 0 | 0 | 0 | 0 | 0 | 0 | 0 | 0 | 0 | 0 | 0 | 0 | 0 | 0 | 0 | 0 | 0 | TRUE
1.940662252 | 272.95 | 0.343788079 | LiBOB | mol/kg | w | 0 | 1 | 0 | 0 | 0.2 | 0 | 0 | 0 | 0 | 0 | 0 | 0 | 0 | 0 | 0 | 0 | 0 | 0 | 0 | 0 | 0 | 0 | 0 | 0 | TRUE
2.618807947 | 282.85 | 0.342728477 | LiBOB | mol/kg | w | 0 | 1 | 0 | 0 | 0.2 | 0 | 0 | 0 | 0 | 0 | 0 | 0 | 0 | 0 | 0 | 0 | 0 | 0 | 0 | 0 | 0 | 0 | 0 | 0 | TRUE
3.398675497 | 292.65 | 0.341509934 | LiBOB | mol/kg | w | 0 | 1 | 0 | 0 | 0.2 | 0 | 0 | 0 | 0 | 0 | 0 | 0 | 0 | 0 | 0 | 0 | 0 | 0 | 0 | 0 | 0 | 0 | 0 | 0 | TRUE
4.246357616 | 302.55 | 0.34018543 | LiBOB | mol/kg | w | 0 | 1 | 0 | 0 | 0.2 | 0 | 0 | 0 | 0 | 0 | 0 | 0 | 0 | 0 | 0 | 0 | 0 | 0 | 0 | 0 | 0 | 0 | 0 | 0 | TRUE
5.161854305 | 312.45 | 0.338754967 | LiBOB | mol/kg | w | 0 | 1 | 0 | 0 | 0.2 | 0 | 0 | 0 | 0 | 0 | 0 | 0 | 0 | 0 | 0 | 0 | 0 | 0 | 0 | 0 | 0 | 0 | 0 | 0 | TRUE
6.077350993 | 322.35 | 0.337324503 | LiBOB | mol/kg | w | 0 | 1 | 0 | 0 | 0.2 | 0 | 0 | 0 | 0 | 0 | 0 | 0 | 0 | 0 | 0 | 0 | 0 | 0 | 0 | 0 | 0 | 0 | 0 | 0 | TRUE
7.060662252 | 332.15 | 0.335788079 | LiBOB | mol/kg | w | 0 | 1 | 0 | 0 | 0.2 | 0 | 0 | 0 | 0 | 0 | 0 | 0 | 0 | 0 | 0 | 0 | 0 | 0 | 0 | 0 | 0 | 0 | 0 | 0 | TRUE
0.203443709 | 233.75 | 0.393377483 | LiBOB | mol/kg | w | 0 | 1 | 0 | 0 | 0.2 | 0 | 0 | 0 | 0 | 0 | 0 | 0 | 0 | 0 | 0 | 0 | 0 | 0 | 0 | 0 | 0 | 0 | 0 | 0 | TRUE
0.474701987 | 243.65 | 0.392953642 | LiBOB | mol/kg | w | 0 | 1 | 0 | 0 | 0.2 | 0 | 0 | 0 | 0 | 0 | 0 | 0 | 0 | 0 | 0 | 0 | 0 | 0 | 0 | 0 | 0 | 0 | 0 | 0 | TRUE
0.847682119 | 253.35 | 0.392370861 | LiBOB | mol/kg | w | 0 | 1 | 0 | 0 | 0.2 | 0 | 0 | 0 | 0 | 0 | 0 | 0 | 0 | 0 | 0 | 0 | 0 | 0 | 0 | 0 | 0 | 0 | 0 | 0 | TRUE
1.356291391 | 263.15 | 0.391576159 | LiBOB | mol/kg | w | 0 | 1 | 0 | 0 | 0.2 | 0 | 0 | 0 | 0 | 0 | 0 | 0 | 0 | 0 | 0 | 0 | 0 | 0 | 0 | 0 | 0 | 0 | 0 | 0 | TRUE
1.966622517 | 272.95 | 0.390622517 | LiBOB | mol/kg | w | 0 | 1 | 0 | 0 | 0.2 | 0 | 0 | 0 | 0 | 0 | 0 | 0 | 0 | 0 | 0 | 0 | 0 | 0 | 0 | 0 | 0 | 0 | 0 | 0 | TRUE
2.679205298 | 282.85 | 0.386384106 | LiBOB | mol/kg | w | 0 | 1 | 0 | 0 | 0.2 | 0 | 0 | 0 | 0 | 0 | 0 | 0 | 0 | 0 | 0 | 0 | 0 | 0 | 0 | 0 | 0 | 0 | 0 | 0 | TRUE
3.492450331 | 292.65 | 0.388238411 | LiBOB | mol/kg | w | 0 | 1 | 0 | 0 | 0.2 | 0 | 0 | 0 | 0 | 0 | 0 | 0 | 0 | 0 | 0 | 0 | 0 | 0 | 0 | 0 | 0 | 0 | 0 | 0 | TRUE
4.374039735 | 302.55 | 0.386860927 | LiBOB | mol/kg | w | 0 | 1 | 0 | 0 | 0.2 | 0 | 0 | 0 | 0 | 0 | 0 | 0 | 0 | 0 | 0 | 0 | 0 | 0 | 0 | 0 | 0 | 0 | 0 | 0 | TRUE
5.357350993 | 312.45 | 0.385324503 | LiBOB | mol/kg | w | 0 | 1 | 0 | 0 | 0.2 | 0 | 0 | 0 | 0 | 0 | 0 | 0 | 0 | 0 | 0 | 0 | 0 | 0 | 0 | 0 | 0 | 0 | 0 | 0 | TRUE
6.374569536 | 322.35 | 0.383735099 | LiBOB | mol/kg | w | 0 | 1 | 0 | 0 | 0.2 | 0 | 0 | 0 | 0 | 0 | 0 | 0 | 0 | 0 | 0 | 0 | 0 | 0 | 0 | 0 | 0 | 0 | 0 | 0 | TRUE
7.425695364 | 332.15 | 0.382092715 | LiBOB | mol/kg | w | 0 | 1 | 0 | 0 | 0.2 | 0 | 0 | 0 | 0 | 0 | 0 | 0 | 0 | 0 | 0 | 0 | 0 | 0 | 0 | 0 | 0 | 0 | 0 | 0 | TRUE
0.161059603 | 233.75 | 0.443443709 | LiBOB | mol/kg | w | 0 | 1 | 0 | 0 | 0.2 | 0 | 0 | 0 | 0 | 0 | 0 | 0 | 0 | 0 | 0 | 0 | 0 | 0 | 0 | 0 | 0 | 0 | 0 | 0 | TRUE
0.432317881 | 243.65 | 0.443019868 | LiBOB | mol/kg | w | 0 | 1 | 0 | 0 | 0.2 | 0 | 0 | 0 | 0 | 0 | 0 | 0 | 0 | 0 | 0 | 0 | 0 | 0 | 0 | 0 | 0 | 0 | 0 | 0 | TRUE
0.805298013 | 253.35 | 0.442437086 | LiBOB | mol/kg | w | 0 | 1 | 0 | 0 | 0.2 | 0 | 0 | 0 | 0 | 0 | 0 | 0 | 0 | 0 | 0 | 0 | 0 | 0 | 0 | 0 | 0 | 0 | 0 | 0 | TRUE
1.313907285 | 263.15 | 0.441642384 | LiBOB | mol/kg | w | 0 | 1 | 0 | 0 | 0.2 | 0 | 0 | 0 | 0 | 0 | 0 | 0 | 0 | 0 | 0 | 0 | 0 | 0 | 0 | 0 | 0 | 0 | 0 | 0 | TRUE
1.958145695 | 272.95 | 0.440635762 | LiBOB | mol/kg | w | 0 | 1 | 0 | 0 | 0.2 | 0 | 0 | 0 | 0 | 0 | 0 | 0 | 0 | 0 | 0 | 0 | 0 | 0 | 0 | 0 | 0 | 0 | 0 | 0 | TRUE
2.70410596 | 282.85 | 0.439470199 | LiBOB | mol/kg | w | 0 | 1 | 0 | 0 | 0.2 | 0 | 0 | 0 | 0 | 0 | 0 | 0 | 0 | 0 | 0 | 0 | 0 | 0 | 0 | 0 | 0 | 0 | 0 | 0 | TRUE
3.551788079 | 292.65 | 0.438145695 | LiBOB | mol/kg | w | 0 | 1 | 0 | 0 | 0.2 | 0 | 0 | 0 | 0 | 0 | 0 | 0 | 0 | 0 | 0 | 0 | 0 | 0 | 0 | 0 | 0 | 0 | 0 | 0 | TRUE
4.467284768 | 302.55 | 0.436715232 | LiBOB | mol/kg | w | 0 | 1 | 0 | 0 | 0.2 | 0 | 0 | 0 | 0 | 0 | 0 | 0 | 0 | 0 | 0 | 0 | 0 | 0 | 0 | 0 | 0 | 0 | 0 | 0 | TRUE
5.484503311 | 312.45 | 0.435125828 | LiBOB | mol/kg | w | 0 | 1 | 0 | 0 | 0.2 | 0 | 0 | 0 | 0 | 0 | 0 | 0 | 0 | 0 | 0 | 0 | 0 | 0 | 0 | 0 | 0 | 0 | 0 | 0 | TRUE
6.569536424 | 322.35 | 0.433430464 | LiBOB | mol/kg | w | 0 | 1 | 0 | 0 | 0.2 | 0 | 0 | 0 | 0 | 0 | 0 | 0 | 0 | 0 | 0 | 0 | 0 | 0 | 0 | 0 | 0 | 0 | 0 | 0 | TRUE
7.688476821 | 332.15 | 0.431682119 | LiBOB | mol/kg | w | 0 | 1 | 0 | 0 | 0.2 | 0 | 0 | 0 | 0 | 0 | 0 | 0 | 0 | 0 | 0 | 0 | 0 | 0 | 0 | 0 | 0 | 0 | 0 | 0 | TRUE
0.15205298 | 233.75 | 0.496582781 | LiBOB | mol/kg | w | 0 | 1 | 0 | 0 | 0.2 | 0 | 0 | 0 | 0 | 0 | 0 | 0 | 0 | 0 | 0 | 0 | 0 | 0 | 0 | 0 | 0 | 0 | 0 | 0 | TRUE
0.389403974 | 243.65 | 0.496211921 | LiBOB | mol/kg | w | 0 | 1 | 0 | 0 | 0.2 | 0 | 0 | 0 | 0 | 0 | 0 | 0 | 0 | 0 | 0 | 0 | 0 | 0 | 0 | 0 | 0 | 0 | 0 | 0 | TRUE
0.762384106 | 253.35 | 0.495629139 | LiBOB | mol/kg | w | 0 | 1 | 0 | 0 | 0.2 | 0 | 0 | 0 | 0 | 0 | 0 | 0 | 0 | 0 | 0 | 0 | 0 | 0 | 0 | 0 | 0 | 0 | 0 | 0 | TRUE
1.270993377 | 263.15 | 0.494834437 | LiBOB | mol/kg | w | 0 | 1 | 0 | 0 | 0.2 | 0 | 0 | 0 | 0 | 0 | 0 | 0 | 0 | 0 | 0 | 0 | 0 | 0 | 0 | 0 | 0 | 0 | 0 | 0 | TRUE
1.915231788 | 272.95 | 0.493827815 | LiBOB | mol/kg | w | 0 | 1 | 0 | 0 | 0.2 | 0 | 0 | 0 | 0 | 0 | 0 | 0 | 0 | 0 | 0 | 0 | 0 | 0 | 0 | 0 | 0 | 0 | 0 | 0 | TRUE
2.695099338 | 282.85 | 0.492609272 | LiBOB | mol/kg | w | 0 | 1 | 0 | 0 | 0.2 | 0 | 0 | 0 | 0 | 0 | 0 | 0 | 0 | 0 | 0 | 0 | 0 | 0 | 0 | 0 | 0 | 0 | 0 | 0 | TRUE
3.542781457 | 292.65 | 0.491284768 | LiBOB | mol/kg | w | 0 | 1 | 0 | 0 | 0.2 | 0 | 0 | 0 | 0 | 0 | 0 | 0 | 0 | 0 | 0 | 0 | 0 | 0 | 0 | 0 | 0 | 0 | 0 | 0 | TRUE
4.526622517 | 302.55 | 0.486622517 | LiBOB | mol/kg | w | 0 | 1 | 0 | 0 | 0.2 | 0 | 0 | 0 | 0 | 0 | 0 | 0 | 0 | 0 | 0 | 0 | 0 | 0 | 0 | 0 | 0 | 0 | 0 | 0 | TRUE
5.577218543 | 312.45 | 0.48810596 | LiBOB | mol/kg | w | 0 | 1 | 0 | 0 | 0.2 | 0 | 0 | 0 | 0 | 0 | 0 | 0 | 0 | 0 | 0 | 0 | 0 | 0 | 0 | 0 | 0 | 0 | 0 | 0 | TRUE
6.69615894 | 322.35 | 0.486357616 | LiBOB | mol/kg | w | 0 | 1 | 0 | 0 | 0.2 | 0 | 0 | 0 | 0 | 0 | 0 | 0 | 0 | 0 | 0 | 0 | 0 | 0 | 0 | 0 | 0 | 0 | 0 | 0 | TRUE
7.882913907 | 332.15 | 0.484503311 | LiBOB | mol/kg | w | 0 | 1 | 0 | 0 | 0.2 | 0 | 0 | 0 | 0 | 0 | 0 | 0 | 0 | 0 | 0 | 0 | 0 | 0 | 0 | 0 | 0 | 0 | 0 | 0 | TRUE
0.108609272 | 233.75 | 0.552900662 | LiBOB | mol/kg | w | 0 | 1 | 0 | 0 | 0.2 | 0 | 0 | 0 | 0 | 0 | 0 | 0 | 0 | 0 | 0 | 0 | 0 | 0 | 0 | 0 | 0 | 0 | 0 | 0 | TRUE
0.345960265 | 243.65 | 0.552529801 | LiBOB | mol/kg | w | 0 | 1 | 0 | 0 | 0.2 | 0 | 0 | 0 | 0 | 0 | 0 | 0 | 0 | 0 | 0 | 0 | 0 | 0 | 0 | 0 | 0 | 0 | 0 | 0 | TRUE
0.685562914 | 253.35 | 0.548874172 | LiBOB | mol/kg | w | 0 | 1 | 0 | 0 | 0.2 | 0 | 0 | 0 | 0 | 0 | 0 | 0 | 0 | 0 | 0 | 0 | 0 | 0 | 0 | 0 | 0 | 0 | 0 | 0 | TRUE
1.193642384 | 263.15 | 0.551205298 | LiBOB | mol/kg | w | 0 | 1 | 0 | 0 | 0.2 | 0 | 0 | 0 | 0 | 0 | 0 | 0 | 0 | 0 | 0 | 0 | 0 | 0 | 0 | 0 | 0 | 0 | 0 | 0 | TRUE
1.837880795 | 272.95 | 0.550198675 | LiBOB | mol/kg | w | 0 | 1 | 0 | 0 | 0.2 | 0 | 0 | 0 | 0 | 0 | 0 | 0 | 0 | 0 | 0 | 0 | 0 | 0 | 0 | 0 | 0 | 0 | 0 | 0 | TRUE
2.617748344 | 282.85 | 0.548980132 | LiBOB | mol/kg | w | 0 | 1 | 0 | 0 | 0.2 | 0 | 0 | 0 | 0 | 0 | 0 | 0 | 0 | 0 | 0 | 0 | 0 | 0 | 0 | 0 | 0 | 0 | 0 | 0 | TRUE
3.499337748 | 292.65 | 0.547602649 | LiBOB | mol/kg | w | 0 | 1 | 0 | 0 | 0.2 | 0 | 0 | 0 | 0 | 0 | 0 | 0 | 0 | 0 | 0 | 0 | 0 | 0 | 0 | 0 | 0 | 0 | 0 | 0 | TRUE
4.517086093 | 302.55 | 0.542887417 | LiBOB | mol/kg | w | 0 | 1 | 0 | 0 | 0.2 | 0 | 0 | 0 | 0 | 0 | 0 | 0 | 0 | 0 | 0 | 0 | 0 | 0 | 0 | 0 | 0 | 0 | 0 | 0 | TRUE
5.635496689 | 312.45 | 0.544264901 | LiBOB | mol/kg | w | 0 | 1 | 0 | 0 | 0.2 | 0 | 0 | 0 | 0 | 0 | 0 | 0 | 0 | 0 | 0 | 0 | 0 | 0 | 0 | 0 | 0 | 0 | 0 | 0 | TRUE
6.788344371 | 322.35 | 0.542463576 | LiBOB | mol/kg | w | 0 | 1 | 0 | 0 | 0.2 | 0 | 0 | 0 | 0 | 0 | 0 | 0 | 0 | 0 | 0 | 0 | 0 | 0 | 0 | 0 | 0 | 0 | 0 | 0 | TRUE
8.009006623 | 332.15 | 0.540556291 | LiBOB | mol/kg | w | 0 | 1 | 0 | 0 | 0.2 | 0 | 0 | 0 | 0 | 0 | 0 | 0 | 0 | 0 | 0 | 0 | 0 | 0 | 0 | 0 | 0 | 0 | 0 | 0 | TRUE
0.064635762 | 233.75 | 0.612344371 | LiBOB | mol/kg | w | 0 | 1 | 0 | 0 | 0.2 | 0 | 0 | 0 | 0 | 0 | 0 | 0 | 0 | 0 | 0 | 0 | 0 | 0 | 0 | 0 | 0 | 0 | 0 | 0 | TRUE
0.26807947 | 243.65 | 0.61202649 | LiBOB | mol/kg | w | 0 | 1 | 0 | 0 | 0.2 | 0 | 0 | 0 | 0 | 0 | 0 | 0 | 0 | 0 | 0 | 0 | 0 | 0 | 0 | 0 | 0 | 0 | 0 | 0 | TRUE
0.607152318 | 253.35 | 0.611496689 | LiBOB | mol/kg | w | 0 | 1 | 0 | 0 | 0.2 | 0 | 0 | 0 | 0 | 0 | 0 | 0 | 0 | 0 | 0 | 0 | 0 | 0 | 0 | 0 | 0 | 0 | 0 | 0 | TRUE
1.081854305 | 263.15 | 0.610754967 | LiBOB | mol/kg | w | 0 | 1 | 0 | 0 | 0.2 | 0 | 0 | 0 | 0 | 0 | 0 | 0 | 0 | 0 | 0 | 0 | 0 | 0 | 0 | 0 | 0 | 0 | 0 | 0 | TRUE
1.726092715 | 272.95 | 0.609748344 | LiBOB | mol/kg | w | 0 | 1 | 0 | 0 | 0.2 | 0 | 0 | 0 | 0 | 0 | 0 | 0 | 0 | 0 | 0 | 0 | 0 | 0 | 0 | 0 | 0 | 0 | 0 | 0 | TRUE
2.505960265 | 282.85 | 0.608529801 | LiBOB | mol/kg | w | 0 | 1 | 0 | 0 | 0.2 | 0 | 0 | 0 | 0 | 0 | 0 | 0 | 0 | 0 | 0 | 0 | 0 | 0 | 0 | 0 | 0 | 0 | 0 | 0 | TRUE
3.455364238 | 292.65 | 0.607046358 | LiBOB | mol/kg | w | 0 | 1 | 0 | 0 | 0.2 | 0 | 0 | 0 | 0 | 0 | 0 | 0 | 0 | 0 | 0 | 0 | 0 | 0 | 0 | 0 | 0 | 0 | 0 | 0 | TRUE
4.438675497 | 302.55 | 0.605509934 | LiBOB | mol/kg | w | 0 | 1 | 0 | 0 | 0.2 | 0 | 0 | 0 | 0 | 0 | 0 | 0 | 0 | 0 | 0 | 0 | 0 | 0 | 0 | 0 | 0 | 0 | 0 | 0 | TRUE
5.591523179 | 312.45 | 0.603708609 | LiBOB | mol/kg | w | 0 | 1 | 0 | 0 | 0.2 | 0 | 0 | 0 | 0 | 0 | 0 | 0 | 0 | 0 | 0 | 0 | 0 | 0 | 0 | 0 | 0 | 0 | 0 | 0 | TRUE
6.778278146 | 322.35 | 0.601854305 | LiBOB | mol/kg | w | 0 | 1 | 0 | 0 | 0.2 | 0 | 0 | 0 | 0 | 0 | 0 | 0 | 0 | 0 | 0 | 0 | 0 | 0 | 0 | 0 | 0 | 0 | 0 | 0 | TRUE
8.066754967 | 332.15 | 0.59984106 | LiBOB | mol/kg | w | 0 | 1 | 0 | 0 | 0.2 | 0 | 0 | 0 | 0 | 0 | 0 | 0 | 0 | 0 | 0 | 0 | 0 | 0 | 0 | 0 | 0 | 0 | 0 | 0 | TRUE
0.019602649 | 233.75 | 0.678039735 | LiBOB | mol/kg | w | 0 | 1 | 0 | 0 | 0.2 | 0 | 0 | 0 | 0 | 0 | 0 | 0 | 0 | 0 | 0 | 0 | 0 | 0 | 0 | 0 | 0 | 0 | 0 | 0 | TRUE
0.223046358 | 243.65 | 0.677721854 | LiBOB | mol/kg | w | 0 | 1 | 0 | 0 | 0.2 | 0 | 0 | 0 | 0 | 0 | 0 | 0 | 0 | 0 | 0 | 0 | 0 | 0 | 0 | 0 | 0 | 0 | 0 | 0 | TRUE
0.528211921 | 253.35 | 0.677245033 | LiBOB | mol/kg | w | 0 | 1 | 0 | 0 | 0.2 | 0 | 0 | 0 | 0 | 0 | 0 | 0 | 0 | 0 | 0 | 0 | 0 | 0 | 0 | 0 | 0 | 0 | 0 | 0 | TRUE
1.002384106 | 263.15 | 0.679629139 | LiBOB | mol/kg | w | 0 | 1 | 0 | 0 | 0.2 | 0 | 0 | 0 | 0 | 0 | 0 | 0 | 0 | 0 | 0 | 0 | 0 | 0 | 0 | 0 | 0 | 0 | 0 | 0 | TRUE
1.613245033 | 272.95 | 0.675549669 | LiBOB | mol/kg | w | 0 | 1 | 0 | 0 | 0.2 | 0 | 0 | 0 | 0 | 0 | 0 | 0 | 0 | 0 | 0 | 0 | 0 | 0 | 0 | 0 | 0 | 0 | 0 | 0 | TRUE
2.393112583 | 282.85 | 0.674331126 | LiBOB | mol/kg | w | 0 | 1 | 0 | 0 | 0.2 | 0 | 0 | 0 | 0 | 0 | 0 | 0 | 0 | 0 | 0 | 0 | 0 | 0 | 0 | 0 | 0 | 0 | 0 | 0 | TRUE
3.30807947 | 292.65 | 0.67602649 | LiBOB | mol/kg | w | 0 | 1 | 0 | 0 | 0.2 | 0 | 0 | 0 | 0 | 0 | 0 | 0 | 0 | 0 | 0 | 0 | 0 | 0 | 0 | 0 | 0 | 0 | 0 | 0 | TRUE
4.359735099 | 302.55 | 0.671258278 | LiBOB | mol/kg | w | 0 | 1 | 0 | 0 | 0.2 | 0 | 0 | 0 | 0 | 0 | 0 | 0 | 0 | 0 | 0 | 0 | 0 | 0 | 0 | 0 | 0 | 0 | 0 | 0 | TRUE
5.478675497 | 312.45 | 0.669509934 | LiBOB | mol/kg | w | 0 | 1 | 0 | 0 | 0.2 | 0 | 0 | 0 | 0 | 0 | 0 | 0 | 0 | 0 | 0 | 0 | 0 | 0 | 0 | 0 | 0 | 0 | 0 | 0 | TRUE
6.733245033 | 322.35 | 0.667549669 | LiBOB | mol/kg | w | 0 | 1 | 0 | 0 | 0.2 | 0 | 0 | 0 | 0 | 0 | 0 | 0 | 0 | 0 | 0 | 0 | 0 | 0 | 0 | 0 | 0 | 0 | 0 | 0 | TRUE
8.021721854 | 332.15 | 0.665536424 | LiBOB | mol/kg | w | 0 | 1 | 0 | 0 | 0.2 | 0 | 0 | 0 | 0 | 0 | 0 | 0 | 0 | 0 | 0 | 0 | 0 | 0 | 0 | 0 | 0 | 0 | 0 | 0 | TRUE
0.00794702 | 233.75 | 0.746807947 | LiBOB | mol/kg | w | 0 | 1 | 0 | 0 | 0.2 | 0 | 0 | 0 | 0 | 0 | 0 | 0 | 0 | 0 | 0 | 0 | 0 | 0 | 0 | 0 | 0 | 0 | 0 | 0 | TRUE
0.143576159 | 243.65 | 0.746596026 | LiBOB | mol/kg | w | 0 | 1 | 0 | 0 | 0.2 | 0 | 0 | 0 | 0 | 0 | 0 | 0 | 0 | 0 | 0 | 0 | 0 | 0 | 0 | 0 | 0 | 0 | 0 | 0 | TRUE
0.414834437 | 253.35 | 0.746172185 | LiBOB | mol/kg | w | 0 | 1 | 0 | 0 | 0.2 | 0 | 0 | 0 | 0 | 0 | 0 | 0 | 0 | 0 | 0 | 0 | 0 | 0 | 0 | 0 | 0 | 0 | 0 | 0 | TRUE
0.889006623 | 263.15 | 0.748556291 | LiBOB | mol/kg | w | 0 | 1 | 0 | 0 | 0.2 | 0 | 0 | 0 | 0 | 0 | 0 | 0 | 0 | 0 | 0 | 0 | 0 | 0 | 0 | 0 | 0 | 0 | 0 | 0 | TRUE
1.465430464 | 272.95 | 0.747655629 | LiBOB | mol/kg | w | 0 | 1 | 0 | 0 | 0.2 | 0 | 0 | 0 | 0 | 0 | 0 | 0 | 0 | 0 | 0 | 0 | 0 | 0 | 0 | 0 | 0 | 0 | 0 | 0 | TRUE
2.245298013 | 282.85 | 0.746437086 | LiBOB | mol/kg | w | 0 | 1 | 0 | 0 | 0.2 | 0 | 0 | 0 | 0 | 0 | 0 | 0 | 0 | 0 | 0 | 0 | 0 | 0 | 0 | 0 | 0 | 0 | 0 | 0 | TRUE
3.161324503 | 292.65 | 0.741880795 | LiBOB | mol/kg | w | 0 | 1 | 0 | 0 | 0.2 | 0 | 0 | 0 | 0 | 0 | 0 | 0 | 0 | 0 | 0 | 0 | 0 | 0 | 0 | 0 | 0 | 0 | 0 | 0 | TRUE
4.21192053 | 302.55 | 0.743364238 | LiBOB | mol/kg | w | 0 | 1 | 0 | 0 | 0.2 | 0 | 0 | 0 | 0 | 0 | 0 | 0 | 0 | 0 | 0 | 0 | 0 | 0 | 0 | 0 | 0 | 0 | 0 | 0 | TRUE
5.365298013 | 312.45 | 0.738437086 | LiBOB | mol/kg | w | 0 | 1 | 0 | 0 | 0.2 | 0 | 0 | 0 | 0 | 0 | 0 | 0 | 0 | 0 | 0 | 0 | 0 | 0 | 0 | 0 | 0 | 0 | 0 | 0 | TRUE
6.619337748 | 322.35 | 0.739602649 | LiBOB | mol/kg | w | 0 | 1 | 0 | 0 | 0.2 | 0 | 0 | 0 | 0 | 0 | 0 | 0 | 0 | 0 | 0 | 0 | 0 | 0 | 0 | 0 | 0 | 0 | 0 | 0 | TRUE
7.90781457 | 332.15 | 0.737589404 | LiBOB | mol/kg | w | 0 | 1 | 0 | 0 | 0.2 | 0 | 0 | 0 | 0 | 0 | 0 | 0 | 0 | 0 | 0 | 0 | 0 | 0 | 0 | 0 | 0 | 0 | 0 | 0 | TRUE
-0.03602649 | 233.75 | 0.806251656 | LiBOB | mol/kg | w | 0 | 1 | 0 | 0 | 0.2 | 0 | 0 | 0 | 0 | 0 | 0 | 0 | 0 | 0 | 0 | 0 | 0 | 0 | 0 | 0 | 0 | 0 | 0 | 0 | TRUE
0.132980132 | 243.65 | 0.809112583 | LiBOB | mol/kg | w | 0 | 1 | 0 | 0 | 0.2 | 0 | 0 | 0 | 0 | 0 | 0 | 0 | 0 | 0 | 0 | 0 | 0 | 0 | 0 | 0 | 0 | 0 | 0 | 0 | TRUE
0.370860927 | 253.35 | 0.805615894 | LiBOB | mol/kg | w | 0 | 1 | 0 | 0 | 0.2 | 0 | 0 | 0 | 0 | 0 | 0 | 0 | 0 | 0 | 0 | 0 | 0 | 0 | 0 | 0 | 0 | 0 | 0 | 0 | TRUE
0.777218543 | 263.15 | 0.80810596 | LiBOB | mol/kg | w | 0 | 1 | 0 | 0 | 0.2 | 0 | 0 | 0 | 0 | 0 | 0 | 0 | 0 | 0 | 0 | 0 | 0 | 0 | 0 | 0 | 0 | 0 | 0 | 0 | TRUE
1.354172185 | 272.95 | 0.80407947 | LiBOB | mol/kg | w | 0 | 1 | 0 | 0 | 0.2 | 0 | 0 | 0 | 0 | 0 | 0 | 0 | 0 | 0 | 0 | 0 | 0 | 0 | 0 | 0 | 0 | 0 | 0 | 0 | TRUE
2.099602649 | 282.85 | 0.806039735 | LiBOB | mol/kg | w | 0 | 1 | 0 | 0 | 0.2 | 0 | 0 | 0 | 0 | 0 | 0 | 0 | 0 | 0 | 0 | 0 | 0 | 0 | 0 | 0 | 0 | 0 | 0 | 0 | TRUE
2.981721854 | 292.65 | 0.801536424 | LiBOB | mol/kg | w | 0 | 1 | 0 | 0 | 0.2 | 0 | 0 | 0 | 0 | 0 | 0 | 0 | 0 | 0 | 0 | 0 | 0 | 0 | 0 | 0 | 0 | 0 | 0 | 0 | TRUE
3.998940397 | 302.55 | 0.79994702 | LiBOB | mol/kg | w | 0 | 1 | 0 | 0 | 0.2 | 0 | 0 | 0 | 0 | 0 | 0 | 0 | 0 | 0 | 0 | 0 | 0 | 0 | 0 | 0 | 0 | 0 | 0 | 0 | TRUE
5.151788079 | 312.45 | 0.798145695 | LiBOB | mol/kg | w | 0 | 1 | 0 | 0 | 0.2 | 0 | 0 | 0 | 0 | 0 | 0 | 0 | 0 | 0 | 0 | 0 | 0 | 0 | 0 | 0 | 0 | 0 | 0 | 0 | TRUE
6.406357616 | 322.35 | 0.79618543 | LiBOB | mol/kg | w | 0 | 1 | 0 | 0 | 0.2 | 0 | 0 | 0 | 0 | 0 | 0 | 0 | 0 | 0 | 0 | 0 | 0 | 0 | 0 | 0 | 0 | 0 | 0 | 0 | TRUE
7.762649007 | 332.15 | 0.794066225 | LiBOB | mol/kg | w | 0 | 1 | 0 | 0 | 0.2 | 0 | 0 | 0 | 0 | 0 | 0 | 0 | 0 | 0 | 0 | 0 | 0 | 0 | 0 | 0 | 0 | 0 | 0 | 0 | TRUE
0.355759974 | 233.75 | 0.108524976 | LiBOB | mol/kg | w | 0 | 1 | 0 | 0 | 0 | 0 | 0 | 0 | 0 | 0 | 0 | 0 | 0 | 0 | 0 | 0 | 0 | 0 | 0 | 0 | 0 | 0 | 0 | 0 | TRUE
0.550861055 | 243.65 | 0.108353835 | LiBOB | mol/kg | w | 0 | 1 | 0 | 0 | 0 | 0 | 0 | 0 | 0 | 0 | 0 | 0 | 0 | 0 | 0 | 0 | 0 | 0 | 0 | 0 | 0 | 0 | 0 | 0 | TRUE
0.794737405 | 253.35 | 0.108139908 | LiBOB | mol/kg | w | 0 | 1 | 0 | 0 | 0 | 0 | 0 | 0 | 0 | 0 | 0 | 0 | 0 | 0 | 0 | 0 | 0 | 0 | 0 | 0 | 0 | 0 | 0 | 0 | TRUE
1.111776661 | 263.15 | 0.107861803 | LiBOB | mol/kg | w | 0 | 1 | 0 | 0 | 0 | 0 | 0 | 0 | 0 | 0 | 0 | 0 | 0 | 0 | 0 | 0 | 0 | 0 | 0 | 0 | 0 | 0 | 0 | 0 | TRUE
1.428815916 | 272.95 | 0.107583699 | LiBOB | mol/kg | w | 0 | 1 | 0 | 0 | 0 | 0 | 0 | 0 | 0 | 0 | 0 | 0 | 0 | 0 | 0 | 0 | 0 | 0 | 0 | 0 | 0 | 0 | 0 | 0 | TRUE
1.819018077 | 282.85 | 0.107241416 | LiBOB | mol/kg | w | 0 | 1 | 0 | 0 | 0 | 0 | 0 | 0 | 0 | 0 | 0 | 0 | 0 | 0 | 0 | 0 | 0 | 0 | 0 | 0 | 0 | 0 | 0 | 0 | TRUE
2.209220237 | 292.65 | 0.106899134 | LiBOB | mol/kg | w | 0 | 1 | 0 | 0 | 0 | 0 | 0 | 0 | 0 | 0 | 0 | 0 | 0 | 0 | 0 | 0 | 0 | 0 | 0 | 0 | 0 | 0 | 0 | 0 | TRUE
2.623810033 | 302.55 | 0.106535458 | LiBOB | mol/kg | w | 0 | 1 | 0 | 0 | 0 | 0 | 0 | 0 | 0 | 0 | 0 | 0 | 0 | 0 | 0 | 0 | 0 | 0 | 0 | 0 | 0 | 0 | 0 | 0 | TRUE
3.087175099 | 312.45 | 0.106128998 | LiBOB | mol/kg | w | 0 | 1 | 0 | 0 | 0 | 0 | 0 | 0 | 0 | 0 | 0 | 0 | 0 | 0 | 0 | 0 | 0 | 0 | 0 | 0 | 0 | 0 | 0 | 0 | TRUE
3.501550968 | 322.35 | 0.104011124 | LiBOB | mol/kg | w | 0 | 1 | 0 | 0 | 0 | 0 | 0 | 0 | 0 | 0 | 0 | 0 | 0 | 0 | 0 | 0 | 0 | 0 | 0 | 0 | 0 | 0 | 0 | 0 | TRUE
3.989517595 | 332.15 | 0.105337469 | LiBOB | mol/kg | w | 0 | 1 | 0 | 0 | 0 | 0 | 0 | 0 | 0 | 0 | 0 | 0 | 0 | 0 | 0 | 0 | 0 | 0 | 0 | 0 | 0 | 0 | 0 | 0 | TRUE
0.463365066 | 233.75 | 0.190886726 | LiBOB | mol/kg | w | 0 | 1 | 0 | 0 | 0 | 0 | 0 | 0 | 0 | 0 | 0 | 0 | 0 | 0 | 0 | 0 | 0 | 0 | 0 | 0 | 0 | 0 | 0 | 0 | TRUE
0.780404321 | 243.65 | 0.190608621 | LiBOB | mol/kg | w | 0 | 1 | 0 | 0 | 0 | 0 | 0 | 0 | 0 | 0 | 0 | 0 | 0 | 0 | 0 | 0 | 0 | 0 | 0 | 0 | 0 | 0 | 0 | 0 | TRUE
1.146218847 | 253.35 | 0.190287731 | LiBOB | mol/kg | w | 0 | 1 | 0 | 0 | 0 | 0 | 0 | 0 | 0 | 0 | 0 | 0 | 0 | 0 | 0 | 0 | 0 | 0 | 0 | 0 | 0 | 0 | 0 | 0 | TRUE
1.560808643 | 263.15 | 0.189924056 | LiBOB | mol/kg | w | 0 | 1 | 0 | 0 | 0 | 0 | 0 | 0 | 0 | 0 | 0 | 0 | 0 | 0 | 0 | 0 | 0 | 0 | 0 | 0 | 0 | 0 | 0 | 0 | TRUE
2.097336614 | 272.95 | 0.189453417 | LiBOB | mol/kg | w | 0 | 1 | 0 | 0 | 0 | 0 | 0 | 0 | 0 | 0 | 0 | 0 | 0 | 0 | 0 | 0 | 0 | 0 | 0 | 0 | 0 | 0 | 0 | 0 | TRUE
2.633864584 | 282.85 | 0.188982779 | LiBOB | mol/kg | w | 0 | 1 | 0 | 0 | 0 | 0 | 0 | 0 | 0 | 0 | 0 | 0 | 0 | 0 | 0 | 0 | 0 | 0 | 0 | 0 | 0 | 0 | 0 | 0 | TRUE
3.243769387 | 292.65 | 0.190202161 | LiBOB | mol/kg | w | 0 | 1 | 0 | 0 | 0 | 0 | 0 | 0 | 0 | 0 | 0 | 0 | 0 | 0 | 0 | 0 | 0 | 0 | 0 | 0 | 0 | 0 | 0 | 0 | TRUE
3.853246337 | 302.55 | 0.187913146 | LiBOB | mol/kg | w | 0 | 1 | 0 | 0 | 0 | 0 | 0 | 0 | 0 | 0 | 0 | 0 | 0 | 0 | 0 | 0 | 0 | 0 | 0 | 0 | 0 | 0 | 0 | 0 | TRUE
4.560487753 | 312.45 | 0.187292759 | LiBOB | mol/kg | w | 0 | 1 | 0 | 0 | 0 | 0 | 0 | 0 | 0 | 0 | 0 | 0 | 0 | 0 | 0 | 0 | 0 | 0 | 0 | 0 | 0 | 0 | 0 | 0 | TRUE
5.218953899 | 322.35 | 0.186715157 | LiBOB | mol/kg | w | 0 | 1 | 0 | 0 | 0 | 0 | 0 | 0 | 0 | 0 | 0 | 0 | 0 | 0 | 0 | 0 | 0 | 0 | 0 | 0 | 0 | 0 | 0 | 0 | TRUE
5.926195315 | 332.15 | 0.186094769 | LiBOB | mol/kg | w | 0 | 1 | 0 | 0 | 0 | 0 | 0 | 0 | 0 | 0 | 0 | 0 | 0 | 0 | 0 | 0 | 0 | 0 | 0 | 0 | 0 | 0 | 0 | 0 | TRUE
0.522836667 | 233.75 | 0.278553856 | LiBOB | mol/kg | w | 0 | 1 | 0 | 0 | 0 | 0 | 0 | 0 | 0 | 0 | 0 | 0 | 0 | 0 | 0 | 0 | 0 | 0 | 0 | 0 | 0 | 0 | 0 | 0 | TRUE
0.888651193 | 243.65 | 0.278232966 | LiBOB | mol/kg | w | 0 | 1 | 0 | 0 | 0 | 0 | 0 | 0 | 0 | 0 | 0 | 0 | 0 | 0 | 0 | 0 | 0 | 0 | 0 | 0 | 0 | 0 | 0 | 0 | TRUE
1.352016258 | 253.35 | 0.277826506 | LiBOB | mol/kg | w | 0 | 1 | 0 | 0 | 0 | 0 | 0 | 0 | 0 | 0 | 0 | 0 | 0 | 0 | 0 | 0 | 0 | 0 | 0 | 0 | 0 | 0 | 0 | 0 | TRUE
1.888544229 | 263.15 | 0.277355867 | LiBOB | mol/kg | w | 0 | 1 | 0 | 0 | 0 | 0 | 0 | 0 | 0 | 0 | 0 | 0 | 0 | 0 | 0 | 0 | 0 | 0 | 0 | 0 | 0 | 0 | 0 | 0 | TRUE
2.547010375 | 272.95 | 0.276778265 | LiBOB | mol/kg | w | 0 | 1 | 0 | 0 | 0 | 0 | 0 | 0 | 0 | 0 | 0 | 0 | 0 | 0 | 0 | 0 | 0 | 0 | 0 | 0 | 0 | 0 | 0 | 0 | TRUE
3.254251792 | 282.85 | 0.276157878 | LiBOB | mol/kg | w | 0 | 1 | 0 | 0 | 0 | 0 | 0 | 0 | 0 | 0 | 0 | 0 | 0 | 0 | 0 | 0 | 0 | 0 | 0 | 0 | 0 | 0 | 0 | 0 | TRUE
4.034656113 | 292.65 | 0.275473313 | LiBOB | mol/kg | w | 0 | 1 | 0 | 0 | 0 | 0 | 0 | 0 | 0 | 0 | 0 | 0 | 0 | 0 | 0 | 0 | 0 | 0 | 0 | 0 | 0 | 0 | 0 | 0 | TRUE
4.814846508 | 302.55 | 0.273034549 | LiBOB | mol/kg | w | 0 | 1 | 0 | 0 | 0 | 0 | 0 | 0 | 0 | 0 | 0 | 0 | 0 | 0 | 0 | 0 | 0 | 0 | 0 | 0 | 0 | 0 | 0 | 0 | TRUE
5.668841587 | 312.45 | 0.275794203 | LiBOB | mol/kg | w | 0 | 1 | 0 | 0 | 0 | 0 | 0 | 0 | 0 | 0 | 0 | 0 | 0 | 0 | 0 | 0 | 0 | 0 | 0 | 0 | 0 | 0 | 0 | 0 | TRUE
6.546582522 | 322.35 | 0.273269868 | LiBOB | mol/kg | w | 0 | 1 | 0 | 0 | 0 | 0 | 0 | 0 | 0 | 0 | 0 | 0 | 0 | 0 | 0 | 0 | 0 | 0 | 0 | 0 | 0 | 0 | 0 | 0 | TRUE
7.473098727 | 332.15 | 0.270702749 | LiBOB | mol/kg | w | 0 | 1 | 0 | 0 | 0 | 0 | 0 | 0 | 0 | 0 | 0 | 0 | 0 | 0 | 0 | 0 | 0 | 0 | 0 | 0 | 0 | 0 | 0 | 0 | TRUE
0.559204193 | 233.75 | 0.376767569 | LiBOB | mol/kg | w | 0 | 1 | 0 | 0 | 0 | 0 | 0 | 0 | 0 | 0 | 0 | 0 | 0 | 0 | 0 | 0 | 0 | 0 | 0 | 0 | 0 | 0 | 0 | 0 | TRUE
0.949406354 | 243.65 | 0.376425286 | LiBOB | mol/kg | w | 0 | 1 | 0 | 0 | 0 | 0 | 0 | 0 | 0 | 0 | 0 | 0 | 0 | 0 | 0 | 0 | 0 | 0 | 0 | 0 | 0 | 0 | 0 | 0 | TRUE
1.437159054 | 253.35 | 0.375997433 | LiBOB | mol/kg | w | 0 | 1 | 0 | 0 | 0 | 0 | 0 | 0 | 0 | 0 | 0 | 0 | 0 | 0 | 0 | 0 | 0 | 0 | 0 | 0 | 0 | 0 | 0 | 0 | TRUE
2.095839127 | 263.15 | 0.377174029 | LiBOB | mol/kg | w | 0 | 1 | 0 | 0 | 0 | 0 | 0 | 0 | 0 | 0 | 0 | 0 | 0 | 0 | 0 | 0 | 0 | 0 | 0 | 0 | 0 | 0 | 0 | 0 | TRUE
2.851641887 | 272.95 | 0.374756658 | LiBOB | mol/kg | w | 0 | 1 | 0 | 0 | 0 | 0 | 0 | 0 | 0 | 0 | 0 | 0 | 0 | 0 | 0 | 0 | 0 | 0 | 0 | 0 | 0 | 0 | 0 | 0 | TRUE
3.680821478 | 282.85 | 0.374029308 | LiBOB | mol/kg | w | 0 | 1 | 0 | 0 | 0 | 0 | 0 | 0 | 0 | 0 | 0 | 0 | 0 | 0 | 0 | 0 | 0 | 0 | 0 | 0 | 0 | 0 | 0 | 0 | TRUE
4.583163975 | 292.65 | 0.373237779 | LiBOB | mol/kg | w | 0 | 1 | 0 | 0 | 0 | 0 | 0 | 0 | 0 | 0 | 0 | 0 | 0 | 0 | 0 | 0 | 0 | 0 | 0 | 0 | 0 | 0 | 0 | 0 | TRUE
5.558669376 | 302.55 | 0.372382073 | LiBOB | mol/kg | w | 0 | 1 | 0 | 0 | 0 | 0 | 0 | 0 | 0 | 0 | 0 | 0 | 0 | 0 | 0 | 0 | 0 | 0 | 0 | 0 | 0 | 0 | 0 | 0 | TRUE
6.582950048 | 312.45 | 0.371483581 | LiBOB | mol/kg | w | 0 | 1 | 0 | 0 | 0 | 0 | 0 | 0 | 0 | 0 | 0 | 0 | 0 | 0 | 0 | 0 | 0 | 0 | 0 | 0 | 0 | 0 | 0 | 0 | TRUE
7.65600599 | 322.35 | 0.370542304 | LiBOB | mol/kg | w | 0 | 1 | 0 | 0 | 0 | 0 | 0 | 0 | 0 | 0 | 0 | 0 | 0 | 0 | 0 | 0 | 0 | 0 | 0 | 0 | 0 | 0 | 0 | 0 | TRUE
8.729061932 | 332.15 | 0.369601027 | LiBOB | mol/kg | w | 0 | 1 | 0 | 0 | 0 | 0 | 0 | 0 | 0 | 0 | 0 | 0 | 0 | 0 | 0 | 0 | 0 | 0 | 0 | 0 | 0 | 0 | 0 | 0 | TRUE
0.546368596 | 233.75 | 0.47151567 | LiBOB | mol/kg | w | 0 | 1 | 0 | 0 | 0 | 0 | 0 | 0 | 0 | 0 | 0 | 0 | 0 | 0 | 0 | 0 | 0 | 0 | 0 | 0 | 0 | 0 | 0 | 0 | TRUE
0.912183121 | 243.65 | 0.47119478 | LiBOB | mol/kg | w | 0 | 1 | 0 | 0 | 0 | 0 | 0 | 0 | 0 | 0 | 0 | 0 | 0 | 0 | 0 | 0 | 0 | 0 | 0 | 0 | 0 | 0 | 0 | 0 | TRUE
1.521873997 | 253.35 | 0.470659964 | LiBOB | mol/kg | w | 0 | 1 | 0 | 0 | 0 | 0 | 0 | 0 | 0 | 0 | 0 | 0 | 0 | 0 | 0 | 0 | 0 | 0 | 0 | 0 | 0 | 0 | 0 | 0 | TRUE
2.155952508 | 263.15 | 0.470103754 | LiBOB | mol/kg | w | 0 | 1 | 0 | 0 | 0 | 0 | 0 | 0 | 0 | 0 | 0 | 0 | 0 | 0 | 0 | 0 | 0 | 0 | 0 | 0 | 0 | 0 | 0 | 0 | TRUE
2.9851321 | 272.95 | 0.469376404 | LiBOB | mol/kg | w | 0 | 1 | 0 | 0 | 0 | 0 | 0 | 0 | 0 | 0 | 0 | 0 | 0 | 0 | 0 | 0 | 0 | 0 | 0 | 0 | 0 | 0 | 0 | 0 | TRUE
3.960637501 | 282.85 | 0.468520697 | LiBOB | mol/kg | w | 0 | 1 | 0 | 0 | 0 | 0 | 0 | 0 | 0 | 0 | 0 | 0 | 0 | 0 | 0 | 0 | 0 | 0 | 0 | 0 | 0 | 0 | 0 | 0 | TRUE
4.936142903 | 292.65 | 0.467664991 | LiBOB | mol/kg | w | 0 | 1 | 0 | 0 | 0 | 0 | 0 | 0 | 0 | 0 | 0 | 0 | 0 | 0 | 0 | 0 | 0 | 0 | 0 | 0 | 0 | 0 | 0 | 0 | TRUE
6.057974115 | 302.55 | 0.466680928 | LiBOB | mol/kg | w | 0 | 1 | 0 | 0 | 0 | 0 | 0 | 0 | 0 | 0 | 0 | 0 | 0 | 0 | 0 | 0 | 0 | 0 | 0 | 0 | 0 | 0 | 0 | 0 | TRUE
7.204192962 | 312.45 | 0.465675473 | LiBOB | mol/kg | w | 0 | 1 | 0 | 0 | 0 | 0 | 0 | 0 | 0 | 0 | 0 | 0 | 0 | 0 | 0 | 0 | 0 | 0 | 0 | 0 | 0 | 0 | 0 | 0 | TRUE
8.399187079 | 322.35 | 0.464627233 | LiBOB | mol/kg | w | 0 | 1 | 0 | 0 | 0 | 0 | 0 | 0 | 0 | 0 | 0 | 0 | 0 | 0 | 0 | 0 | 0 | 0 | 0 | 0 | 0 | 0 | 0 | 0 | TRUE
9.594181196 | 332.15 | 0.463578992 | LiBOB | mol/kg | w | 0 | 1 | 0 | 0 | 0 | 0 | 0 | 0 | 0 | 0 | 0 | 0 | 0 | 0 | 0 | 0 | 0 | 0 | 0 | 0 | 0 | 0 | 0 | 0 | TRUE
0.509573216 | 233.75 | 0.569793561 | LiBOB | mol/kg | w | 0 | 1 | 0 | 0 | 0 | 0 | 0 | 0 | 0 | 0 | 0 | 0 | 0 | 0 | 0 | 0 | 0 | 0 | 0 | 0 | 0 | 0 | 0 | 0 | TRUE
0.899775377 | 243.65 | 0.569451278 | LiBOB | mol/kg | w | 0 | 1 | 0 | 0 | 0 | 0 | 0 | 0 | 0 | 0 | 0 | 0 | 0 | 0 | 0 | 0 | 0 | 0 | 0 | 0 | 0 | 0 | 0 | 0 | TRUE
1.460690983 | 253.35 | 0.568959247 | LiBOB | mol/kg | w | 0 | 1 | 0 | 0 | 0 | 0 | 0 | 0 | 0 | 0 | 0 | 0 | 0 | 0 | 0 | 0 | 0 | 0 | 0 | 0 | 0 | 0 | 0 | 0 | TRUE
2.167932399 | 263.15 | 0.56833886 | LiBOB | mol/kg | w | 0 | 1 | 0 | 0 | 0 | 0 | 0 | 0 | 0 | 0 | 0 | 0 | 0 | 0 | 0 | 0 | 0 | 0 | 0 | 0 | 0 | 0 | 0 | 0 | TRUE
2.997111991 | 272.95 | 0.567611509 | LiBOB | mol/kg | w | 0 | 1 | 0 | 0 | 0 | 0 | 0 | 0 | 0 | 0 | 0 | 0 | 0 | 0 | 0 | 0 | 0 | 0 | 0 | 0 | 0 | 0 | 0 | 0 | TRUE
4.021392662 | 282.85 | 0.566713017 | LiBOB | mol/kg | w | 0 | 1 | 0 | 0 | 0 | 0 | 0 | 0 | 0 | 0 | 0 | 0 | 0 | 0 | 0 | 0 | 0 | 0 | 0 | 0 | 0 | 0 | 0 | 0 | TRUE
5.119050166 | 292.65 | 0.567504546 | LiBOB | mol/kg | w | 0 | 1 | 0 | 0 | 0 | 0 | 0 | 0 | 0 | 0 | 0 | 0 | 0 | 0 | 0 | 0 | 0 | 0 | 0 | 0 | 0 | 0 | 0 | 0 | TRUE
6.289442721 | 302.55 | 0.5647235 | LiBOB | mol/kg | w | 0 | 1 | 0 | 0 | 0 | 0 | 0 | 0 | 0 | 0 | 0 | 0 | 0 | 0 | 0 | 0 | 0 | 0 | 0 | 0 | 0 | 0 | 0 | 0 | TRUE
7.557599743 | 312.45 | 0.563611081 | LiBOB | mol/kg | w | 0 | 1 | 0 | 0 | 0 | 0 | 0 | 0 | 0 | 0 | 0 | 0 | 0 | 0 | 0 | 0 | 0 | 0 | 0 | 0 | 0 | 0 | 0 | 0 | TRUE
8.874532036 | 322.35 | 0.562455878 | LiBOB | mol/kg | w | 0 | 1 | 0 | 0 | 0 | 0 | 0 | 0 | 0 | 0 | 0 | 0 | 0 | 0 | 0 | 0 | 0 | 0 | 0 | 0 | 0 | 0 | 0 | 0 | TRUE
10.21585196 | 332.15 | 0.561279281 | LiBOB | mol/kg | w | 0 | 1 | 0 | 0 | 0 | 0 | 0 | 0 | 0 | 0 | 0 | 0 | 0 | 0 | 0 | 0 | 0 | 0 | 0 | 0 | 0 | 0 | 0 | 0 | TRUE
0.449673762 | 233.75 | 0.678618034 | LiBOB | mol/kg | w | 0 | 1 | 0 | 0 | 0 | 0 | 0 | 0 | 0 | 0 | 0 | 0 | 0 | 0 | 0 | 0 | 0 | 0 | 0 | 0 | 0 | 0 | 0 | 0 | TRUE
0.815488288 | 243.65 | 0.678297144 | LiBOB | mol/kg | w | 0 | 1 | 0 | 0 | 0 | 0 | 0 | 0 | 0 | 0 | 0 | 0 | 0 | 0 | 0 | 0 | 0 | 0 | 0 | 0 | 0 | 0 | 0 | 0 | TRUE
1.352016258 | 253.35 | 0.677826506 | LiBOB | mol/kg | w | 0 | 1 | 0 | 0 | 0 | 0 | 0 | 0 | 0 | 0 | 0 | 0 | 0 | 0 | 0 | 0 | 0 | 0 | 0 | 0 | 0 | 0 | 0 | 0 | TRUE
2.08364531 | 263.15 | 0.677184726 | LiBOB | mol/kg | w | 0 | 1 | 0 | 0 | 0 | 0 | 0 | 0 | 0 | 0 | 0 | 0 | 0 | 0 | 0 | 0 | 0 | 0 | 0 | 0 | 0 | 0 | 0 | 0 | TRUE
2.961600171 | 272.95 | 0.67641459 | LiBOB | mol/kg | w | 0 | 1 | 0 | 0 | 0 | 0 | 0 | 0 | 0 | 0 | 0 | 0 | 0 | 0 | 0 | 0 | 0 | 0 | 0 | 0 | 0 | 0 | 0 | 0 | TRUE
3.961493208 | 282.85 | 0.675537491 | LiBOB | mol/kg | w | 0 | 1 | 0 | 0 | 0 | 0 | 0 | 0 | 0 | 0 | 0 | 0 | 0 | 0 | 0 | 0 | 0 | 0 | 0 | 0 | 0 | 0 | 0 | 0 | TRUE
5.13209969 | 292.65 | 0.674510643 | LiBOB | mol/kg | w | 0 | 1 | 0 | 0 | 0 | 0 | 0 | 0 | 0 | 0 | 0 | 0 | 0 | 0 | 0 | 0 | 0 | 0 | 0 | 0 | 0 | 0 | 0 | 0 | TRUE
6.400470639 | 302.55 | 0.675152423 | LiBOB | mol/kg | w | 0 | 1 | 0 | 0 | 0 | 0 | 0 | 0 | 0 | 0 | 0 | 0 | 0 | 0 | 0 | 0 | 0 | 0 | 0 | 0 | 0 | 0 | 0 | 0 | TRUE
7.741576639 | 312.45 | 0.672221628 | LiBOB | mol/kg | w | 0 | 1 | 0 | 0 | 0 | 0 | 0 | 0 | 0 | 0 | 0 | 0 | 0 | 0 | 0 | 0 | 0 | 0 | 0 | 0 | 0 | 0 | 0 | 0 | TRUE
9.131671837 | 322.35 | 0.671002246 | LiBOB | mol/kg | w | 0 | 1 | 0 | 0 | 0 | 0 | 0 | 0 | 0 | 0 | 0 | 0 | 0 | 0 | 0 | 0 | 0 | 0 | 0 | 0 | 0 | 0 | 0 | 0 | TRUE
10.61931757 | 332.15 | 0.669697294 | LiBOB | mol/kg | w | 0 | 1 | 0 | 0 | 0 | 0 | 0 | 0 | 0 | 0 | 0 | 0 | 0 | 0 | 0 | 0 | 0 | 0 | 0 | 0 | 0 | 0 | 0 | 0 | TRUE
0.391271794 | 233.75 | 0.799721895 | LiBOB | mol/kg | w | 0 | 1 | 0 | 0 | 0 | 0 | 0 | 0 | 0 | 0 | 0 | 0 | 0 | 0 | 0 | 0 | 0 | 0 | 0 | 0 | 0 | 0 | 0 | 0 | TRUE
0.708311049 | 243.65 | 0.799443791 | LiBOB | mol/kg | w | 0 | 1 | 0 | 0 | 0 | 0 | 0 | 0 | 0 | 0 | 0 | 0 | 0 | 0 | 0 | 0 | 0 | 0 | 0 | 0 | 0 | 0 | 0 | 0 | TRUE
1.24483902 | 253.35 | 0.798973152 | LiBOB | mol/kg | w | 0 | 1 | 0 | 0 | 0 | 0 | 0 | 0 | 0 | 0 | 0 | 0 | 0 | 0 | 0 | 0 | 0 | 0 | 0 | 0 | 0 | 0 | 0 | 0 | TRUE
1.903305166 | 263.15 | 0.79839555 | LiBOB | mol/kg | w | 0 | 1 | 0 | 0 | 0 | 0 | 0 | 0 | 0 | 0 | 0 | 0 | 0 | 0 | 0 | 0 | 0 | 0 | 0 | 0 | 0 | 0 | 0 | 0 | TRUE
2.805433736 | 272.95 | 0.795849824 | LiBOB | mol/kg | w | 0 | 1 | 0 | 0 | 0 | 0 | 0 | 0 | 0 | 0 | 0 | 0 | 0 | 0 | 0 | 0 | 0 | 0 | 0 | 0 | 0 | 0 | 0 | 0 | TRUE
3.854102043 | 282.85 | 0.794929939 | LiBOB | mol/kg | w | 0 | 1 | 0 | 0 | 0 | 0 | 0 | 0 | 0 | 0 | 0 | 0 | 0 | 0 | 0 | 0 | 0 | 0 | 0 | 0 | 0 | 0 | 0 | 0 | TRUE
5.049310087 | 292.65 | 0.795635897 | LiBOB | mol/kg | w | 0 | 1 | 0 | 0 | 0 | 0 | 0 | 0 | 0 | 0 | 0 | 0 | 0 | 0 | 0 | 0 | 0 | 0 | 0 | 0 | 0 | 0 | 0 | 0 | TRUE
6.366242379 | 302.55 | 0.794480693 | LiBOB | mol/kg | w | 0 | 1 | 0 | 0 | 0 | 0 | 0 | 0 | 0 | 0 | 0 | 0 | 0 | 0 | 0 | 0 | 0 | 0 | 0 | 0 | 0 | 0 | 0 | 0 | TRUE
7.731949941 | 312.45 | 0.793282704 | LiBOB | mol/kg | w | 0 | 1 | 0 | 0 | 0 | 0 | 0 | 0 | 0 | 0 | 0 | 0 | 0 | 0 | 0 | 0 | 0 | 0 | 0 | 0 | 0 | 0 | 0 | 0 | TRUE
9.243983314 | 322.35 | 0.791956359 | LiBOB | mol/kg | w | 0 | 1 | 0 | 0 | 0 | 0 | 0 | 0 | 0 | 0 | 0 | 0 | 0 | 0 | 0 | 0 | 0 | 0 | 0 | 0 | 0 | 0 | 0 | 0 | TRUE
10.78040432 | 332.15 | 0.790608621 | LiBOB | mol/kg | w | 0 | 1 | 0 | 0 | 0 | 0 | 0 | 0 | 0 | 0 | 0 | 0 | 0 | 0 | 0 | 0 | 0 | 0 | 0 | 0 | 0 | 0 | 0 | 0 | TRUE
2.577387956 | 272.95 | 0.925874425 | LiBOB | mol/kg | w | 0 | 1 | 0 | 0 | 0 | 0 | 0 | 0 | 0 | 0 | 0 | 0 | 0 | 0 | 0 | 0 | 0 | 0 | 0 | 0 | 0 | 0 | 0 | 0 | TRUE
3.626270189 | 282.85 | 0.926708739 | LiBOB | mol/kg | w | 0 | 1 | 0 | 0 | 0 | 0 | 0 | 0 | 0 | 0 | 0 | 0 | 0 | 0 | 0 | 0 | 0 | 0 | 0 | 0 | 0 | 0 | 0 | 0 | TRUE
4.796662745 | 292.65 | 0.923927693 | LiBOB | mol/kg | w | 0 | 1 | 0 | 0 | 0 | 0 | 0 | 0 | 0 | 0 | 0 | 0 | 0 | 0 | 0 | 0 | 0 | 0 | 0 | 0 | 0 | 0 | 0 | 0 | TRUE
6.137982672 | 302.55 | 0.922751096 | LiBOB | mol/kg | w | 0 | 1 | 0 | 0 | 0 | 0 | 0 | 0 | 0 | 0 | 0 | 0 | 0 | 0 | 0 | 0 | 0 | 0 | 0 | 0 | 0 | 0 | 0 | 0 | TRUE
7.601240774 | 312.45 | 0.921467537 | LiBOB | mol/kg | w | 0 | 1 | 0 | 0 | 0 | 0 | 0 | 0 | 0 | 0 | 0 | 0 | 0 | 0 | 0 | 0 | 0 | 0 | 0 | 0 | 0 | 0 | 0 | 0 | TRUE
9.137661782 | 322.35 | 0.920119799 | LiBOB | mol/kg | w | 0 | 1 | 0 | 0 | 0 | 0 | 0 | 0 | 0 | 0 | 0 | 0 | 0 | 0 | 0 | 0 | 0 | 0 | 0 | 0 | 0 | 0 | 0 | 0 | TRUE
10.74724569 | 332.15 | 0.918707883 | LiBOB | mol/kg | w | 0 | 1 | 0 | 0 | 0 | 0 | 0 | 0 | 0 | 0 | 0 | 0 | 0 | 0 | 0 | 0 | 0 | 0 | 0 | 0 | 0 | 0 | 0 | 0 | TRUE
4.543373623 | 292.65 | 1.046956894 | LiBOB | mol/kg | w | 0 | 1 | 0 | 0 | 0 | 0 | 0 | 0 | 0 | 0 | 0 | 0 | 0 | 0 | 0 | 0 | 0 | 0 | 0 | 0 | 0 | 0 | 0 | 0 | TRUE
5.860091988 | 302.55 | 1.044047492 | LiBOB | mol/kg | w | 0 | 1 | 0 | 0 | 0 | 0 | 0 | 0 | 0 | 0 | 0 | 0 | 0 | 0 | 0 | 0 | 0 | 0 | 0 | 0 | 0 | 0 | 0 | 0 | TRUE
7.323350091 | 312.45 | 1.042763932 | LiBOB | mol/kg | w | 0 | 1 | 0 | 0 | 0 | 0 | 0 | 0 | 0 | 0 | 0 | 0 | 0 | 0 | 0 | 0 | 0 | 0 | 0 | 0 | 0 | 0 | 0 | 0 | TRUE
8.884158734 | 322.35 | 1.041394802 | LiBOB | mol/kg | w | 0 | 1 | 0 | 0 | 0 | 0 | 0 | 0 | 0 | 0 | 0 | 0 | 0 | 0 | 0 | 0 | 0 | 0 | 0 | 0 | 0 | 0 | 0 | 0 | TRUE
10.51813028 | 332.15 | 1.039961493 | LiBOB | mol/kg | w | 0 | 1 | 0 | 0 | 0 | 0 | 0 | 0 | 0 | 0 | 0 | 0 | 0 | 0 | 0 | 0 | 0 | 0 | 0 | 0 | 0 | 0 | 0 | 0 | TRUE
1.418463612 | 233.75 | 0.171698113 | LiBOB | mol/kg | w | 0 | 0 | 0 | 0 | 0 | 0 | 0 | 0 | 0 | 1 | 0 | 0 | 0 | 0 | 0 | 0 | 0 | 0 | 0 | 0 | 0 | 0 | 0 | 0 | TRUE
1.811320755 | 243.65 | 0.171698113 | LiBOB | mol/kg | w | 0 | 0 | 0 | 0 | 0 | 0 | 0 | 0 | 0 | 1 | 0 | 0 | 0 | 0 | 0 | 0 | 0 | 0 | 0 | 0 | 0 | 0 | 0 | 0 | TRUE
2.311320755 | 253.35 | 0.171698113 | LiBOB | mol/kg | w | 0 | 0 | 0 | 0 | 0 | 0 | 0 | 0 | 0 | 1 | 0 | 0 | 0 | 0 | 0 | 0 | 0 | 0 | 0 | 0 | 0 | 0 | 0 | 0 | TRUE
2.811320755 | 263.15 | 0.171698113 | LiBOB | mol/kg | w | 0 | 0 | 0 | 0 | 0 | 0 | 0 | 0 | 0 | 1 | 0 | 0 | 0 | 0 | 0 | 0 | 0 | 0 | 0 | 0 | 0 | 0 | 0 | 0 | TRUE
3.34703504 | 272.95 | 0.171698113 | LiBOB | mol/kg | w | 0 | 0 | 0 | 0 | 0 | 0 | 0 | 0 | 0 | 1 | 0 | 0 | 0 | 0 | 0 | 0 | 0 | 0 | 0 | 0 | 0 | 0 | 0 | 0 | TRUE
3.811320755 | 282.85 | 0.171698113 | LiBOB | mol/kg | w | 0 | 0 | 0 | 0 | 0 | 0 | 0 | 0 | 0 | 1 | 0 | 0 | 0 | 0 | 0 | 0 | 0 | 0 | 0 | 0 | 0 | 0 | 0 | 0 | TRUE
4.34703504 | 292.65 | 0.171698113 | LiBOB | mol/kg | w | 0 | 0 | 0 | 0 | 0 | 0 | 0 | 0 | 0 | 1 | 0 | 0 | 0 | 0 | 0 | 0 | 0 | 0 | 0 | 0 | 0 | 0 | 0 | 0 | TRUE
4.882749326 | 302.55 | 0.171698113 | LiBOB | mol/kg | w | 0 | 0 | 0 | 0 | 0 | 0 | 0 | 0 | 0 | 1 | 0 | 0 | 0 | 0 | 0 | 0 | 0 | 0 | 0 | 0 | 0 | 0 | 0 | 0 | TRUE
5.34703504 | 312.45 | 0.171698113 | LiBOB | mol/kg | w | 0 | 0 | 0 | 0 | 0 | 0 | 0 | 0 | 0 | 1 | 0 | 0 | 0 | 0 | 0 | 0 | 0 | 0 | 0 | 0 | 0 | 0 | 0 | 0 | TRUE
5.882749326 | 322.35 | 0.171698113 | LiBOB | mol/kg | w | 0 | 0 | 0 | 0 | 0 | 0 | 0 | 0 | 0 | 1 | 0 | 0 | 0 | 0 | 0 | 0 | 0 | 0 | 0 | 0 | 0 | 0 | 0 | 0 | TRUE
6.34703504 | 332.15 | 0.171698113 | LiBOB | mol/kg | w | 0 | 0 | 0 | 0 | 0 | 0 | 0 | 0 | 0 | 1 | 0 | 0 | 0 | 0 | 0 | 0 | 0 | 0 | 0 | 0 | 0 | 0 | 0 | 0 | TRUE
1.723719677 | 233.75 | 0.226415094 | LiBOB | mol/kg | w | 0 | 0 | 0 | 0 | 0 | 0 | 0 | 0 | 0 | 1 | 0 | 0 | 0 | 0 | 0 | 0 | 0 | 0 | 0 | 0 | 0 | 0 | 0 | 0 | TRUE
2.259433962 | 243.65 | 0.226415094 | LiBOB | mol/kg | w | 0 | 0 | 0 | 0 | 0 | 0 | 0 | 0 | 0 | 1 | 0 | 0 | 0 | 0 | 0 | 0 | 0 | 0 | 0 | 0 | 0 | 0 | 0 | 0 | TRUE
2.795148248 | 253.35 | 0.226415094 | LiBOB | mol/kg | w | 0 | 0 | 0 | 0 | 0 | 0 | 0 | 0 | 0 | 1 | 0 | 0 | 0 | 0 | 0 | 0 | 0 | 0 | 0 | 0 | 0 | 0 | 0 | 0 | TRUE
3.402291105 | 263.15 | 0.226415094 | LiBOB | mol/kg | w | 0 | 0 | 0 | 0 | 0 | 0 | 0 | 0 | 0 | 1 | 0 | 0 | 0 | 0 | 0 | 0 | 0 | 0 | 0 | 0 | 0 | 0 | 0 | 0 | TRUE
4.044474394 | 272.95 | 0.224528302 | LiBOB | mol/kg | w | 0 | 0 | 0 | 0 | 0 | 0 | 0 | 0 | 0 | 1 | 0 | 0 | 0 | 0 | 0 | 0 | 0 | 0 | 0 | 0 | 0 | 0 | 0 | 0 | TRUE
4.688005391 | 282.85 | 0.226415094 | LiBOB | mol/kg | w | 0 | 0 | 0 | 0 | 0 | 0 | 0 | 0 | 0 | 1 | 0 | 0 | 0 | 0 | 0 | 0 | 0 | 0 | 0 | 0 | 0 | 0 | 0 | 0 | TRUE
5.330862534 | 292.65 | 0.226415094 | LiBOB | mol/kg | w | 0 | 0 | 0 | 0 | 0 | 0 | 0 | 0 | 0 | 1 | 0 | 0 | 0 | 0 | 0 | 0 | 0 | 0 | 0 | 0 | 0 | 0 | 0 | 0 | TRUE
5.938005391 | 302.55 | 0.226415094 | LiBOB | mol/kg | w | 0 | 0 | 0 | 0 | 0 | 0 | 0 | 0 | 0 | 1 | 0 | 0 | 0 | 0 | 0 | 0 | 0 | 0 | 0 | 0 | 0 | 0 | 0 | 0 | TRUE
6.580862534 | 312.45 | 0.226415094 | LiBOB | mol/kg | w | 0 | 0 | 0 | 0 | 0 | 0 | 0 | 0 | 0 | 1 | 0 | 0 | 0 | 0 | 0 | 0 | 0 | 0 | 0 | 0 | 0 | 0 | 0 | 0 | TRUE
7.188005391 | 322.35 | 0.226415094 | LiBOB | mol/kg | w | 0 | 0 | 0 | 0 | 0 | 0 | 0 | 0 | 0 | 1 | 0 | 0 | 0 | 0 | 0 | 0 | 0 | 0 | 0 | 0 | 0 | 0 | 0 | 0 | TRUE
7.795148248 | 332.15 | 0.226415094 | LiBOB | mol/kg | w | 0 | 0 | 0 | 0 | 0 | 0 | 0 | 0 | 0 | 1 | 0 | 0 | 0 | 0 | 0 | 0 | 0 | 0 | 0 | 0 | 0 | 0 | 0 | 0 | TRUE
2.039083558 | 233.75 | 0.309433962 | LiBOB | mol/kg | w | 0 | 0 | 0 | 0 | 0 | 0 | 0 | 0 | 0 | 1 | 0 | 0 | 0 | 0 | 0 | 0 | 0 | 0 | 0 | 0 | 0 | 0 | 0 | 0 | TRUE
2.717654987 | 243.65 | 0.309433962 | LiBOB | mol/kg | w | 0 | 0 | 0 | 0 | 0 | 0 | 0 | 0 | 0 | 1 | 0 | 0 | 0 | 0 | 0 | 0 | 0 | 0 | 0 | 0 | 0 | 0 | 0 | 0 | TRUE
3.431940701 | 253.35 | 0.309433962 | LiBOB | mol/kg | w | 0 | 0 | 0 | 0 | 0 | 0 | 0 | 0 | 0 | 1 | 0 | 0 | 0 | 0 | 0 | 0 | 0 | 0 | 0 | 0 | 0 | 0 | 0 | 0 | TRUE
4.181940701 | 263.15 | 0.309433962 | LiBOB | mol/kg | w | 0 | 0 | 0 | 0 | 0 | 0 | 0 | 0 | 0 | 1 | 0 | 0 | 0 | 0 | 0 | 0 | 0 | 0 | 0 | 0 | 0 | 0 | 0 | 0 | TRUE
4.967654987 | 272.95 | 0.309433962 | LiBOB | mol/kg | w | 0 | 0 | 0 | 0 | 0 | 0 | 0 | 0 | 0 | 1 | 0 | 0 | 0 | 0 | 0 | 0 | 0 | 0 | 0 | 0 | 0 | 0 | 0 | 0 | TRUE
5.788409704 | 282.85 | 0.30754717 | LiBOB | mol/kg | w | 0 | 0 | 0 | 0 | 0 | 0 | 0 | 0 | 0 | 1 | 0 | 0 | 0 | 0 | 0 | 0 | 0 | 0 | 0 | 0 | 0 | 0 | 0 | 0 | TRUE
6.646226415 | 292.65 | 0.309433962 | LiBOB | mol/kg | w | 0 | 0 | 0 | 0 | 0 | 0 | 0 | 0 | 0 | 1 | 0 | 0 | 0 | 0 | 0 | 0 | 0 | 0 | 0 | 0 | 0 | 0 | 0 | 0 | TRUE
7.431940701 | 302.55 | 0.309433962 | LiBOB | mol/kg | w | 0 | 0 | 0 | 0 | 0 | 0 | 0 | 0 | 0 | 1 | 0 | 0 | 0 | 0 | 0 | 0 | 0 | 0 | 0 | 0 | 0 | 0 | 0 | 0 | TRUE
8.217654987 | 312.45 | 0.309433962 | LiBOB | mol/kg | w | 0 | 0 | 0 | 0 | 0 | 0 | 0 | 0 | 0 | 1 | 0 | 0 | 0 | 0 | 0 | 0 | 0 | 0 | 0 | 0 | 0 | 0 | 0 | 0 | TRUE
8.967654987 | 322.35 | 0.309433962 | LiBOB | mol/kg | w | 0 | 0 | 0 | 0 | 0 | 0 | 0 | 0 | 0 | 1 | 0 | 0 | 0 | 0 | 0 | 0 | 0 | 0 | 0 | 0 | 0 | 0 | 0 | 0 | TRUE
9.753369272 | 332.15 | 0.309433962 | LiBOB | mol/kg | w | 0 | 0 | 0 | 0 | 0 | 0 | 0 | 0 | 0 | 1 | 0 | 0 | 0 | 0 | 0 | 0 | 0 | 0 | 0 | 0 | 0 | 0 | 0 | 0 | TRUE
2.289083558 | 233.75 | 0.409433962 | LiBOB | mol/kg | w | 0 | 0 | 0 | 0 | 0 | 0 | 0 | 0 | 0 | 1 | 0 | 0 | 0 | 0 | 0 | 0 | 0 | 0 | 0 | 0 | 0 | 0 | 0 | 0 | TRUE
3.074797844 | 243.65 | 0.409433962 | LiBOB | mol/kg | w | 0 | 0 | 0 | 0 | 0 | 0 | 0 | 0 | 0 | 1 | 0 | 0 | 0 | 0 | 0 | 0 | 0 | 0 | 0 | 0 | 0 | 0 | 0 | 0 | TRUE
3.931940701 | 253.35 | 0.409433962 | LiBOB | mol/kg | w | 0 | 0 | 0 | 0 | 0 | 0 | 0 | 0 | 0 | 1 | 0 | 0 | 0 | 0 | 0 | 0 | 0 | 0 | 0 | 0 | 0 | 0 | 0 | 0 | TRUE
4.860512129 | 263.15 | 0.409433962 | LiBOB | mol/kg | w | 0 | 0 | 0 | 0 | 0 | 0 | 0 | 0 | 0 | 1 | 0 | 0 | 0 | 0 | 0 | 0 | 0 | 0 | 0 | 0 | 0 | 0 | 0 | 0 | TRUE
5.824797844 | 272.95 | 0.409433962 | LiBOB | mol/kg | w | 0 | 0 | 0 | 0 | 0 | 0 | 0 | 0 | 0 | 1 | 0 | 0 | 0 | 0 | 0 | 0 | 0 | 0 | 0 | 0 | 0 | 0 | 0 | 0 | TRUE
6.824797844 | 282.85 | 0.409433962 | LiBOB | mol/kg | w | 0 | 0 | 0 | 0 | 0 | 0 | 0 | 0 | 0 | 1 | 0 | 0 | 0 | 0 | 0 | 0 | 0 | 0 | 0 | 0 | 0 | 0 | 0 | 0 | TRUE
7.860512129 | 292.65 | 0.409433962 | LiBOB | mol/kg | w | 0 | 0 | 0 | 0 | 0 | 0 | 0 | 0 | 0 | 1 | 0 | 0 | 0 | 0 | 0 | 0 | 0 | 0 | 0 | 0 | 0 | 0 | 0 | 0 | TRUE
8.824797844 | 302.55 | 0.409433962 | LiBOB | mol/kg | w | 0 | 0 | 0 | 0 | 0 | 0 | 0 | 0 | 0 | 1 | 0 | 0 | 0 | 0 | 0 | 0 | 0 | 0 | 0 | 0 | 0 | 0 | 0 | 0 | TRUE
9.824797844 | 312.45 | 0.409433962 | LiBOB | mol/kg | w | 0 | 0 | 0 | 0 | 0 | 0 | 0 | 0 | 0 | 1 | 0 | 0 | 0 | 0 | 0 | 0 | 0 | 0 | 0 | 0 | 0 | 0 | 0 | 0 | TRUE
10.75336927 | 322.35 | 0.409433962 | LiBOB | mol/kg | w | 0 | 0 | 0 | 0 | 0 | 0 | 0 | 0 | 0 | 1 | 0 | 0 | 0 | 0 | 0 | 0 | 0 | 0 | 0 | 0 | 0 | 0 | 0 | 0 | TRUE
11.6819407 | 332.15 | 0.409433962 | LiBOB | mol/kg | w | 0 | 0 | 0 | 0 | 0 | 0 | 0 | 0 | 0 | 1 | 0 | 0 | 0 | 0 | 0 | 0 | 0 | 0 | 0 | 0 | 0 | 0 | 0 | 0 | TRUE
2.502021563 | 233.75 | 0.505660377 | LiBOB | mol/kg | w | 0 | 0 | 0 | 0 | 0 | 0 | 0 | 0 | 0 | 1 | 0 | 0 | 0 | 0 | 0 | 0 | 0 | 0 | 0 | 0 | 0 | 0 | 0 | 0 | TRUE
3.35916442 | 243.65 | 0.505660377 | LiBOB | mol/kg | w | 0 | 0 | 0 | 0 | 0 | 0 | 0 | 0 | 0 | 1 | 0 | 0 | 0 | 0 | 0 | 0 | 0 | 0 | 0 | 0 | 0 | 0 | 0 | 0 | TRUE
4.287735849 | 253.35 | 0.505660377 | LiBOB | mol/kg | w | 0 | 0 | 0 | 0 | 0 | 0 | 0 | 0 | 0 | 1 | 0 | 0 | 0 | 0 | 0 | 0 | 0 | 0 | 0 | 0 | 0 | 0 | 0 | 0 | TRUE
5.35916442 | 263.15 | 0.505660377 | LiBOB | mol/kg | w | 0 | 0 | 0 | 0 | 0 | 0 | 0 | 0 | 0 | 1 | 0 | 0 | 0 | 0 | 0 | 0 | 0 | 0 | 0 | 0 | 0 | 0 | 0 | 0 | TRUE
6.466981132 | 272.95 | 0.50754717 | LiBOB | mol/kg | w | 0 | 0 | 0 | 0 | 0 | 0 | 0 | 0 | 0 | 1 | 0 | 0 | 0 | 0 | 0 | 0 | 0 | 0 | 0 | 0 | 0 | 0 | 0 | 0 | TRUE
7.609838275 | 282.85 | 0.50754717 | LiBOB | mol/kg | w | 0 | 0 | 0 | 0 | 0 | 0 | 0 | 0 | 0 | 1 | 0 | 0 | 0 | 0 | 0 | 0 | 0 | 0 | 0 | 0 | 0 | 0 | 0 | 0 | TRUE
8.787735849 | 292.65 | 0.505660377 | LiBOB | mol/kg | w | 0 | 0 | 0 | 0 | 0 | 0 | 0 | 0 | 0 | 1 | 0 | 0 | 0 | 0 | 0 | 0 | 0 | 0 | 0 | 0 | 0 | 0 | 0 | 0 | TRUE
9.85916442 | 302.55 | 0.505660377 | LiBOB | mol/kg | w | 0 | 0 | 0 | 0 | 0 | 0 | 0 | 0 | 0 | 1 | 0 | 0 | 0 | 0 | 0 | 0 | 0 | 0 | 0 | 0 | 0 | 0 | 0 | 0 | TRUE
11.03773585 | 312.45 | 0.505660377 | LiBOB | mol/kg | w | 0 | 0 | 0 | 0 | 0 | 0 | 0 | 0 | 0 | 1 | 0 | 0 | 0 | 0 | 0 | 0 | 0 | 0 | 0 | 0 | 0 | 0 | 0 | 0 | TRUE
12.14487871 | 322.35 | 0.505660377 | LiBOB | mol/kg | w | 0 | 0 | 0 | 0 | 0 | 0 | 0 | 0 | 0 | 1 | 0 | 0 | 0 | 0 | 0 | 0 | 0 | 0 | 0 | 0 | 0 | 0 | 0 | 0 | TRUE
13.21698113 | 332.15 | 0.50754717 | LiBOB | mol/kg | w | 0 | 0 | 0 | 0 | 0 | 0 | 0 | 0 | 0 | 1 | 0 | 0 | 0 | 0 | 0 | 0 | 0 | 0 | 0 | 0 | 0 | 0 | 0 | 0 | TRUE
2.572102426 | 233.75 | 0.601886792 | LiBOB | mol/kg | w | 0 | 0 | 0 | 0 | 0 | 0 | 0 | 0 | 0 | 1 | 0 | 0 | 0 | 0 | 0 | 0 | 0 | 0 | 0 | 0 | 0 | 0 | 0 | 0 | TRUE
3.464285714 | 243.65 | 0.6 | LiBOB | mol/kg | w | 0 | 0 | 0 | 0 | 0 | 0 | 0 | 0 | 0 | 1 | 0 | 0 | 0 | 0 | 0 | 0 | 0 | 0 | 0 | 0 | 0 | 0 | 0 | 0 | TRUE
4.53638814 | 253.35 | 0.601886792 | LiBOB | mol/kg | w | 0 | 0 | 0 | 0 | 0 | 0 | 0 | 0 | 0 | 1 | 0 | 0 | 0 | 0 | 0 | 0 | 0 | 0 | 0 | 0 | 0 | 0 | 0 | 0 | TRUE
5.714285714 | 263.15 | 0.6 | LiBOB | mol/kg | w | 0 | 0 | 0 | 0 | 0 | 0 | 0 | 0 | 0 | 1 | 0 | 0 | 0 | 0 | 0 | 0 | 0 | 0 | 0 | 0 | 0 | 0 | 0 | 0 | TRUE
6.928571429 | 272.95 | 0.6 | LiBOB | mol/kg | w | 0 | 0 | 0 | 0 | 0 | 0 | 0 | 0 | 0 | 1 | 0 | 0 | 0 | 0 | 0 | 0 | 0 | 0 | 0 | 0 | 0 | 0 | 0 | 0 | TRUE
8.178571429 | 282.85 | 0.6 | LiBOB | mol/kg | w | 0 | 0 | 0 | 0 | 0 | 0 | 0 | 0 | 0 | 1 | 0 | 0 | 0 | 0 | 0 | 0 | 0 | 0 | 0 | 0 | 0 | 0 | 0 | 0 | TRUE
9.428571429 | 292.65 | 0.6 | LiBOB | mol/kg | w | 0 | 0 | 0 | 0 | 0 | 0 | 0 | 0 | 0 | 1 | 0 | 0 | 0 | 0 | 0 | 0 | 0 | 0 | 0 | 0 | 0 | 0 | 0 | 0 | TRUE
10.67924528 | 302.55 | 0.601886792 | LiBOB | mol/kg | w | 0 | 0 | 0 | 0 | 0 | 0 | 0 | 0 | 0 | 1 | 0 | 0 | 0 | 0 | 0 | 0 | 0 | 0 | 0 | 0 | 0 | 0 | 0 | 0 | TRUE
11.96563342 | 312.45 | 0.603773585 | LiBOB | mol/kg | w | 0 | 0 | 0 | 0 | 0 | 0 | 0 | 0 | 0 | 1 | 0 | 0 | 0 | 0 | 0 | 0 | 0 | 0 | 0 | 0 | 0 | 0 | 0 | 0 | TRUE
13.21428571 | 322.35 | 0.6 | LiBOB | mol/kg | w | 0 | 0 | 0 | 0 | 0 | 0 | 0 | 0 | 0 | 1 | 0 | 0 | 0 | 0 | 0 | 0 | 0 | 0 | 0 | 0 | 0 | 0 | 0 | 0 | TRUE
14.42857143 | 332.15 | 0.6 | LiBOB | mol/kg | w | 0 | 0 | 0 | 0 | 0 | 0 | 0 | 0 | 0 | 1 | 0 | 0 | 0 | 0 | 0 | 0 | 0 | 0 | 0 | 0 | 0 | 0 | 0 | 0 | TRUE
2.53638814 | 233.75 | 0.701886792 | LiBOB | mol/kg | w | 0 | 0 | 0 | 0 | 0 | 0 | 0 | 0 | 0 | 1 | 0 | 0 | 0 | 0 | 0 | 0 | 0 | 0 | 0 | 0 | 0 | 0 | 0 | 0 | TRUE
3.500673854 | 243.65 | 0.701886792 | LiBOB | mol/kg | w | 0 | 0 | 0 | 0 | 0 | 0 | 0 | 0 | 0 | 1 | 0 | 0 | 0 | 0 | 0 | 0 | 0 | 0 | 0 | 0 | 0 | 0 | 0 | 0 | TRUE
4.643530997 | 253.35 | 0.701886792 | LiBOB | mol/kg | w | 0 | 0 | 0 | 0 | 0 | 0 | 0 | 0 | 0 | 1 | 0 | 0 | 0 | 0 | 0 | 0 | 0 | 0 | 0 | 0 | 0 | 0 | 0 | 0 | TRUE
5.893530997 | 263.15 | 0.701886792 | LiBOB | mol/kg | w | 0 | 0 | 0 | 0 | 0 | 0 | 0 | 0 | 0 | 1 | 0 | 0 | 0 | 0 | 0 | 0 | 0 | 0 | 0 | 0 | 0 | 0 | 0 | 0 | TRUE
7.214959569 | 272.95 | 0.701886792 | LiBOB | mol/kg | w | 0 | 0 | 0 | 0 | 0 | 0 | 0 | 0 | 0 | 1 | 0 | 0 | 0 | 0 | 0 | 0 | 0 | 0 | 0 | 0 | 0 | 0 | 0 | 0 | TRUE
8.572102426 | 282.85 | 0.701886792 | LiBOB | mol/kg | w | 0 | 0 | 0 | 0 | 0 | 0 | 0 | 0 | 0 | 1 | 0 | 0 | 0 | 0 | 0 | 0 | 0 | 0 | 0 | 0 | 0 | 0 | 0 | 0 | TRUE
9.928571429 | 292.65 | 0.7 | LiBOB | mol/kg | w | 0 | 0 | 0 | 0 | 0 | 0 | 0 | 0 | 0 | 1 | 0 | 0 | 0 | 0 | 0 | 0 | 0 | 0 | 0 | 0 | 0 | 0 | 0 | 0 | TRUE
11.32210243 | 302.55 | 0.701886792 | LiBOB | mol/kg | w | 0 | 0 | 0 | 0 | 0 | 0 | 0 | 0 | 0 | 1 | 0 | 0 | 0 | 0 | 0 | 0 | 0 | 0 | 0 | 0 | 0 | 0 | 0 | 0 | TRUE
12.75067385 | 312.45 | 0.701886792 | LiBOB | mol/kg | w | 0 | 0 | 0 | 0 | 0 | 0 | 0 | 0 | 0 | 1 | 0 | 0 | 0 | 0 | 0 | 0 | 0 | 0 | 0 | 0 | 0 | 0 | 0 | 0 | TRUE
14.07142857 | 322.35 | 0.7 | LiBOB | mol/kg | w | 0 | 0 | 0 | 0 | 0 | 0 | 0 | 0 | 0 | 1 | 0 | 0 | 0 | 0 | 0 | 0 | 0 | 0 | 0 | 0 | 0 | 0 | 0 | 0 | TRUE
15.393531 | 332.15 | 0.701886792 | LiBOB | mol/kg | w | 0 | 0 | 0 | 0 | 0 | 0 | 0 | 0 | 0 | 1 | 0 | 0 | 0 | 0 | 0 | 0 | 0 | 0 | 0 | 0 | 0 | 0 | 0 | 0 | TRUE
2.505390836 | 233.75 | 0.81509434 | LiBOB | mol/kg | w | 0 | 0 | 0 | 0 | 0 | 0 | 0 | 0 | 0 | 1 | 0 | 0 | 0 | 0 | 0 | 0 | 0 | 0 | 0 | 0 | 0 | 0 | 0 | 0 | TRUE
3.541105121 | 243.65 | 0.81509434 | LiBOB | mol/kg | w | 0 | 0 | 0 | 0 | 0 | 0 | 0 | 0 | 0 | 1 | 0 | 0 | 0 | 0 | 0 | 0 | 0 | 0 | 0 | 0 | 0 | 0 | 0 | 0 | TRUE
4.683962264 | 253.35 | 0.81509434 | LiBOB | mol/kg | w | 0 | 0 | 0 | 0 | 0 | 0 | 0 | 0 | 0 | 1 | 0 | 0 | 0 | 0 | 0 | 0 | 0 | 0 | 0 | 0 | 0 | 0 | 0 | 0 | TRUE
5.96967655 | 263.15 | 0.81509434 | LiBOB | mol/kg | w | 0 | 0 | 0 | 0 | 0 | 0 | 0 | 0 | 0 | 1 | 0 | 0 | 0 | 0 | 0 | 0 | 0 | 0 | 0 | 0 | 0 | 0 | 0 | 0 | TRUE
7.398247978 | 272.95 | 0.81509434 | LiBOB | mol/kg | w | 0 | 0 | 0 | 0 | 0 | 0 | 0 | 0 | 0 | 1 | 0 | 0 | 0 | 0 | 0 | 0 | 0 | 0 | 0 | 0 | 0 | 0 | 0 | 0 | TRUE
8.862533693 | 282.85 | 0.81509434 | LiBOB | mol/kg | w | 0 | 0 | 0 | 0 | 0 | 0 | 0 | 0 | 0 | 1 | 0 | 0 | 0 | 0 | 0 | 0 | 0 | 0 | 0 | 0 | 0 | 0 | 0 | 0 | TRUE
10.32681941 | 292.65 | 0.81509434 | LiBOB | mol/kg | w | 0 | 0 | 0 | 0 | 0 | 0 | 0 | 0 | 0 | 1 | 0 | 0 | 0 | 0 | 0 | 0 | 0 | 0 | 0 | 0 | 0 | 0 | 0 | 0 | TRUE
11.82681941 | 302.55 | 0.81509434 | LiBOB | mol/kg | w | 0 | 0 | 0 | 0 | 0 | 0 | 0 | 0 | 0 | 1 | 0 | 0 | 0 | 0 | 0 | 0 | 0 | 0 | 0 | 0 | 0 | 0 | 0 | 0 | TRUE
13.32681941 | 312.45 | 0.81509434 | LiBOB | mol/kg | w | 0 | 0 | 0 | 0 | 0 | 0 | 0 | 0 | 0 | 1 | 0 | 0 | 0 | 0 | 0 | 0 | 0 | 0 | 0 | 0 | 0 | 0 | 0 | 0 | TRUE
14.82681941 | 322.35 | 0.81509434 | LiBOB | mol/kg | w | 0 | 0 | 0 | 0 | 0 | 0 | 0 | 0 | 0 | 1 | 0 | 0 | 0 | 0 | 0 | 0 | 0 | 0 | 0 | 0 | 0 | 0 | 0 | 0 | TRUE
16.25539084 | 332.15 | 0.81509434 | LiBOB | mol/kg | w | 0 | 0 | 0 | 0 | 0 | 0 | 0 | 0 | 0 | 1 | 0 | 0 | 0 | 0 | 0 | 0 | 0 | 0 | 0 | 0 | 0 | 0 | 0 | 0 | TRUE
7.438005391 | 272.95 | 0.926415094 | LiBOB | mol/kg | w | 0 | 0 | 0 | 0 | 0 | 0 | 0 | 0 | 0 | 1 | 0 | 0 | 0 | 0 | 0 | 0 | 0 | 0 | 0 | 0 | 0 | 0 | 0 | 0 | TRUE
8.973045822 | 282.85 | 0.924528302 | LiBOB | mol/kg | w | 0 | 0 | 0 | 0 | 0 | 0 | 0 | 0 | 0 | 1 | 0 | 0 | 0 | 0 | 0 | 0 | 0 | 0 | 0 | 0 | 0 | 0 | 0 | 0 | TRUE
10.50876011 | 292.65 | 0.924528302 | LiBOB | mol/kg | w | 0 | 0 | 0 | 0 | 0 | 0 | 0 | 0 | 0 | 1 | 0 | 0 | 0 | 0 | 0 | 0 | 0 | 0 | 0 | 0 | 0 | 0 | 0 | 0 | TRUE
12.11590296 | 302.55 | 0.924528302 | LiBOB | mol/kg | w | 0 | 0 | 0 | 0 | 0 | 0 | 0 | 0 | 0 | 1 | 0 | 0 | 0 | 0 | 0 | 0 | 0 | 0 | 0 | 0 | 0 | 0 | 0 | 0 | TRUE
13.68733154 | 312.45 | 0.924528302 | LiBOB | mol/kg | w | 0 | 0 | 0 | 0 | 0 | 0 | 0 | 0 | 0 | 1 | 0 | 0 | 0 | 0 | 0 | 0 | 0 | 0 | 0 | 0 | 0 | 0 | 0 | 0 | TRUE
15.25876011 | 322.35 | 0.924528302 | LiBOB | mol/kg | w | 0 | 0 | 0 | 0 | 0 | 0 | 0 | 0 | 0 | 1 | 0 | 0 | 0 | 0 | 0 | 0 | 0 | 0 | 0 | 0 | 0 | 0 | 0 | 0 | TRUE
16.83018868 | 332.15 | 0.924528302 | LiBOB | mol/kg | w | 0 | 0 | 0 | 0 | 0 | 0 | 0 | 0 | 0 | 1 | 0 | 0 | 0 | 0 | 0 | 0 | 0 | 0 | 0 | 0 | 0 | 0 | 0 | 0 | TRUE
10.54716981 | 292.65 | 1.032075472 | LiBOB | mol/kg | w | 0 | 0 | 0 | 0 | 0 | 0 | 0 | 0 | 0 | 1 | 0 | 0 | 0 | 0 | 0 | 0 | 0 | 0 | 0 | 0 | 0 | 0 | 0 | 0 | TRUE
12.1893531 | 302.55 | 1.030188679 | LiBOB | mol/kg | w | 0 | 0 | 0 | 0 | 0 | 0 | 0 | 0 | 0 | 1 | 0 | 0 | 0 | 0 | 0 | 0 | 0 | 0 | 0 | 0 | 0 | 0 | 0 | 0 | TRUE
13.8328841 | 312.45 | 1.032075472 | LiBOB | mol/kg | w | 0 | 0 | 0 | 0 | 0 | 0 | 0 | 0 | 0 | 1 | 0 | 0 | 0 | 0 | 0 | 0 | 0 | 0 | 0 | 0 | 0 | 0 | 0 | 0 | TRUE
15.54716981 | 322.35 | 1.032075472 | LiBOB | mol/kg | w | 0 | 0 | 0 | 0 | 0 | 0 | 0 | 0 | 0 | 1 | 0 | 0 | 0 | 0 | 0 | 0 | 0 | 0 | 0 | 0 | 0 | 0 | 0 | 0 | TRUE
17.15431267 | 332.15 | 1.032075472 | LiBOB | mol/kg | w | 0 | 0 | 0 | 0 | 0 | 0 | 0 | 0 | 0 | 1 | 0 | 0 | 0 | 0 | 0 | 0 | 0 | 0 | 0 | 0 | 0 | 0 | 0 | 0 | TRUE
0.197830523 | 233.75 | 0.108044249 | LiBOB | mol/kg | w | 0 | 1 | 0 | 0 | 0 | 0 | 0 | 0 | 0 | 0 | 0 | 0 | 0 | 0 | 0 | 0 | 0 | 0 | 0 | 0 | 0 | 0 | 0 | 0 | TRUE
0.420148212 | 243.65 | 0.108430888 | LiBOB | mol/kg | w | 0 | 1 | 0 | 0 | 0 | 0 | 0 | 0 | 0 | 0 | 0 | 0 | 0 | 0 | 0 | 0 | 0 | 0 | 0 | 0 | 0 | 0 | 0 | 0 | TRUE
0.518956073 | 253.35 | 0.108602728 | LiBOB | mol/kg | w | 0 | 1 | 0 | 0 | 0 | 0 | 0 | 0 | 0 | 0 | 0 | 0 | 0 | 0 | 0 | 0 | 0 | 0 | 0 | 0 | 0 | 0 | 0 | 0 | TRUE
0.691869831 | 263.15 | 0.108903448 | LiBOB | mol/kg | w | 0 | 1 | 0 | 0 | 0 | 0 | 0 | 0 | 0 | 0 | 0 | 0 | 0 | 0 | 0 | 0 | 0 | 0 | 0 | 0 | 0 | 0 | 0 | 0 | TRUE
0.939319085 | 272.95 | 0.111072924 | LiBOB | mol/kg | w | 0 | 1 | 0 | 0 | 0 | 0 | 0 | 0 | 0 | 0 | 0 | 0 | 0 | 0 | 0 | 0 | 0 | 0 | 0 | 0 | 0 | 0 | 0 | 0 | TRUE
1.211040705 | 282.85 | 0.111545484 | LiBOB | mol/kg | w | 0 | 1 | 0 | 0 | 0 | 0 | 0 | 0 | 0 | 0 | 0 | 0 | 0 | 0 | 0 | 0 | 0 | 0 | 0 | 0 | 0 | 0 | 0 | 0 | TRUE
1.50746429 | 292.65 | 0.112061003 | LiBOB | mol/kg | w | 0 | 1 | 0 | 0 | 0 | 0 | 0 | 0 | 0 | 0 | 0 | 0 | 0 | 0 | 0 | 0 | 0 | 0 | 0 | 0 | 0 | 0 | 0 | 0 | TRUE
1.877993771 | 302.55 | 0.112705402 | LiBOB | mol/kg | w | 0 | 1 | 0 | 0 | 0 | 0 | 0 | 0 | 0 | 0 | 0 | 0 | 0 | 0 | 0 | 0 | 0 | 0 | 0 | 0 | 0 | 0 | 0 | 0 | TRUE
2.248523252 | 312.45 | 0.113349801 | LiBOB | mol/kg | w | 0 | 1 | 0 | 0 | 0 | 0 | 0 | 0 | 0 | 0 | 0 | 0 | 0 | 0 | 0 | 0 | 0 | 0 | 0 | 0 | 0 | 0 | 0 | 0 | TRUE
2.619052733 | 322.35 | 0.1139942 | LiBOB | mol/kg | w | 0 | 1 | 0 | 0 | 0 | 0 | 0 | 0 | 0 | 0 | 0 | 0 | 0 | 0 | 0 | 0 | 0 | 0 | 0 | 0 | 0 | 0 | 0 | 0 | TRUE
3.038986145 | 332.15 | 0.114724519 | LiBOB | mol/kg | w | 0 | 1 | 0 | 0 | 0 | 0 | 0 | 0 | 0 | 0 | 0 | 0 | 0 | 0 | 0 | 0 | 0 | 0 | 0 | 0 | 0 | 0 | 0 | 0 | TRUE
0.243582859 | 233.75 | 0.193341209 | LiBOB | mol/kg | w | 0 | 1 | 0 | 0 | 0 | 0 | 0 | 0 | 0 | 0 | 0 | 0 | 0 | 0 | 0 | 0 | 0 | 0 | 0 | 0 | 0 | 0 | 0 | 0 | TRUE
0.416496617 | 243.65 | 0.193641929 | LiBOB | mol/kg | w | 0 | 1 | 0 | 0 | 0 | 0 | 0 | 0 | 0 | 0 | 0 | 0 | 0 | 0 | 0 | 0 | 0 | 0 | 0 | 0 | 0 | 0 | 0 | 0 | TRUE
0.638814306 | 253.35 | 0.194028568 | LiBOB | mol/kg | w | 0 | 1 | 0 | 0 | 0 | 0 | 0 | 0 | 0 | 0 | 0 | 0 | 0 | 0 | 0 | 0 | 0 | 0 | 0 | 0 | 0 | 0 | 0 | 0 | TRUE
0.959939856 | 263.15 | 0.194587048 | LiBOB | mol/kg | w | 0 | 1 | 0 | 0 | 0 | 0 | 0 | 0 | 0 | 0 | 0 | 0 | 0 | 0 | 0 | 0 | 0 | 0 | 0 | 0 | 0 | 0 | 0 | 0 | TRUE
1.305767372 | 272.95 | 0.195188487 | LiBOB | mol/kg | w | 0 | 1 | 0 | 0 | 0 | 0 | 0 | 0 | 0 | 0 | 0 | 0 | 0 | 0 | 0 | 0 | 0 | 0 | 0 | 0 | 0 | 0 | 0 | 0 | TRUE
1.725700784 | 282.85 | 0.195918806 | LiBOB | mol/kg | w | 0 | 1 | 0 | 0 | 0 | 0 | 0 | 0 | 0 | 0 | 0 | 0 | 0 | 0 | 0 | 0 | 0 | 0 | 0 | 0 | 0 | 0 | 0 | 0 | TRUE
2.244442058 | 292.65 | 0.196820964 | LiBOB | mol/kg | w | 0 | 1 | 0 | 0 | 0 | 0 | 0 | 0 | 0 | 0 | 0 | 0 | 0 | 0 | 0 | 0 | 0 | 0 | 0 | 0 | 0 | 0 | 0 | 0 | TRUE
2.763183332 | 302.55 | 0.197723123 | LiBOB | mol/kg | w | 0 | 1 | 0 | 0 | 0 | 0 | 0 | 0 | 0 | 0 | 0 | 0 | 0 | 0 | 0 | 0 | 0 | 0 | 0 | 0 | 0 | 0 | 0 | 0 | TRUE
3.356030502 | 312.45 | 0.198754162 | LiBOB | mol/kg | w | 0 | 1 | 0 | 0 | 0 | 0 | 0 | 0 | 0 | 0 | 0 | 0 | 0 | 0 | 0 | 0 | 0 | 0 | 0 | 0 | 0 | 0 | 0 | 0 | TRUE
3.924175706 | 322.35 | 0.19974224 | LiBOB | mol/kg | w | 0 | 1 | 0 | 0 | 0 | 0 | 0 | 0 | 0 | 0 | 0 | 0 | 0 | 0 | 0 | 0 | 0 | 0 | 0 | 0 | 0 | 0 | 0 | 0 | TRUE
4.566426807 | 332.15 | 0.200859199 | LiBOB | mol/kg | w | 0 | 1 | 0 | 0 | 0 | 0 | 0 | 0 | 0 | 0 | 0 | 0 | 0 | 0 | 0 | 0 | 0 | 0 | 0 | 0 | 0 | 0 | 0 | 0 | TRUE
0.23606487 | 233.75 | 0.262893352 | LiBOB | mol/kg | w | 0 | 1 | 0 | 0 | 0 | 0 | 0 | 0 | 0 | 0 | 0 | 0 | 0 | 0 | 0 | 0 | 0 | 0 | 0 | 0 | 0 | 0 | 0 | 0 | TRUE
0.433680593 | 243.65 | 0.263237031 | LiBOB | mol/kg | w | 0 | 1 | 0 | 0 | 0 | 0 | 0 | 0 | 0 | 0 | 0 | 0 | 0 | 0 | 0 | 0 | 0 | 0 | 0 | 0 | 0 | 0 | 0 | 0 | TRUE
0.705402212 | 253.35 | 0.263709591 | LiBOB | mol/kg | w | 0 | 1 | 0 | 0 | 0 | 0 | 0 | 0 | 0 | 0 | 0 | 0 | 0 | 0 | 0 | 0 | 0 | 0 | 0 | 0 | 0 | 0 | 0 | 0 | TRUE
1.075931694 | 263.15 | 0.26435399 | LiBOB | mol/kg | w | 0 | 1 | 0 | 0 | 0 | 0 | 0 | 0 | 0 | 0 | 0 | 0 | 0 | 0 | 0 | 0 | 0 | 0 | 0 | 0 | 0 | 0 | 0 | 0 | TRUE
1.495865106 | 272.95 | 0.265084309 | LiBOB | mol/kg | w | 0 | 1 | 0 | 0 | 0 | 0 | 0 | 0 | 0 | 0 | 0 | 0 | 0 | 0 | 0 | 0 | 0 | 0 | 0 | 0 | 0 | 0 | 0 | 0 | TRUE
2.039308345 | 282.85 | 0.266029428 | LiBOB | mol/kg | w | 0 | 1 | 0 | 0 | 0 | 0 | 0 | 0 | 0 | 0 | 0 | 0 | 0 | 0 | 0 | 0 | 0 | 0 | 0 | 0 | 0 | 0 | 0 | 0 | TRUE
2.632155515 | 292.65 | 0.267060466 | LiBOB | mol/kg | w | 0 | 1 | 0 | 0 | 0 | 0 | 0 | 0 | 0 | 0 | 0 | 0 | 0 | 0 | 0 | 0 | 0 | 0 | 0 | 0 | 0 | 0 | 0 | 0 | TRUE
3.274406616 | 302.55 | 0.268177425 | LiBOB | mol/kg | w | 0 | 1 | 0 | 0 | 0 | 0 | 0 | 0 | 0 | 0 | 0 | 0 | 0 | 0 | 0 | 0 | 0 | 0 | 0 | 0 | 0 | 0 | 0 | 0 | TRUE
3.990763613 | 312.45 | 0.269423263 | LiBOB | mol/kg | w | 0 | 1 | 0 | 0 | 0 | 0 | 0 | 0 | 0 | 0 | 0 | 0 | 0 | 0 | 0 | 0 | 0 | 0 | 0 | 0 | 0 | 0 | 0 | 0 | TRUE
4.70712061 | 322.35 | 0.270669101 | LiBOB | mol/kg | w | 0 | 1 | 0 | 0 | 0 | 0 | 0 | 0 | 0 | 0 | 0 | 0 | 0 | 0 | 0 | 0 | 0 | 0 | 0 | 0 | 0 | 0 | 0 | 0 | TRUE
5.497583503 | 332.15 | 0.272043819 | LiBOB | mol/kg | w | 0 | 1 | 0 | 0 | 0 | 0 | 0 | 0 | 0 | 0 | 0 | 0 | 0 | 0 | 0 | 0 | 0 | 0 | 0 | 0 | 0 | 0 | 0 | 0 | TRUE
0.257544839 | 233.75 | 0.34988723 | LiBOB | mol/kg | w | 0 | 1 | 0 | 0 | 0 | 0 | 0 | 0 | 0 | 0 | 0 | 0 | 0 | 0 | 0 | 0 | 0 | 0 | 0 | 0 | 0 | 0 | 0 | 0 | TRUE
0.479862528 | 243.65 | 0.35027387 | LiBOB | mol/kg | w | 0 | 1 | 0 | 0 | 0 | 0 | 0 | 0 | 0 | 0 | 0 | 0 | 0 | 0 | 0 | 0 | 0 | 0 | 0 | 0 | 0 | 0 | 0 | 0 | TRUE
0.726882182 | 253.35 | 0.350703469 | LiBOB | mol/kg | w | 0 | 1 | 0 | 0 | 0 | 0 | 0 | 0 | 0 | 0 | 0 | 0 | 0 | 0 | 0 | 0 | 0 | 0 | 0 | 0 | 0 | 0 | 0 | 0 | TRUE
1.146815594 | 263.15 | 0.351433788 | LiBOB | mol/kg | w | 0 | 1 | 0 | 0 | 0 | 0 | 0 | 0 | 0 | 0 | 0 | 0 | 0 | 0 | 0 | 0 | 0 | 0 | 0 | 0 | 0 | 0 | 0 | 0 | TRUE
1.664697669 | 272.95 | 0.348856192 | LiBOB | mol/kg | w | 0 | 1 | 0 | 0 | 0 | 0 | 0 | 0 | 0 | 0 | 0 | 0 | 0 | 0 | 0 | 0 | 0 | 0 | 0 | 0 | 0 | 0 | 0 | 0 | TRUE
2.257974439 | 282.85 | 0.351627108 | LiBOB | mol/kg | w | 0 | 1 | 0 | 0 | 0 | 0 | 0 | 0 | 0 | 0 | 0 | 0 | 0 | 0 | 0 | 0 | 0 | 0 | 0 | 0 | 0 | 0 | 0 | 0 | TRUE
2.949629471 | 292.65 | 0.352829986 | LiBOB | mol/kg | w | 0 | 1 | 0 | 0 | 0 | 0 | 0 | 0 | 0 | 0 | 0 | 0 | 0 | 0 | 0 | 0 | 0 | 0 | 0 | 0 | 0 | 0 | 0 | 0 | TRUE
3.715390398 | 302.55 | 0.354161744 | LiBOB | mol/kg | w | 0 | 1 | 0 | 0 | 0 | 0 | 0 | 0 | 0 | 0 | 0 | 0 | 0 | 0 | 0 | 0 | 0 | 0 | 0 | 0 | 0 | 0 | 0 | 0 | TRUE
4.555257223 | 312.45 | 0.355622382 | LiBOB | mol/kg | w | 0 | 1 | 0 | 0 | 0 | 0 | 0 | 0 | 0 | 0 | 0 | 0 | 0 | 0 | 0 | 0 | 0 | 0 | 0 | 0 | 0 | 0 | 0 | 0 | TRUE
5.419826012 | 322.35 | 0.35712598 | LiBOB | mol/kg | w | 0 | 1 | 0 | 0 | 0 | 0 | 0 | 0 | 0 | 0 | 0 | 0 | 0 | 0 | 0 | 0 | 0 | 0 | 0 | 0 | 0 | 0 | 0 | 0 | TRUE
6.333798733 | 332.15 | 0.358715498 | LiBOB | mol/kg | w | 0 | 1 | 0 | 0 | 0 | 0 | 0 | 0 | 0 | 0 | 0 | 0 | 0 | 0 | 0 | 0 | 0 | 0 | 0 | 0 | 0 | 0 | 0 | 0 | TRUE
0.254752443 | 233.75 | 0.438578026 | LiBOB | mol/kg | w | 0 | 1 | 0 | 0 | 0 | 0 | 0 | 0 | 0 | 0 | 0 | 0 | 0 | 0 | 0 | 0 | 0 | 0 | 0 | 0 | 0 | 0 | 0 | 0 | TRUE
0.477070132 | 243.65 | 0.438964665 | LiBOB | mol/kg | w | 0 | 1 | 0 | 0 | 0 | 0 | 0 | 0 | 0 | 0 | 0 | 0 | 0 | 0 | 0 | 0 | 0 | 0 | 0 | 0 | 0 | 0 | 0 | 0 | TRUE
0.748791752 | 253.35 | 0.439437225 | LiBOB | mol/kg | w | 0 | 1 | 0 | 0 | 0 | 0 | 0 | 0 | 0 | 0 | 0 | 0 | 0 | 0 | 0 | 0 | 0 | 0 | 0 | 0 | 0 | 0 | 0 | 0 | TRUE
1.193427129 | 263.15 | 0.440210504 | LiBOB | mol/kg | w | 0 | 1 | 0 | 0 | 0 | 0 | 0 | 0 | 0 | 0 | 0 | 0 | 0 | 0 | 0 | 0 | 0 | 0 | 0 | 0 | 0 | 0 | 0 | 0 | TRUE
1.712168403 | 272.95 | 0.441112662 | LiBOB | mol/kg | w | 0 | 1 | 0 | 0 | 0 | 0 | 0 | 0 | 0 | 0 | 0 | 0 | 0 | 0 | 0 | 0 | 0 | 0 | 0 | 0 | 0 | 0 | 0 | 0 | TRUE
2.379121469 | 282.85 | 0.442272581 | LiBOB | mol/kg | w | 0 | 1 | 0 | 0 | 0 | 0 | 0 | 0 | 0 | 0 | 0 | 0 | 0 | 0 | 0 | 0 | 0 | 0 | 0 | 0 | 0 | 0 | 0 | 0 | TRUE
3.144882397 | 292.65 | 0.443604339 | LiBOB | mol/kg | w | 0 | 1 | 0 | 0 | 0 | 0 | 0 | 0 | 0 | 0 | 0 | 0 | 0 | 0 | 0 | 0 | 0 | 0 | 0 | 0 | 0 | 0 | 0 | 0 | TRUE
4.009451187 | 302.55 | 0.445107937 | LiBOB | mol/kg | w | 0 | 1 | 0 | 0 | 0 | 0 | 0 | 0 | 0 | 0 | 0 | 0 | 0 | 0 | 0 | 0 | 0 | 0 | 0 | 0 | 0 | 0 | 0 | 0 | TRUE
4.948125873 | 312.45 | 0.446740415 | LiBOB | mol/kg | w | 0 | 1 | 0 | 0 | 0 | 0 | 0 | 0 | 0 | 0 | 0 | 0 | 0 | 0 | 0 | 0 | 0 | 0 | 0 | 0 | 0 | 0 | 0 | 0 | TRUE
5.911502524 | 322.35 | 0.448415852 | LiBOB | mol/kg | w | 0 | 1 | 0 | 0 | 0 | 0 | 0 | 0 | 0 | 0 | 0 | 0 | 0 | 0 | 0 | 0 | 0 | 0 | 0 | 0 | 0 | 0 | 0 | 0 | TRUE
6.973687037 | 332.15 | 0.45026313 | LiBOB | mol/kg | w | 0 | 1 | 0 | 0 | 0 | 0 | 0 | 0 | 0 | 0 | 0 | 0 | 0 | 0 | 0 | 0 | 0 | 0 | 0 | 0 | 0 | 0 | 0 | 0 | TRUE
0.27838041 | 233.75 | 0.534271292 | LiBOB | mol/kg | w | 0 | 1 | 0 | 0 | 0 | 0 | 0 | 0 | 0 | 0 | 0 | 0 | 0 | 0 | 0 | 0 | 0 | 0 | 0 | 0 | 0 | 0 | 0 | 0 | TRUE
0.475996134 | 243.65 | 0.534614972 | LiBOB | mol/kg | w | 0 | 1 | 0 | 0 | 0 | 0 | 0 | 0 | 0 | 0 | 0 | 0 | 0 | 0 | 0 | 0 | 0 | 0 | 0 | 0 | 0 | 0 | 0 | 0 | TRUE
0.747717753 | 253.35 | 0.535087531 | LiBOB | mol/kg | w | 0 | 1 | 0 | 0 | 0 | 0 | 0 | 0 | 0 | 0 | 0 | 0 | 0 | 0 | 0 | 0 | 0 | 0 | 0 | 0 | 0 | 0 | 0 | 0 | TRUE
1.167651165 | 263.15 | 0.53581785 | LiBOB | mol/kg | w | 0 | 1 | 0 | 0 | 0 | 0 | 0 | 0 | 0 | 0 | 0 | 0 | 0 | 0 | 0 | 0 | 0 | 0 | 0 | 0 | 0 | 0 | 0 | 0 | TRUE
1.686392439 | 272.95 | 0.536720009 | LiBOB | mol/kg | w | 0 | 1 | 0 | 0 | 0 | 0 | 0 | 0 | 0 | 0 | 0 | 0 | 0 | 0 | 0 | 0 | 0 | 0 | 0 | 0 | 0 | 0 | 0 | 0 | TRUE
2.402749436 | 282.85 | 0.537965847 | LiBOB | mol/kg | w | 0 | 1 | 0 | 0 | 0 | 0 | 0 | 0 | 0 | 0 | 0 | 0 | 0 | 0 | 0 | 0 | 0 | 0 | 0 | 0 | 0 | 0 | 0 | 0 | TRUE
3.19321233 | 292.65 | 0.539340565 | LiBOB | mol/kg | w | 0 | 1 | 0 | 0 | 0 | 0 | 0 | 0 | 0 | 0 | 0 | 0 | 0 | 0 | 0 | 0 | 0 | 0 | 0 | 0 | 0 | 0 | 0 | 0 | TRUE
4.131887015 | 302.55 | 0.540973043 | LiBOB | mol/kg | w | 0 | 1 | 0 | 0 | 0 | 0 | 0 | 0 | 0 | 0 | 0 | 0 | 0 | 0 | 0 | 0 | 0 | 0 | 0 | 0 | 0 | 0 | 0 | 0 | TRUE
5.144667597 | 312.45 | 0.5427344 | LiBOB | mol/kg | w | 0 | 1 | 0 | 0 | 0 | 0 | 0 | 0 | 0 | 0 | 0 | 0 | 0 | 0 | 0 | 0 | 0 | 0 | 0 | 0 | 0 | 0 | 0 | 0 | TRUE
6.256256041 | 322.35 | 0.544667597 | LiBOB | mol/kg | w | 0 | 1 | 0 | 0 | 0 | 0 | 0 | 0 | 0 | 0 | 0 | 0 | 0 | 0 | 0 | 0 | 0 | 0 | 0 | 0 | 0 | 0 | 0 | 0 | TRUE
7.367414886 | 332.15 | 0.544860917 | LiBOB | mol/kg | w | 0 | 1 | 0 | 0 | 0 | 0 | 0 | 0 | 0 | 0 | 0 | 0 | 0 | 0 | 0 | 0 | 0 | 0 | 0 | 0 | 0 | 0 | 0 | 0 | TRUE
0.280313608 | 233.75 | 0.642100741 | LiBOB | mol/kg | w | 0 | 1 | 0 | 0 | 0 | 0 | 0 | 0 | 0 | 0 | 0 | 0 | 0 | 0 | 0 | 0 | 0 | 0 | 0 | 0 | 0 | 0 | 0 | 0 | TRUE
0.4285254 | 243.65 | 0.642358501 | LiBOB | mol/kg | w | 0 | 1 | 0 | 0 | 0 | 0 | 0 | 0 | 0 | 0 | 0 | 0 | 0 | 0 | 0 | 0 | 0 | 0 | 0 | 0 | 0 | 0 | 0 | 0 | TRUE
0.675545054 | 253.35 | 0.6427881 | LiBOB | mol/kg | w | 0 | 1 | 0 | 0 | 0 | 0 | 0 | 0 | 0 | 0 | 0 | 0 | 0 | 0 | 0 | 0 | 0 | 0 | 0 | 0 | 0 | 0 | 0 | 0 | TRUE
1.070776501 | 263.15 | 0.643475459 | LiBOB | mol/kg | w | 0 | 1 | 0 | 0 | 0 | 0 | 0 | 0 | 0 | 0 | 0 | 0 | 0 | 0 | 0 | 0 | 0 | 0 | 0 | 0 | 0 | 0 | 0 | 0 | TRUE
1.663623671 | 272.95 | 0.644506498 | LiBOB | mol/kg | w | 0 | 1 | 0 | 0 | 0 | 0 | 0 | 0 | 0 | 0 | 0 | 0 | 0 | 0 | 0 | 0 | 0 | 0 | 0 | 0 | 0 | 0 | 0 | 0 | TRUE
2.330576737 | 282.85 | 0.645666416 | LiBOB | mol/kg | w | 0 | 1 | 0 | 0 | 0 | 0 | 0 | 0 | 0 | 0 | 0 | 0 | 0 | 0 | 0 | 0 | 0 | 0 | 0 | 0 | 0 | 0 | 0 | 0 | TRUE
3.195145527 | 292.65 | 0.647170014 | LiBOB | mol/kg | w | 0 | 1 | 0 | 0 | 0 | 0 | 0 | 0 | 0 | 0 | 0 | 0 | 0 | 0 | 0 | 0 | 0 | 0 | 0 | 0 | 0 | 0 | 0 | 0 | TRUE
4.158522178 | 302.55 | 0.648845452 | LiBOB | mol/kg | w | 0 | 1 | 0 | 0 | 0 | 0 | 0 | 0 | 0 | 0 | 0 | 0 | 0 | 0 | 0 | 0 | 0 | 0 | 0 | 0 | 0 | 0 | 0 | 0 | TRUE
5.196434325 | 312.45 | 0.652389647 | LiBOB | mol/kg | w | 0 | 1 | 0 | 0 | 0 | 0 | 0 | 0 | 0 | 0 | 0 | 0 | 0 | 0 | 0 | 0 | 0 | 0 | 0 | 0 | 0 | 0 | 0 | 0 | TRUE
6.382128665 | 322.35 | 0.654451724 | LiBOB | mol/kg | w | 0 | 1 | 0 | 0 | 0 | 0 | 0 | 0 | 0 | 0 | 0 | 0 | 0 | 0 | 0 | 0 | 0 | 0 | 0 | 0 | 0 | 0 | 0 | 0 | TRUE
7.641928901 | 332.15 | 0.656642681 | LiBOB | mol/kg | w | 0 | 1 | 0 | 0 | 0 | 0 | 0 | 0 | 0 | 0 | 0 | 0 | 0 | 0 | 0 | 0 | 0 | 0 | 0 | 0 | 0 | 0 | 0 | 0 | TRUE
0.309526367 | 233.75 | 0.760412415 | LiBOB | mol/kg | w | 0 | 1 | 0 | 0 | 0 | 0 | 0 | 0 | 0 | 0 | 0 | 0 | 0 | 0 | 0 | 0 | 0 | 0 | 0 | 0 | 0 | 0 | 0 | 0 | TRUE
0.457738159 | 243.65 | 0.760670175 | LiBOB | mol/kg | w | 0 | 1 | 0 | 0 | 0 | 0 | 0 | 0 | 0 | 0 | 0 | 0 | 0 | 0 | 0 | 0 | 0 | 0 | 0 | 0 | 0 | 0 | 0 | 0 | TRUE
0.605949952 | 253.35 | 0.760927935 | LiBOB | mol/kg | w | 0 | 1 | 0 | 0 | 0 | 0 | 0 | 0 | 0 | 0 | 0 | 0 | 0 | 0 | 0 | 0 | 0 | 0 | 0 | 0 | 0 | 0 | 0 | 0 | TRUE
1.001181398 | 263.15 | 0.761615294 | LiBOB | mol/kg | w | 0 | 1 | 0 | 0 | 0 | 0 | 0 | 0 | 0 | 0 | 0 | 0 | 0 | 0 | 0 | 0 | 0 | 0 | 0 | 0 | 0 | 0 | 0 | 0 | TRUE
1.519922672 | 272.95 | 0.762517452 | LiBOB | mol/kg | w | 0 | 1 | 0 | 0 | 0 | 0 | 0 | 0 | 0 | 0 | 0 | 0 | 0 | 0 | 0 | 0 | 0 | 0 | 0 | 0 | 0 | 0 | 0 | 0 | TRUE
2.211577704 | 282.85 | 0.763720331 | LiBOB | mol/kg | w | 0 | 1 | 0 | 0 | 0 | 0 | 0 | 0 | 0 | 0 | 0 | 0 | 0 | 0 | 0 | 0 | 0 | 0 | 0 | 0 | 0 | 0 | 0 | 0 | TRUE
3.051444528 | 292.65 | 0.765180969 | LiBOB | mol/kg | w | 0 | 1 | 0 | 0 | 0 | 0 | 0 | 0 | 0 | 0 | 0 | 0 | 0 | 0 | 0 | 0 | 0 | 0 | 0 | 0 | 0 | 0 | 0 | 0 | TRUE
4.039093545 | 302.55 | 0.765159489 | LiBOB | mol/kg | w | 0 | 1 | 0 | 0 | 0 | 0 | 0 | 0 | 0 | 0 | 0 | 0 | 0 | 0 | 0 | 0 | 0 | 0 | 0 | 0 | 0 | 0 | 0 | 0 | TRUE
5.151111588 | 312.45 | 0.768832564 | LiBOB | mol/kg | w | 0 | 1 | 0 | 0 | 0 | 0 | 0 | 0 | 0 | 0 | 0 | 0 | 0 | 0 | 0 | 0 | 0 | 0 | 0 | 0 | 0 | 0 | 0 | 0 | TRUE
6.386209859 | 322.35 | 0.770980561 | LiBOB | mol/kg | w | 0 | 1 | 0 | 0 | 0 | 0 | 0 | 0 | 0 | 0 | 0 | 0 | 0 | 0 | 0 | 0 | 0 | 0 | 0 | 0 | 0 | 0 | 0 | 0 | TRUE
7.646010096 | 332.15 | 0.773171518 | LiBOB | mol/kg | w | 0 | 1 | 0 | 0 | 0 | 0 | 0 | 0 | 0 | 0 | 0 | 0 | 0 | 0 | 0 | 0 | 0 | 0 | 0 | 0 | 0 | 0 | 0 | 0 | TRUE
1.377510471 | 272.95 | 0.88574804 | LiBOB | mol/kg | w | 0 | 1 | 0 | 0 | 0 | 0 | 0 | 0 | 0 | 0 | 0 | 0 | 0 | 0 | 0 | 0 | 0 | 0 | 0 | 0 | 0 | 0 | 0 | 0 | TRUE
2.044463538 | 282.85 | 0.886907958 | LiBOB | mol/kg | w | 0 | 1 | 0 | 0 | 0 | 0 | 0 | 0 | 0 | 0 | 0 | 0 | 0 | 0 | 0 | 0 | 0 | 0 | 0 | 0 | 0 | 0 | 0 | 0 | TRUE
2.884330362 | 292.65 | 0.888368596 | LiBOB | mol/kg | w | 0 | 1 | 0 | 0 | 0 | 0 | 0 | 0 | 0 | 0 | 0 | 0 | 0 | 0 | 0 | 0 | 0 | 0 | 0 | 0 | 0 | 0 | 0 | 0 | TRUE
3.848136613 | 302.55 | 0.891783912 | LiBOB | mol/kg | w | 0 | 1 | 0 | 0 | 0 | 0 | 0 | 0 | 0 | 0 | 0 | 0 | 0 | 0 | 0 | 0 | 0 | 0 | 0 | 0 | 0 | 0 | 0 | 0 | TRUE
4.983997422 | 312.45 | 0.892020191 | LiBOB | mol/kg | w | 0 | 1 | 0 | 0 | 0 | 0 | 0 | 0 | 0 | 0 | 0 | 0 | 0 | 0 | 0 | 0 | 0 | 0 | 0 | 0 | 0 | 0 | 0 | 0 | TRUE
6.219095693 | 322.35 | 0.894168188 | LiBOB | mol/kg | w | 0 | 1 | 0 | 0 | 0 | 0 | 0 | 0 | 0 | 0 | 0 | 0 | 0 | 0 | 0 | 0 | 0 | 0 | 0 | 0 | 0 | 0 | 0 | 0 | TRUE
7.553001826 | 332.15 | 0.896488025 | LiBOB | mol/kg | w | 0 | 1 | 0 | 0 | 0 | 0 | 0 | 0 | 0 | 0 | 0 | 0 | 0 | 0 | 0 | 0 | 0 | 0 | 0 | 0 | 0 | 0 | 0 | 0 | TRUE
2.6426807 | 292.65 | 1.009687466 | LiBOB | mol/kg | w | 0 | 1 | 0 | 0 | 0 | 0 | 0 | 0 | 0 | 0 | 0 | 0 | 0 | 0 | 0 | 0 | 0 | 0 | 0 | 0 | 0 | 0 | 0 | 0 | TRUE
3.581355386 | 302.55 | 1.011319944 | LiBOB | mol/kg | w | 0 | 1 | 0 | 0 | 0 | 0 | 0 | 0 | 0 | 0 | 0 | 0 | 0 | 0 | 0 | 0 | 0 | 0 | 0 | 0 | 0 | 0 | 0 | 0 | TRUE
4.69294383 | 312.45 | 1.013253141 | LiBOB | mol/kg | w | 0 | 1 | 0 | 0 | 0 | 0 | 0 | 0 | 0 | 0 | 0 | 0 | 0 | 0 | 0 | 0 | 0 | 0 | 0 | 0 | 0 | 0 | 0 | 0 | TRUE
5.952744066 | 322.35 | 1.015444098 | LiBOB | mol/kg | w | 0 | 1 | 0 | 0 | 0 | 0 | 0 | 0 | 0 | 0 | 0 | 0 | 0 | 0 | 0 | 0 | 0 | 0 | 0 | 0 | 0 | 0 | 0 | 0 | TRUE
7.286650199 | 332.15 | 1.017763935 | LiBOB | mol/kg | w | 0 | 1 | 0 | 0 | 0 | 0 | 0 | 0 | 0 | 0 | 0 | 0 | 0 | 0 | 0 | 0 | 0 | 0 | 0 | 0 | 0 | 0 | 0 | 0 | TRUE
1.057502552 | 233.75 | 0.125484859 | LiBOB | mol/kg | w | 0 | 0 | 0 | 0 | 0 | 0 | 0 | 0 | 0 | 1 | 0 | 0 | 0 | 0 | 0 | 0 | 0 | 0 | 0 | 0 | 0 | 0 | 0 | 0 | TRUE
1.414766928 | 243.65 | 0.126165362 | LiBOB | mol/kg | w | 0 | 0 | 0 | 0 | 0 | 0 | 0 | 0 | 0 | 1 | 0 | 0 | 0 | 0 | 0 | 0 | 0 | 0 | 0 | 0 | 0 | 0 | 0 | 0 | TRUE
1.736304866 | 253.35 | 0.126777816 | LiBOB | mol/kg | w | 0 | 0 | 0 | 0 | 0 | 0 | 0 | 0 | 0 | 1 | 0 | 0 | 0 | 0 | 0 | 0 | 0 | 0 | 0 | 0 | 0 | 0 | 0 | 0 | TRUE
2.165022116 | 263.15 | 0.12759442 | LiBOB | mol/kg | w | 0 | 0 | 0 | 0 | 0 | 0 | 0 | 0 | 0 | 1 | 0 | 0 | 0 | 0 | 0 | 0 | 0 | 0 | 0 | 0 | 0 | 0 | 0 | 0 | TRUE
2.557672678 | 272.95 | 0.126437564 | LiBOB | mol/kg | w | 0 | 0 | 0 | 0 | 0 | 0 | 0 | 0 | 0 | 1 | 0 | 0 | 0 | 0 | 0 | 0 | 0 | 0 | 0 | 0 | 0 | 0 | 0 | 0 | TRUE
2.98673018 | 282.85 | 0.129159578 | LiBOB | mol/kg | w | 0 | 0 | 0 | 0 | 0 | 0 | 0 | 0 | 0 | 1 | 0 | 0 | 0 | 0 | 0 | 0 | 0 | 0 | 0 | 0 | 0 | 0 | 0 | 0 | TRUE
3.415447431 | 292.65 | 0.129976182 | LiBOB | mol/kg | w | 0 | 0 | 0 | 0 | 0 | 0 | 0 | 0 | 0 | 1 | 0 | 0 | 0 | 0 | 0 | 0 | 0 | 0 | 0 | 0 | 0 | 0 | 0 | 0 | TRUE
3.879891119 | 302.55 | 0.130860837 | LiBOB | mol/kg | w | 0 | 0 | 0 | 0 | 0 | 0 | 0 | 0 | 0 | 1 | 0 | 0 | 0 | 0 | 0 | 0 | 0 | 0 | 0 | 0 | 0 | 0 | 0 | 0 | TRUE
4.380061245 | 312.45 | 0.131813542 | LiBOB | mol/kg | w | 0 | 0 | 0 | 0 | 0 | 0 | 0 | 0 | 0 | 1 | 0 | 0 | 0 | 0 | 0 | 0 | 0 | 0 | 0 | 0 | 0 | 0 | 0 | 0 | TRUE
4.736985369 | 322.35 | 0.130588636 | LiBOB | mol/kg | w | 0 | 0 | 0 | 0 | 0 | 0 | 0 | 0 | 0 | 1 | 0 | 0 | 0 | 0 | 0 | 0 | 0 | 0 | 0 | 0 | 0 | 0 | 0 | 0 | TRUE
5.237495747 | 332.15 | 0.133446751 | LiBOB | mol/kg | w | 0 | 0 | 0 | 0 | 0 | 0 | 0 | 0 | 0 | 1 | 0 | 0 | 0 | 0 | 0 | 0 | 0 | 0 | 0 | 0 | 0 | 0 | 0 | 0 | TRUE
1.429057503 | 233.75 | 0.206192583 | LiBOB | mol/kg | w | 0 | 0 | 0 | 0 | 0 | 0 | 0 | 0 | 0 | 1 | 0 | 0 | 0 | 0 | 0 | 0 | 0 | 0 | 0 | 0 | 0 | 0 | 0 | 0 | TRUE
1.929227628 | 243.65 | 0.207145288 | LiBOB | mol/kg | w | 0 | 0 | 0 | 0 | 0 | 0 | 0 | 0 | 0 | 1 | 0 | 0 | 0 | 0 | 0 | 0 | 0 | 0 | 0 | 0 | 0 | 0 | 0 | 0 | TRUE
2.465124192 | 253.35 | 0.208166043 | LiBOB | mol/kg | w | 0 | 0 | 0 | 0 | 0 | 0 | 0 | 0 | 0 | 1 | 0 | 0 | 0 | 0 | 0 | 0 | 0 | 0 | 0 | 0 | 0 | 0 | 0 | 0 | TRUE
3.036747193 | 263.15 | 0.209254849 | LiBOB | mol/kg | w | 0 | 0 | 0 | 0 | 0 | 0 | 0 | 0 | 0 | 1 | 0 | 0 | 0 | 0 | 0 | 0 | 0 | 0 | 0 | 0 | 0 | 0 | 0 | 0 | TRUE
3.644096632 | 272.95 | 0.210411705 | LiBOB | mol/kg | w | 0 | 0 | 0 | 0 | 0 | 0 | 0 | 0 | 0 | 1 | 0 | 0 | 0 | 0 | 0 | 0 | 0 | 0 | 0 | 0 | 0 | 0 | 0 | 0 | TRUE
4.287512759 | 282.85 | 0.213542021 | LiBOB | mol/kg | w | 0 | 0 | 0 | 0 | 0 | 0 | 0 | 0 | 0 | 1 | 0 | 0 | 0 | 0 | 0 | 0 | 0 | 0 | 0 | 0 | 0 | 0 | 0 | 0 | TRUE
4.930248384 | 292.65 | 0.212861518 | LiBOB | mol/kg | w | 0 | 0 | 0 | 0 | 0 | 0 | 0 | 0 | 0 | 1 | 0 | 0 | 0 | 0 | 0 | 0 | 0 | 0 | 0 | 0 | 0 | 0 | 0 | 0 | TRUE
5.57332426 | 302.55 | 0.214086424 | LiBOB | mol/kg | w | 0 | 0 | 0 | 0 | 0 | 0 | 0 | 0 | 0 | 1 | 0 | 0 | 0 | 0 | 0 | 0 | 0 | 0 | 0 | 0 | 0 | 0 | 0 | 0 | TRUE
6.252126574 | 312.45 | 0.215379381 | LiBOB | mol/kg | w | 0 | 0 | 0 | 0 | 0 | 0 | 0 | 0 | 0 | 1 | 0 | 0 | 0 | 0 | 0 | 0 | 0 | 0 | 0 | 0 | 0 | 0 | 0 | 0 | TRUE
6.89520245 | 322.35 | 0.216604287 | LiBOB | mol/kg | w | 0 | 0 | 0 | 0 | 0 | 0 | 0 | 0 | 0 | 1 | 0 | 0 | 0 | 0 | 0 | 0 | 0 | 0 | 0 | 0 | 0 | 0 | 0 | 0 | TRUE
7.538278326 | 332.15 | 0.217829194 | LiBOB | mol/kg | w | 0 | 0 | 0 | 0 | 0 | 0 | 0 | 0 | 0 | 1 | 0 | 0 | 0 | 0 | 0 | 0 | 0 | 0 | 0 | 0 | 0 | 0 | 0 | 0 | TRUE
1.766587275 | 233.75 | 0.296359306 | LiBOB | mol/kg | w | 0 | 0 | 0 | 0 | 0 | 0 | 0 | 0 | 0 | 1 | 0 | 0 | 0 | 0 | 0 | 0 | 0 | 0 | 0 | 0 | 0 | 0 | 0 | 0 | TRUE
2.338210276 | 243.65 | 0.297448112 | LiBOB | mol/kg | w | 0 | 0 | 0 | 0 | 0 | 0 | 0 | 0 | 0 | 1 | 0 | 0 | 0 | 0 | 0 | 0 | 0 | 0 | 0 | 0 | 0 | 0 | 0 | 0 | TRUE
3.017012589 | 253.35 | 0.298741068 | LiBOB | mol/kg | w | 0 | 0 | 0 | 0 | 0 | 0 | 0 | 0 | 0 | 1 | 0 | 0 | 0 | 0 | 0 | 0 | 0 | 0 | 0 | 0 | 0 | 0 | 0 | 0 | TRUE
3.767267778 | 263.15 | 0.300170126 | LiBOB | mol/kg | w | 0 | 0 | 0 | 0 | 0 | 0 | 0 | 0 | 0 | 1 | 0 | 0 | 0 | 0 | 0 | 0 | 0 | 0 | 0 | 0 | 0 | 0 | 0 | 0 | TRUE
4.58863559 | 272.95 | 0.299829874 | LiBOB | mol/kg | w | 0 | 0 | 0 | 0 | 0 | 0 | 0 | 0 | 0 | 1 | 0 | 0 | 0 | 0 | 0 | 0 | 0 | 0 | 0 | 0 | 0 | 0 | 0 | 0 | TRUE
5.410683906 | 282.85 | 0.303300442 | LiBOB | mol/kg | w | 0 | 0 | 0 | 0 | 0 | 0 | 0 | 0 | 0 | 1 | 0 | 0 | 0 | 0 | 0 | 0 | 0 | 0 | 0 | 0 | 0 | 0 | 0 | 0 | TRUE
6.23239197 | 292.65 | 0.304865601 | LiBOB | mol/kg | w | 0 | 0 | 0 | 0 | 0 | 0 | 0 | 0 | 0 | 1 | 0 | 0 | 0 | 0 | 0 | 0 | 0 | 0 | 0 | 0 | 0 | 0 | 0 | 0 | TRUE
7.125552909 | 302.55 | 0.306566859 | LiBOB | mol/kg | w | 0 | 0 | 0 | 0 | 0 | 0 | 0 | 0 | 0 | 1 | 0 | 0 | 0 | 0 | 0 | 0 | 0 | 0 | 0 | 0 | 0 | 0 | 0 | 0 | TRUE
7.911534536 | 312.45 | 0.308063967 | LiBOB | mol/kg | w | 0 | 0 | 0 | 0 | 0 | 0 | 0 | 0 | 0 | 1 | 0 | 0 | 0 | 0 | 0 | 0 | 0 | 0 | 0 | 0 | 0 | 0 | 0 | 0 | TRUE
8.768969037 | 322.35 | 0.309697176 | LiBOB | mol/kg | w | 0 | 0 | 0 | 0 | 0 | 0 | 0 | 0 | 0 | 1 | 0 | 0 | 0 | 0 | 0 | 0 | 0 | 0 | 0 | 0 | 0 | 0 | 0 | 0 | TRUE
9.590677101 | 332.15 | 0.311262334 | LiBOB | mol/kg | w | 0 | 0 | 0 | 0 | 0 | 0 | 0 | 0 | 0 | 1 | 0 | 0 | 0 | 0 | 0 | 0 | 0 | 0 | 0 | 0 | 0 | 0 | 0 | 0 | TRUE
1.890779177 | 233.75 | 0.391833957 | LiBOB | mol/kg | w | 0 | 0 | 0 | 0 | 0 | 0 | 0 | 0 | 0 | 1 | 0 | 0 | 0 | 0 | 0 | 0 | 0 | 0 | 0 | 0 | 0 | 0 | 0 | 0 | TRUE
2.641034365 | 243.65 | 0.393263015 | LiBOB | mol/kg | w | 0 | 0 | 0 | 0 | 0 | 0 | 0 | 0 | 0 | 1 | 0 | 0 | 0 | 0 | 0 | 0 | 0 | 0 | 0 | 0 | 0 | 0 | 0 | 0 | TRUE
3.462742429 | 253.35 | 0.394828173 | LiBOB | mol/kg | w | 0 | 0 | 0 | 0 | 0 | 0 | 0 | 0 | 0 | 1 | 0 | 0 | 0 | 0 | 0 | 0 | 0 | 0 | 0 | 0 | 0 | 0 | 0 | 0 | TRUE
4.320176931 | 263.15 | 0.396461381 | LiBOB | mol/kg | w | 0 | 0 | 0 | 0 | 0 | 0 | 0 | 0 | 0 | 1 | 0 | 0 | 0 | 0 | 0 | 0 | 0 | 0 | 0 | 0 | 0 | 0 | 0 | 0 | TRUE
5.320517183 | 272.95 | 0.398366791 | LiBOB | mol/kg | w | 0 | 0 | 0 | 0 | 0 | 0 | 0 | 0 | 0 | 1 | 0 | 0 | 0 | 0 | 0 | 0 | 0 | 0 | 0 | 0 | 0 | 0 | 0 | 0 | TRUE
6.320517183 | 282.85 | 0.398366791 | LiBOB | mol/kg | w | 0 | 0 | 0 | 0 | 0 | 0 | 0 | 0 | 0 | 1 | 0 | 0 | 0 | 0 | 0 | 0 | 0 | 0 | 0 | 0 | 0 | 0 | 0 | 0 | TRUE
7.321197686 | 292.65 | 0.402177611 | LiBOB | mol/kg | w | 0 | 0 | 0 | 0 | 0 | 0 | 0 | 0 | 0 | 1 | 0 | 0 | 0 | 0 | 0 | 0 | 0 | 0 | 0 | 0 | 0 | 0 | 0 | 0 | TRUE
8.321537938 | 302.55 | 0.404083021 | LiBOB | mol/kg | w | 0 | 0 | 0 | 0 | 0 | 0 | 0 | 0 | 0 | 1 | 0 | 0 | 0 | 0 | 0 | 0 | 0 | 0 | 0 | 0 | 0 | 0 | 0 | 0 | TRUE
9.357604627 | 312.45 | 0.406056482 | LiBOB | mol/kg | w | 0 | 0 | 0 | 0 | 0 | 0 | 0 | 0 | 0 | 1 | 0 | 0 | 0 | 0 | 0 | 0 | 0 | 0 | 0 | 0 | 0 | 0 | 0 | 0 | TRUE
10.39367132 | 322.35 | 0.408029942 | LiBOB | mol/kg | w | 0 | 0 | 0 | 0 | 0 | 0 | 0 | 0 | 0 | 1 | 0 | 0 | 0 | 0 | 0 | 0 | 0 | 0 | 0 | 0 | 0 | 0 | 0 | 0 | TRUE
11.46546444 | 332.15 | 0.410071453 | LiBOB | mol/kg | w | 0 | 0 | 0 | 0 | 0 | 0 | 0 | 0 | 0 | 1 | 0 | 0 | 0 | 0 | 0 | 0 | 0 | 0 | 0 | 0 | 0 | 0 | 0 | 0 | TRUE
2.80197346 | 243.65 | 0.494521946 | LiBOB | mol/kg | w | 0 | 0 | 0 | 0 | 0 | 0 | 0 | 0 | 0 | 1 | 0 | 0 | 0 | 0 | 0 | 0 | 0 | 0 | 0 | 0 | 0 | 0 | 0 | 0 | TRUE
3.766587275 | 253.35 | 0.496359306 | LiBOB | mol/kg | w | 0 | 0 | 0 | 0 | 0 | 0 | 0 | 0 | 0 | 1 | 0 | 0 | 0 | 0 | 0 | 0 | 0 | 0 | 0 | 0 | 0 | 0 | 0 | 0 | TRUE
4.766927526 | 263.15 | 0.498264716 | LiBOB | mol/kg | w | 0 | 0 | 0 | 0 | 0 | 0 | 0 | 0 | 0 | 1 | 0 | 0 | 0 | 0 | 0 | 0 | 0 | 0 | 0 | 0 | 0 | 0 | 0 | 0 | TRUE
5.874447091 | 272.95 | 0.500374277 | LiBOB | mol/kg | w | 0 | 0 | 0 | 0 | 0 | 0 | 0 | 0 | 0 | 1 | 0 | 0 | 0 | 0 | 0 | 0 | 0 | 0 | 0 | 0 | 0 | 0 | 0 | 0 | TRUE
6.981966655 | 282.85 | 0.502483838 | LiBOB | mol/kg | w | 0 | 0 | 0 | 0 | 0 | 0 | 0 | 0 | 0 | 1 | 0 | 0 | 0 | 0 | 0 | 0 | 0 | 0 | 0 | 0 | 0 | 0 | 0 | 0 | TRUE
8.160939095 | 292.65 | 0.5047295 | LiBOB | mol/kg | w | 0 | 0 | 0 | 0 | 0 | 0 | 0 | 0 | 0 | 1 | 0 | 0 | 0 | 0 | 0 | 0 | 0 | 0 | 0 | 0 | 0 | 0 | 0 | 0 | TRUE
9.375637972 | 302.55 | 0.507043212 | LiBOB | mol/kg | w | 0 | 0 | 0 | 0 | 0 | 0 | 0 | 0 | 0 | 1 | 0 | 0 | 0 | 0 | 0 | 0 | 0 | 0 | 0 | 0 | 0 | 0 | 0 | 0 | TRUE
10.62606329 | 312.45 | 0.509424974 | LiBOB | mol/kg | w | 0 | 0 | 0 | 0 | 0 | 0 | 0 | 0 | 0 | 1 | 0 | 0 | 0 | 0 | 0 | 0 | 0 | 0 | 0 | 0 | 0 | 0 | 0 | 0 | TRUE
11.73358285 | 322.35 | 0.511534536 | LiBOB | mol/kg | w | 0 | 0 | 0 | 0 | 0 | 0 | 0 | 0 | 0 | 1 | 0 | 0 | 0 | 0 | 0 | 0 | 0 | 0 | 0 | 0 | 0 | 0 | 0 | 0 | TRUE
12.87682885 | 332.15 | 0.513712147 | LiBOB | mol/kg | w | 0 | 0 | 0 | 0 | 0 | 0 | 0 | 0 | 0 | 1 | 0 | 0 | 0 | 0 | 0 | 0 | 0 | 0 | 0 | 0 | 0 | 0 | 0 | 0 | TRUE
1.980265396 | 322.35 | 0.492956788 | LiBOB | mol/kg | w | 0 | 0 | 0 | 0 | 0 | 0 | 0 | 0 | 0 | 1 | 0 | 0 | 0 | 0 | 0 | 0 | 0 | 0 | 0 | 0 | 0 | 0 | 0 | 0 | TRUE
6.981966655 | 332.15 | 0.502483838 | LiBOB | mol/kg | w | 0 | 0 | 0 | 0 | 0 | 0 | 0 | 0 | 0 | 1 | 0 | 0 | 0 | 0 | 0 | 0 | 0 | 0 | 0 | 0 | 0 | 0 | 0 | 0 | TRUE
6.176930929 | 272.95 | 0.59428377 | LiBOB | mol/kg | w | 0 | 0 | 0 | 0 | 0 | 0 | 0 | 0 | 0 | 1 | 0 | 0 | 0 | 0 | 0 | 0 | 0 | 0 | 0 | 0 | 0 | 0 | 0 | 0 | TRUE
7.427696495 | 282.85 | 0.598570942 | LiBOB | mol/kg | w | 0 | 0 | 0 | 0 | 0 | 0 | 0 | 0 | 0 | 1 | 0 | 0 | 0 | 0 | 0 | 0 | 0 | 0 | 0 | 0 | 0 | 0 | 0 | 0 | TRUE
8.713507996 | 292.65 | 0.599115345 | LiBOB | mol/kg | w | 0 | 0 | 0 | 0 | 0 | 0 | 0 | 0 | 0 | 1 | 0 | 0 | 0 | 0 | 0 | 0 | 0 | 0 | 0 | 0 | 0 | 0 | 0 | 0 | TRUE
10.03572644 | 302.55 | 0.603538619 | LiBOB | mol/kg | w | 0 | 0 | 0 | 0 | 0 | 0 | 0 | 0 | 0 | 1 | 0 | 0 | 0 | 0 | 0 | 0 | 0 | 0 | 0 | 0 | 0 | 0 | 0 | 0 | TRUE
11.35726438 | 312.45 | 0.604151072 | LiBOB | mol/kg | w | 0 | 0 | 0 | 0 | 0 | 0 | 0 | 0 | 0 | 1 | 0 | 0 | 0 | 0 | 0 | 0 | 0 | 0 | 0 | 0 | 0 | 0 | 0 | 0 | TRUE
12.64375638 | 322.35 | 0.608506295 | LiBOB | mol/kg | w | 0 | 0 | 0 | 0 | 0 | 0 | 0 | 0 | 0 | 1 | 0 | 0 | 0 | 0 | 0 | 0 | 0 | 0 | 0 | 0 | 0 | 0 | 0 | 0 | TRUE
13.96563457 | 332.15 | 0.611024158 | LiBOB | mol/kg | w | 0 | 0 | 0 | 0 | 0 | 0 | 0 | 0 | 0 | 1 | 0 | 0 | 0 | 0 | 0 | 0 | 0 | 0 | 0 | 0 | 0 | 0 | 0 | 0 | TRUE
1.997277986 | 292.65 | 0.588227288 | LiBOB | mol/kg | w | 0 | 0 | 0 | 0 | 0 | 0 | 0 | 0 | 0 | 1 | 0 | 0 | 0 | 0 | 0 | 0 | 0 | 0 | 0 | 0 | 0 | 0 | 0 | 0 | TRUE
2.890438925 | 302.55 | 0.589928547 | LiBOB | mol/kg | w | 0 | 0 | 0 | 0 | 0 | 0 | 0 | 0 | 0 | 1 | 0 | 0 | 0 | 0 | 0 | 0 | 0 | 0 | 0 | 0 | 0 | 0 | 0 | 0 | TRUE
3.854712487 | 312.45 | 0.589860497 | LiBOB | mol/kg | w | 0 | 0 | 0 | 0 | 0 | 0 | 0 | 0 | 0 | 1 | 0 | 0 | 0 | 0 | 0 | 0 | 0 | 0 | 0 | 0 | 0 | 0 | 0 | 0 | TRUE
4.997958489 | 322.35 | 0.592038108 | LiBOB | mol/kg | w | 0 | 0 | 0 | 0 | 0 | 0 | 0 | 0 | 0 | 1 | 0 | 0 | 0 | 0 | 0 | 0 | 0 | 0 | 0 | 0 | 0 | 0 | 0 | 0 | TRUE
8.713507996 | 332.15 | 0.599115345 | LiBOB | mol/kg | w | 0 | 0 | 0 | 0 | 0 | 0 | 0 | 0 | 0 | 1 | 0 | 0 | 0 | 0 | 0 | 0 | 0 | 0 | 0 | 0 | 0 | 0 | 0 | 0 | TRUE
3.909493025 | 253.35 | 0.696631507 | LiBOB | mol/kg | w | 0 | 0 | 0 | 0 | 0 | 0 | 0 | 0 | 0 | 1 | 0 | 0 | 0 | 0 | 0 | 0 | 0 | 0 | 0 | 0 | 0 | 0 | 0 | 0 | TRUE
5.088465464 | 263.15 | 0.698877169 | LiBOB | mol/kg | w | 0 | 0 | 0 | 0 | 0 | 0 | 0 | 0 | 0 | 1 | 0 | 0 | 0 | 0 | 0 | 0 | 0 | 0 | 0 | 0 | 0 | 0 | 0 | 0 | TRUE
6.374276965 | 272.95 | 0.699421572 | LiBOB | mol/kg | w | 0 | 0 | 0 | 0 | 0 | 0 | 0 | 0 | 0 | 1 | 0 | 0 | 0 | 0 | 0 | 0 | 0 | 0 | 0 | 0 | 0 | 0 | 0 | 0 | TRUE
7.731881592 | 282.85 | 0.702007486 | LiBOB | mol/kg | w | 0 | 0 | 0 | 0 | 0 | 0 | 0 | 0 | 0 | 1 | 0 | 0 | 0 | 0 | 0 | 0 | 0 | 0 | 0 | 0 | 0 | 0 | 0 | 0 | TRUE
9.160939095 | 292.65 | 0.7047295 | LiBOB | mol/kg | w | 0 | 0 | 0 | 0 | 0 | 0 | 0 | 0 | 0 | 1 | 0 | 0 | 0 | 0 | 0 | 0 | 0 | 0 | 0 | 0 | 0 | 0 | 0 | 0 | TRUE
10.51854372 | 302.55 | 0.707315413 | LiBOB | mol/kg | w | 0 | 0 | 0 | 0 | 0 | 0 | 0 | 0 | 0 | 1 | 0 | 0 | 0 | 0 | 0 | 0 | 0 | 0 | 0 | 0 | 0 | 0 | 0 | 0 | TRUE
11.98366791 | 312.45 | 0.712010888 | LiBOB | mol/kg | w | 0 | 0 | 0 | 0 | 0 | 0 | 0 | 0 | 0 | 1 | 0 | 0 | 0 | 0 | 0 | 0 | 0 | 0 | 0 | 0 | 0 | 0 | 0 | 0 | TRUE
13.41238517 | 322.35 | 0.712827492 | LiBOB | mol/kg | w | 0 | 0 | 0 | 0 | 0 | 0 | 0 | 0 | 0 | 1 | 0 | 0 | 0 | 0 | 0 | 0 | 0 | 0 | 0 | 0 | 0 | 0 | 0 | 0 | TRUE
14.84178292 | 332.15 | 0.717454917 | LiBOB | mol/kg | w | 0 | 0 | 0 | 0 | 0 | 0 | 0 | 0 | 0 | 1 | 0 | 0 | 0 | 0 | 0 | 0 | 0 | 0 | 0 | 0 | 0 | 0 | 0 | 0 | TRUE
1.980265396 | 312.45 | 0.692956788 | LiBOB | mol/kg | w | 0 | 0 | 0 | 0 | 0 | 0 | 0 | 0 | 0 | 1 | 0 | 0 | 0 | 0 | 0 | 0 | 0 | 0 | 0 | 0 | 0 | 0 | 0 | 0 | TRUE
2.873086084 | 322.35 | 0.692752637 | LiBOB | mol/kg | w | 0 | 0 | 0 | 0 | 0 | 0 | 0 | 0 | 0 | 1 | 0 | 0 | 0 | 0 | 0 | 0 | 0 | 0 | 0 | 0 | 0 | 0 | 0 | 0 | TRUE
7.731881592 | 332.15 | 0.702007486 | LiBOB | mol/kg | w | 0 | 0 | 0 | 0 | 0 | 0 | 0 | 0 | 0 | 1 | 0 | 0 | 0 | 0 | 0 | 0 | 0 | 0 | 0 | 0 | 0 | 0 | 0 | 0 | TRUE
6.431099013 | 272.95 | 0.817625043 | LiBOB | mol/kg | w | 0 | 0 | 0 | 0 | 0 | 0 | 0 | 0 | 0 | 1 | 0 | 0 | 0 | 0 | 0 | 0 | 0 | 0 | 0 | 0 | 0 | 0 | 0 | 0 | TRUE
7.895882953 | 282.85 | 0.820415107 | LiBOB | mol/kg | w | 0 | 0 | 0 | 0 | 0 | 0 | 0 | 0 | 0 | 1 | 0 | 0 | 0 | 0 | 0 | 0 | 0 | 0 | 0 | 0 | 0 | 0 | 0 | 0 | TRUE
9.396393331 | 292.65 | 0.823273222 | LiBOB | mol/kg | w | 0 | 0 | 0 | 0 | 0 | 0 | 0 | 0 | 0 | 1 | 0 | 0 | 0 | 0 | 0 | 0 | 0 | 0 | 0 | 0 | 0 | 0 | 0 | 0 | TRUE
10.89690371 | 302.55 | 0.826131337 | LiBOB | mol/kg | w | 0 | 0 | 0 | 0 | 0 | 0 | 0 | 0 | 0 | 1 | 0 | 0 | 0 | 0 | 0 | 0 | 0 | 0 | 0 | 0 | 0 | 0 | 0 | 0 | TRUE
12.43314052 | 312.45 | 0.829057503 | LiBOB | mol/kg | w | 0 | 0 | 0 | 0 | 0 | 0 | 0 | 0 | 0 | 1 | 0 | 0 | 0 | 0 | 0 | 0 | 0 | 0 | 0 | 0 | 0 | 0 | 0 | 0 | TRUE
14.00510378 | 322.35 | 0.832051718 | LiBOB | mol/kg | w | 0 | 0 | 0 | 0 | 0 | 0 | 0 | 0 | 0 | 1 | 0 | 0 | 0 | 0 | 0 | 0 | 0 | 0 | 0 | 0 | 0 | 0 | 0 | 0 | TRUE
15.54134059 | 332.15 | 0.834977884 | LiBOB | mol/kg | w | 0 | 0 | 0 | 0 | 0 | 0 | 0 | 0 | 0 | 1 | 0 | 0 | 0 | 0 | 0 | 0 | 0 | 0 | 0 | 0 | 0 | 0 | 0 | 0 | TRUE
1.893841443 | 292.65 | 0.808982647 | LiBOB | mol/kg | w | 0 | 0 | 0 | 0 | 0 | 0 | 0 | 0 | 0 | 1 | 0 | 0 | 0 | 0 | 0 | 0 | 0 | 0 | 0 | 0 | 0 | 0 | 0 | 0 | TRUE
2.787002382 | 302.55 | 0.810683906 | LiBOB | mol/kg | w | 0 | 0 | 0 | 0 | 0 | 0 | 0 | 0 | 0 | 1 | 0 | 0 | 0 | 0 | 0 | 0 | 0 | 0 | 0 | 0 | 0 | 0 | 0 | 0 | TRUE
3.858795509 | 312.45 | 0.812725417 | LiBOB | mol/kg | w | 0 | 0 | 0 | 0 | 0 | 0 | 0 | 0 | 0 | 1 | 0 | 0 | 0 | 0 | 0 | 0 | 0 | 0 | 0 | 0 | 0 | 0 | 0 | 0 | TRUE
5.109220823 | 322.35 | 0.815107179 | LiBOB | mol/kg | w | 0 | 0 | 0 | 0 | 0 | 0 | 0 | 0 | 0 | 1 | 0 | 0 | 0 | 0 | 0 | 0 | 0 | 0 | 0 | 0 | 0 | 0 | 0 | 0 | TRUE
9.396393331 | 332.15 | 0.823273222 | LiBOB | mol/kg | w | 0 | 0 | 0 | 0 | 0 | 0 | 0 | 0 | 0 | 1 | 0 | 0 | 0 | 0 | 0 | 0 | 0 | 0 | 0 | 0 | 0 | 0 | 0 | 0 | TRUE
6.415787683 | 272.95 | 0.931881592 | LiBOB | mol/kg | w | 0 | 0 | 0 | 0 | 0 | 0 | 0 | 0 | 0 | 1 | 0 | 0 | 0 | 0 | 0 | 0 | 0 | 0 | 0 | 0 | 0 | 0 | 0 | 0 | TRUE
7.880571623 | 282.85 | 0.934671657 | LiBOB | mol/kg | w | 0 | 0 | 0 | 0 | 0 | 0 | 0 | 0 | 0 | 1 | 0 | 0 | 0 | 0 | 0 | 0 | 0 | 0 | 0 | 0 | 0 | 0 | 0 | 0 | TRUE
9.452534876 | 292.65 | 0.937665873 | LiBOB | mol/kg | w | 0 | 0 | 0 | 0 | 0 | 0 | 0 | 0 | 0 | 1 | 0 | 0 | 0 | 0 | 0 | 0 | 0 | 0 | 0 | 0 | 0 | 0 | 0 | 0 | TRUE
11.06022457 | 302.55 | 0.940728139 | LiBOB | mol/kg | w | 0 | 0 | 0 | 0 | 0 | 0 | 0 | 0 | 0 | 1 | 0 | 0 | 0 | 0 | 0 | 0 | 0 | 0 | 0 | 0 | 0 | 0 | 0 | 0 | TRUE
12.66791426 | 312.45 | 0.943790405 | LiBOB | mol/kg | w | 0 | 0 | 0 | 0 | 0 | 0 | 0 | 0 | 0 | 1 | 0 | 0 | 0 | 0 | 0 | 0 | 0 | 0 | 0 | 0 | 0 | 0 | 0 | 0 | TRUE
14.31133038 | 322.35 | 0.946920721 | LiBOB | mol/kg | w | 0 | 0 | 0 | 0 | 0 | 0 | 0 | 0 | 0 | 1 | 0 | 0 | 0 | 0 | 0 | 0 | 0 | 0 | 0 | 0 | 0 | 0 | 0 | 0 | TRUE
15.95474651 | 332.15 | 0.950051038 | LiBOB | mol/kg | w | 0 | 0 | 0 | 0 | 0 | 0 | 0 | 0 | 0 | 1 | 0 | 0 | 0 | 0 | 0 | 0 | 0 | 0 | 0 | 0 | 0 | 0 | 0 | 0 | TRUE
9.329363729 | 292.65 | 1.047907452 | LiBOB | mol/kg | w | 0 | 0 | 0 | 0 | 0 | 0 | 0 | 0 | 0 | 1 | 0 | 0 | 0 | 0 | 0 | 0 | 0 | 0 | 0 | 0 | 0 | 0 | 0 | 0 | TRUE
11.00816604 | 302.55 | 1.049200408 | LiBOB | mol/kg | w | 0 | 0 | 0 | 0 | 0 | 0 | 0 | 0 | 0 | 1 | 0 | 0 | 0 | 0 | 0 | 0 | 0 | 0 | 0 | 0 | 0 | 0 | 0 | 0 | TRUE
12.68730861 | 312.45 | 1.052398775 | LiBOB | mol/kg | w | 0 | 0 | 0 | 0 | 0 | 0 | 0 | 0 | 0 | 1 | 0 | 0 | 0 | 0 | 0 | 0 | 0 | 0 | 0 | 0 | 0 | 0 | 0 | 0 | TRUE
14.40251786 | 322.35 | 1.057570602 | LiBOB | mol/kg | w | 0 | 0 | 0 | 0 | 0 | 0 | 0 | 0 | 0 | 1 | 0 | 0 | 0 | 0 | 0 | 0 | 0 | 0 | 0 | 0 | 0 | 0 | 0 | 0 | TRUE
16.08166043 | 332.15 | 1.060768969 | LiBOB | mol/kg | w | 0 | 0 | 0 | 0 | 0 | 0 | 0 | 0 | 0 | 1 | 0 | 0 | 0 | 0 | 0 | 0 | 0 | 0 | 0 | 0 | 0 | 0 | 0 | 0 | TRUE
0.511627907 | 233.75 | 0.116904436 | LiBOB | mol/kg | w | 0 | 1 | 0 | 0 | 0 | 0 | 0 | 0 | 0 | 0 | 0 | 0 | 0 | 0 | 0 | 0 | 0 | 0 | 0 | 0 | 0 | 0 | 0 | 0 | TRUE
0.76744186 | 243.65 | 0.116474497 | LiBOB | mol/kg | w | 0 | 1 | 0 | 0 | 0 | 0 | 0 | 0 | 0 | 0 | 0 | 0 | 0 | 0 | 0 | 0 | 0 | 0 | 0 | 0 | 0 | 0 | 0 | 0 | TRUE
1.069767442 | 253.35 | 0.115966387 | LiBOB | mol/kg | w | 0 | 1 | 0 | 0 | 0 | 0 | 0 | 0 | 0 | 0 | 0 | 0 | 0 | 0 | 0 | 0 | 0 | 0 | 0 | 0 | 0 | 0 | 0 | 0 | TRUE
1.395348837 | 263.15 | 0.115419191 | LiBOB | mol/kg | w | 0 | 1 | 0 | 0 | 0 | 0 | 0 | 0 | 0 | 0 | 0 | 0 | 0 | 0 | 0 | 0 | 0 | 0 | 0 | 0 | 0 | 0 | 0 | 0 | TRUE
1.744186047 | 272.95 | 0.11483291 | LiBOB | mol/kg | w | 0 | 1 | 0 | 0 | 0 | 0 | 0 | 0 | 0 | 0 | 0 | 0 | 0 | 0 | 0 | 0 | 0 | 0 | 0 | 0 | 0 | 0 | 0 | 0 | TRUE
2.186046512 | 282.85 | 0.11577096 | LiBOB | mol/kg | w | 0 | 1 | 0 | 0 | 0 | 0 | 0 | 0 | 0 | 0 | 0 | 0 | 0 | 0 | 0 | 0 | 0 | 0 | 0 | 0 | 0 | 0 | 0 | 0 | TRUE
2.581395349 | 292.65 | 0.113425835 | LiBOB | mol/kg | w | 0 | 1 | 0 | 0 | 0 | 0 | 0 | 0 | 0 | 0 | 0 | 0 | 0 | 0 | 0 | 0 | 0 | 0 | 0 | 0 | 0 | 0 | 0 | 0 | TRUE
3.023255814 | 302.55 | 0.114363885 | LiBOB | mol/kg | w | 0 | 1 | 0 | 0 | 0 | 0 | 0 | 0 | 0 | 0 | 0 | 0 | 0 | 0 | 0 | 0 | 0 | 0 | 0 | 0 | 0 | 0 | 0 | 0 | TRUE
3.488372093 | 312.45 | 0.113582177 | LiBOB | mol/kg | w | 0 | 1 | 0 | 0 | 0 | 0 | 0 | 0 | 0 | 0 | 0 | 0 | 0 | 0 | 0 | 0 | 0 | 0 | 0 | 0 | 0 | 0 | 0 | 0 | TRUE
3.953488372 | 322.35 | 0.112800469 | LiBOB | mol/kg | w | 0 | 1 | 0 | 0 | 0 | 0 | 0 | 0 | 0 | 0 | 0 | 0 | 0 | 0 | 0 | 0 | 0 | 0 | 0 | 0 | 0 | 0 | 0 | 0 | TRUE
4.395348837 | 332.15 | 0.110377174 | LiBOB | mol/kg | w | 0 | 1 | 0 | 0 | 0 | 0 | 0 | 0 | 0 | 0 | 0 | 0 | 0 | 0 | 0 | 0 | 0 | 0 | 0 | 0 | 0 | 0 | 0 | 0 | TRUE
0.720930233 | 233.75 | 0.203947626 | LiBOB | mol/kg | w | 0 | 1 | 0 | 0 | 0 | 0 | 0 | 0 | 0 | 0 | 0 | 0 | 0 | 0 | 0 | 0 | 0 | 0 | 0 | 0 | 0 | 0 | 0 | 0 | TRUE
1.093023256 | 243.65 | 0.203322259 | LiBOB | mol/kg | w | 0 | 1 | 0 | 0 | 0 | 0 | 0 | 0 | 0 | 0 | 0 | 0 | 0 | 0 | 0 | 0 | 0 | 0 | 0 | 0 | 0 | 0 | 0 | 0 | TRUE
1.488372093 | 253.35 | 0.202657807 | LiBOB | mol/kg | w | 0 | 1 | 0 | 0 | 0 | 0 | 0 | 0 | 0 | 0 | 0 | 0 | 0 | 0 | 0 | 0 | 0 | 0 | 0 | 0 | 0 | 0 | 0 | 0 | TRUE
2.023255814 | 263.15 | 0.201758843 | LiBOB | mol/kg | w | 0 | 1 | 0 | 0 | 0 | 0 | 0 | 0 | 0 | 0 | 0 | 0 | 0 | 0 | 0 | 0 | 0 | 0 | 0 | 0 | 0 | 0 | 0 | 0 | TRUE
2.558139535 | 272.95 | 0.200859879 | LiBOB | mol/kg | w | 0 | 1 | 0 | 0 | 0 | 0 | 0 | 0 | 0 | 0 | 0 | 0 | 0 | 0 | 0 | 0 | 0 | 0 | 0 | 0 | 0 | 0 | 0 | 0 | TRUE
3.162790698 | 282.85 | 0.199843658 | LiBOB | mol/kg | w | 0 | 1 | 0 | 0 | 0 | 0 | 0 | 0 | 0 | 0 | 0 | 0 | 0 | 0 | 0 | 0 | 0 | 0 | 0 | 0 | 0 | 0 | 0 | 0 | TRUE
3.837209302 | 292.65 | 0.198710182 | LiBOB | mol/kg | w | 0 | 1 | 0 | 0 | 0 | 0 | 0 | 0 | 0 | 0 | 0 | 0 | 0 | 0 | 0 | 0 | 0 | 0 | 0 | 0 | 0 | 0 | 0 | 0 | TRUE
4.465116279 | 302.55 | 0.197654876 | LiBOB | mol/kg | w | 0 | 1 | 0 | 0 | 0 | 0 | 0 | 0 | 0 | 0 | 0 | 0 | 0 | 0 | 0 | 0 | 0 | 0 | 0 | 0 | 0 | 0 | 0 | 0 | TRUE
5.162790698 | 312.45 | 0.198162986 | LiBOB | mol/kg | w | 0 | 1 | 0 | 0 | 0 | 0 | 0 | 0 | 0 | 0 | 0 | 0 | 0 | 0 | 0 | 0 | 0 | 0 | 0 | 0 | 0 | 0 | 0 | 0 | TRUE
5.88372093 | 322.35 | 0.193589994 | LiBOB | mol/kg | w | 0 | 1 | 0 | 0 | 0 | 0 | 0 | 0 | 0 | 0 | 0 | 0 | 0 | 0 | 0 | 0 | 0 | 0 | 0 | 0 | 0 | 0 | 0 | 0 | TRUE
6.627906977 | 332.15 | 0.194019934 | LiBOB | mol/kg | w | 0 | 1 | 0 | 0 | 0 | 0 | 0 | 0 | 0 | 0 | 0 | 0 | 0 | 0 | 0 | 0 | 0 | 0 | 0 | 0 | 0 | 0 | 0 | 0 | TRUE
0.790697674 | 233.75 | 0.291225327 | LiBOB | mol/kg | w | 0 | 1 | 0 | 0 | 0 | 0 | 0 | 0 | 0 | 0 | 0 | 0 | 0 | 0 | 0 | 0 | 0 | 0 | 0 | 0 | 0 | 0 | 0 | 0 | TRUE
1.23255814 | 243.65 | 0.290482705 | LiBOB | mol/kg | w | 0 | 1 | 0 | 0 | 0 | 0 | 0 | 0 | 0 | 0 | 0 | 0 | 0 | 0 | 0 | 0 | 0 | 0 | 0 | 0 | 0 | 0 | 0 | 0 | TRUE
1.744186047 | 253.35 | 0.289622826 | LiBOB | mol/kg | w | 0 | 1 | 0 | 0 | 0 | 0 | 0 | 0 | 0 | 0 | 0 | 0 | 0 | 0 | 0 | 0 | 0 | 0 | 0 | 0 | 0 | 0 | 0 | 0 | TRUE
2.372093023 | 263.15 | 0.28856752 | LiBOB | mol/kg | w | 0 | 1 | 0 | 0 | 0 | 0 | 0 | 0 | 0 | 0 | 0 | 0 | 0 | 0 | 0 | 0 | 0 | 0 | 0 | 0 | 0 | 0 | 0 | 0 | TRUE
3.093023256 | 272.95 | 0.2856752 | LiBOB | mol/kg | w | 0 | 1 | 0 | 0 | 0 | 0 | 0 | 0 | 0 | 0 | 0 | 0 | 0 | 0 | 0 | 0 | 0 | 0 | 0 | 0 | 0 | 0 | 0 | 0 | TRUE
3.88372093 | 282.85 | 0.284346297 | LiBOB | mol/kg | w | 0 | 1 | 0 | 0 | 0 | 0 | 0 | 0 | 0 | 0 | 0 | 0 | 0 | 0 | 0 | 0 | 0 | 0 | 0 | 0 | 0 | 0 | 0 | 0 | TRUE
4.697674419 | 292.65 | 0.28465898 | LiBOB | mol/kg | w | 0 | 1 | 0 | 0 | 0 | 0 | 0 | 0 | 0 | 0 | 0 | 0 | 0 | 0 | 0 | 0 | 0 | 0 | 0 | 0 | 0 | 0 | 0 | 0 | TRUE
5.534883721 | 302.55 | 0.283251905 | LiBOB | mol/kg | w | 0 | 1 | 0 | 0 | 0 | 0 | 0 | 0 | 0 | 0 | 0 | 0 | 0 | 0 | 0 | 0 | 0 | 0 | 0 | 0 | 0 | 0 | 0 | 0 | TRUE
6.418604651 | 312.45 | 0.28176666 | LiBOB | mol/kg | w | 0 | 1 | 0 | 0 | 0 | 0 | 0 | 0 | 0 | 0 | 0 | 0 | 0 | 0 | 0 | 0 | 0 | 0 | 0 | 0 | 0 | 0 | 0 | 0 | TRUE
7.348837209 | 322.35 | 0.280203244 | LiBOB | mol/kg | w | 0 | 1 | 0 | 0 | 0 | 0 | 0 | 0 | 0 | 0 | 0 | 0 | 0 | 0 | 0 | 0 | 0 | 0 | 0 | 0 | 0 | 0 | 0 | 0 | TRUE
8.255813953 | 332.15 | 0.278678913 | LiBOB | mol/kg | w | 0 | 1 | 0 | 0 | 0 | 0 | 0 | 0 | 0 | 0 | 0 | 0 | 0 | 0 | 0 | 0 | 0 | 0 | 0 | 0 | 0 | 0 | 0 | 0 | TRUE
0.813953488 | 233.75 | 0.385303889 | LiBOB | mol/kg | w | 0 | 1 | 0 | 0 | 0 | 0 | 0 | 0 | 0 | 0 | 0 | 0 | 0 | 0 | 0 | 0 | 0 | 0 | 0 | 0 | 0 | 0 | 0 | 0 | TRUE
1.325581395 | 243.65 | 0.38444401 | LiBOB | mol/kg | w | 0 | 1 | 0 | 0 | 0 | 0 | 0 | 0 | 0 | 0 | 0 | 0 | 0 | 0 | 0 | 0 | 0 | 0 | 0 | 0 | 0 | 0 | 0 | 0 | TRUE
1.930232558 | 253.35 | 0.38342779 | LiBOB | mol/kg | w | 0 | 1 | 0 | 0 | 0 | 0 | 0 | 0 | 0 | 0 | 0 | 0 | 0 | 0 | 0 | 0 | 0 | 0 | 0 | 0 | 0 | 0 | 0 | 0 | TRUE
2.651162791 | 263.15 | 0.382216142 | LiBOB | mol/kg | w | 0 | 1 | 0 | 0 | 0 | 0 | 0 | 0 | 0 | 0 | 0 | 0 | 0 | 0 | 0 | 0 | 0 | 0 | 0 | 0 | 0 | 0 | 0 | 0 | TRUE
3.465116279 | 272.95 | 0.380848153 | LiBOB | mol/kg | w | 0 | 1 | 0 | 0 | 0 | 0 | 0 | 0 | 0 | 0 | 0 | 0 | 0 | 0 | 0 | 0 | 0 | 0 | 0 | 0 | 0 | 0 | 0 | 0 | TRUE
4.348837209 | 282.85 | 0.377682236 | LiBOB | mol/kg | w | 0 | 1 | 0 | 0 | 0 | 0 | 0 | 0 | 0 | 0 | 0 | 0 | 0 | 0 | 0 | 0 | 0 | 0 | 0 | 0 | 0 | 0 | 0 | 0 | TRUE
5.325581395 | 292.65 | 0.377721321 | LiBOB | mol/kg | w | 0 | 1 | 0 | 0 | 0 | 0 | 0 | 0 | 0 | 0 | 0 | 0 | 0 | 0 | 0 | 0 | 0 | 0 | 0 | 0 | 0 | 0 | 0 | 0 | TRUE
6.372093023 | 302.55 | 0.375962478 | LiBOB | mol/kg | w | 0 | 1 | 0 | 0 | 0 | 0 | 0 | 0 | 0 | 0 | 0 | 0 | 0 | 0 | 0 | 0 | 0 | 0 | 0 | 0 | 0 | 0 | 0 | 0 | TRUE
7.441860465 | 312.45 | 0.37416455 | LiBOB | mol/kg | w | 0 | 1 | 0 | 0 | 0 | 0 | 0 | 0 | 0 | 0 | 0 | 0 | 0 | 0 | 0 | 0 | 0 | 0 | 0 | 0 | 0 | 0 | 0 | 0 | TRUE
8.511627907 | 322.35 | 0.370685949 | LiBOB | mol/kg | w | 0 | 1 | 0 | 0 | 0 | 0 | 0 | 0 | 0 | 0 | 0 | 0 | 0 | 0 | 0 | 0 | 0 | 0 | 0 | 0 | 0 | 0 | 0 | 0 | TRUE
9.604651163 | 332.15 | 0.370529607 | LiBOB | mol/kg | w | 0 | 1 | 0 | 0 | 0 | 0 | 0 | 0 | 0 | 0 | 0 | 0 | 0 | 0 | 0 | 0 | 0 | 0 | 0 | 0 | 0 | 0 | 0 | 0 | TRUE
0.790697674 | 233.75 | 0.481141294 | LiBOB | mol/kg | w | 0 | 1 | 0 | 0 | 0 | 0 | 0 | 0 | 0 | 0 | 0 | 0 | 0 | 0 | 0 | 0 | 0 | 0 | 0 | 0 | 0 | 0 | 0 | 0 | TRUE
1.302325581 | 243.65 | 0.480281415 | LiBOB | mol/kg | w | 0 | 1 | 0 | 0 | 0 | 0 | 0 | 0 | 0 | 0 | 0 | 0 | 0 | 0 | 0 | 0 | 0 | 0 | 0 | 0 | 0 | 0 | 0 | 0 | TRUE
1.953488372 | 253.35 | 0.480867696 | LiBOB | mol/kg | w | 0 | 1 | 0 | 0 | 0 | 0 | 0 | 0 | 0 | 0 | 0 | 0 | 0 | 0 | 0 | 0 | 0 | 0 | 0 | 0 | 0 | 0 | 0 | 0 | TRUE
2.744186047 | 263.15 | 0.47785812 | LiBOB | mol/kg | w | 0 | 1 | 0 | 0 | 0 | 0 | 0 | 0 | 0 | 0 | 0 | 0 | 0 | 0 | 0 | 0 | 0 | 0 | 0 | 0 | 0 | 0 | 0 | 0 | TRUE
3.674418605 | 272.95 | 0.476294704 | LiBOB | mol/kg | w | 0 | 1 | 0 | 0 | 0 | 0 | 0 | 0 | 0 | 0 | 0 | 0 | 0 | 0 | 0 | 0 | 0 | 0 | 0 | 0 | 0 | 0 | 0 | 0 | TRUE
4.697674419 | 282.85 | 0.474574946 | LiBOB | mol/kg | w | 0 | 1 | 0 | 0 | 0 | 0 | 0 | 0 | 0 | 0 | 0 | 0 | 0 | 0 | 0 | 0 | 0 | 0 | 0 | 0 | 0 | 0 | 0 | 0 | TRUE
5.790697674 | 292.65 | 0.472737932 | LiBOB | mol/kg | w | 0 | 1 | 0 | 0 | 0 | 0 | 0 | 0 | 0 | 0 | 0 | 0 | 0 | 0 | 0 | 0 | 0 | 0 | 0 | 0 | 0 | 0 | 0 | 0 | TRUE
6.930232558 | 302.55 | 0.470822748 | LiBOB | mol/kg | w | 0 | 1 | 0 | 0 | 0 | 0 | 0 | 0 | 0 | 0 | 0 | 0 | 0 | 0 | 0 | 0 | 0 | 0 | 0 | 0 | 0 | 0 | 0 | 0 | TRUE
8.11627907 | 312.45 | 0.468829392 | LiBOB | mol/kg | w | 0 | 1 | 0 | 0 | 0 | 0 | 0 | 0 | 0 | 0 | 0 | 0 | 0 | 0 | 0 | 0 | 0 | 0 | 0 | 0 | 0 | 0 | 0 | 0 | TRUE
9.348837209 | 322.35 | 0.466757866 | LiBOB | mol/kg | w | 0 | 1 | 0 | 0 | 0 | 0 | 0 | 0 | 0 | 0 | 0 | 0 | 0 | 0 | 0 | 0 | 0 | 0 | 0 | 0 | 0 | 0 | 0 | 0 | TRUE
10.62790698 | 332.15 | 0.464608169 | LiBOB | mol/kg | w | 0 | 1 | 0 | 0 | 0 | 0 | 0 | 0 | 0 | 0 | 0 | 0 | 0 | 0 | 0 | 0 | 0 | 0 | 0 | 0 | 0 | 0 | 0 | 0 | TRUE
0.720930233 | 233.75 | 0.575376197 | LiBOB | mol/kg | w | 0 | 1 | 0 | 0 | 0 | 0 | 0 | 0 | 0 | 0 | 0 | 0 | 0 | 0 | 0 | 0 | 0 | 0 | 0 | 0 | 0 | 0 | 0 | 0 | TRUE
1.255813953 | 243.65 | 0.574477233 | LiBOB | mol/kg | w | 0 | 1 | 0 | 0 | 0 | 0 | 0 | 0 | 0 | 0 | 0 | 0 | 0 | 0 | 0 | 0 | 0 | 0 | 0 | 0 | 0 | 0 | 0 | 0 | TRUE
1.930232558 | 253.35 | 0.573343756 | LiBOB | mol/kg | w | 0 | 1 | 0 | 0 | 0 | 0 | 0 | 0 | 0 | 0 | 0 | 0 | 0 | 0 | 0 | 0 | 0 | 0 | 0 | 0 | 0 | 0 | 0 | 0 | TRUE
2.790697674 | 263.15 | 0.573578269 | LiBOB | mol/kg | w | 0 | 1 | 0 | 0 | 0 | 0 | 0 | 0 | 0 | 0 | 0 | 0 | 0 | 0 | 0 | 0 | 0 | 0 | 0 | 0 | 0 | 0 | 0 | 0 | TRUE
3.720930233 | 272.95 | 0.57033418 | LiBOB | mol/kg | w | 0 | 1 | 0 | 0 | 0 | 0 | 0 | 0 | 0 | 0 | 0 | 0 | 0 | 0 | 0 | 0 | 0 | 0 | 0 | 0 | 0 | 0 | 0 | 0 | TRUE
4.813953488 | 282.85 | 0.570177839 | LiBOB | mol/kg | w | 0 | 1 | 0 | 0 | 0 | 0 | 0 | 0 | 0 | 0 | 0 | 0 | 0 | 0 | 0 | 0 | 0 | 0 | 0 | 0 | 0 | 0 | 0 | 0 | TRUE
5.976744186 | 292.65 | 0.568223568 | LiBOB | mol/kg | w | 0 | 1 | 0 | 0 | 0 | 0 | 0 | 0 | 0 | 0 | 0 | 0 | 0 | 0 | 0 | 0 | 0 | 0 | 0 | 0 | 0 | 0 | 0 | 0 | TRUE
7.255813953 | 302.55 | 0.566073871 | LiBOB | mol/kg | w | 0 | 1 | 0 | 0 | 0 | 0 | 0 | 0 | 0 | 0 | 0 | 0 | 0 | 0 | 0 | 0 | 0 | 0 | 0 | 0 | 0 | 0 | 0 | 0 | TRUE
8.558139535 | 312.45 | 0.562204417 | LiBOB | mol/kg | w | 0 | 1 | 0 | 0 | 0 | 0 | 0 | 0 | 0 | 0 | 0 | 0 | 0 | 0 | 0 | 0 | 0 | 0 | 0 | 0 | 0 | 0 | 0 | 0 | TRUE
9.906976744 | 322.35 | 0.559937463 | LiBOB | mol/kg | w | 0 | 1 | 0 | 0 | 0 | 0 | 0 | 0 | 0 | 0 | 0 | 0 | 0 | 0 | 0 | 0 | 0 | 0 | 0 | 0 | 0 | 0 | 0 | 0 | TRUE
11.27906977 | 332.15 | 0.557631425 | LiBOB | mol/kg | w | 0 | 1 | 0 | 0 | 0 | 0 | 0 | 0 | 0 | 0 | 0 | 0 | 0 | 0 | 0 | 0 | 0 | 0 | 0 | 0 | 0 | 0 | 0 | 0 | TRUE
0.651162791 | 233.75 | 0.679695134 | LiBOB | mol/kg | w | 0 | 1 | 0 | 0 | 0 | 0 | 0 | 0 | 0 | 0 | 0 | 0 | 0 | 0 | 0 | 0 | 0 | 0 | 0 | 0 | 0 | 0 | 0 | 0 | TRUE
1.162790698 | 243.65 | 0.678835255 | LiBOB | mol/kg | w | 0 | 1 | 0 | 0 | 0 | 0 | 0 | 0 | 0 | 0 | 0 | 0 | 0 | 0 | 0 | 0 | 0 | 0 | 0 | 0 | 0 | 0 | 0 | 0 | TRUE
1.813953488 | 253.35 | 0.679421536 | LiBOB | mol/kg | w | 0 | 1 | 0 | 0 | 0 | 0 | 0 | 0 | 0 | 0 | 0 | 0 | 0 | 0 | 0 | 0 | 0 | 0 | 0 | 0 | 0 | 0 | 0 | 0 | TRUE
2.674418605 | 263.15 | 0.677975376 | LiBOB | mol/kg | w | 0 | 1 | 0 | 0 | 0 | 0 | 0 | 0 | 0 | 0 | 0 | 0 | 0 | 0 | 0 | 0 | 0 | 0 | 0 | 0 | 0 | 0 | 0 | 0 | TRUE
3.697674419 | 272.95 | 0.676255619 | LiBOB | mol/kg | w | 0 | 1 | 0 | 0 | 0 | 0 | 0 | 0 | 0 | 0 | 0 | 0 | 0 | 0 | 0 | 0 | 0 | 0 | 0 | 0 | 0 | 0 | 0 | 0 | TRUE
4.837209302 | 282.85 | 0.672659762 | LiBOB | mol/kg | w | 0 | 1 | 0 | 0 | 0 | 0 | 0 | 0 | 0 | 0 | 0 | 0 | 0 | 0 | 0 | 0 | 0 | 0 | 0 | 0 | 0 | 0 | 0 | 0 | TRUE
6.069767442 | 292.65 | 0.672268908 | LiBOB | mol/kg | w | 0 | 1 | 0 | 0 | 0 | 0 | 0 | 0 | 0 | 0 | 0 | 0 | 0 | 0 | 0 | 0 | 0 | 0 | 0 | 0 | 0 | 0 | 0 | 0 | TRUE
7.418604651 | 302.55 | 0.670001954 | LiBOB | mol/kg | w | 0 | 1 | 0 | 0 | 0 | 0 | 0 | 0 | 0 | 0 | 0 | 0 | 0 | 0 | 0 | 0 | 0 | 0 | 0 | 0 | 0 | 0 | 0 | 0 | TRUE
8.813953488 | 312.45 | 0.66765683 | LiBOB | mol/kg | w | 0 | 1 | 0 | 0 | 0 | 0 | 0 | 0 | 0 | 0 | 0 | 0 | 0 | 0 | 0 | 0 | 0 | 0 | 0 | 0 | 0 | 0 | 0 | 0 | TRUE
10.25581395 | 322.35 | 0.665233535 | LiBOB | mol/kg | w | 0 | 1 | 0 | 0 | 0 | 0 | 0 | 0 | 0 | 0 | 0 | 0 | 0 | 0 | 0 | 0 | 0 | 0 | 0 | 0 | 0 | 0 | 0 | 0 | TRUE
11.72093023 | 332.15 | 0.662771155 | LiBOB | mol/kg | w | 0 | 1 | 0 | 0 | 0 | 0 | 0 | 0 | 0 | 0 | 0 | 0 | 0 | 0 | 0 | 0 | 0 | 0 | 0 | 0 | 0 | 0 | 0 | 0 | TRUE
0.558139535 | 233.75 | 0.799179207 | LiBOB | mol/kg | w | 0 | 1 | 0 | 0 | 0 | 0 | 0 | 0 | 0 | 0 | 0 | 0 | 0 | 0 | 0 | 0 | 0 | 0 | 0 | 0 | 0 | 0 | 0 | 0 | TRUE
1.023255814 | 243.65 | 0.798397499 | LiBOB | mol/kg | w | 0 | 1 | 0 | 0 | 0 | 0 | 0 | 0 | 0 | 0 | 0 | 0 | 0 | 0 | 0 | 0 | 0 | 0 | 0 | 0 | 0 | 0 | 0 | 0 | TRUE
1.697674419 | 253.35 | 0.797264022 | LiBOB | mol/kg | w | 0 | 1 | 0 | 0 | 0 | 0 | 0 | 0 | 0 | 0 | 0 | 0 | 0 | 0 | 0 | 0 | 0 | 0 | 0 | 0 | 0 | 0 | 0 | 0 | TRUE
2.511627907 | 263.15 | 0.795896033 | LiBOB | mol/kg | w | 0 | 1 | 0 | 0 | 0 | 0 | 0 | 0 | 0 | 0 | 0 | 0 | 0 | 0 | 0 | 0 | 0 | 0 | 0 | 0 | 0 | 0 | 0 | 0 | TRUE
3.534883721 | 272.95 | 0.792495603 | LiBOB | mol/kg | w | 0 | 1 | 0 | 0 | 0 | 0 | 0 | 0 | 0 | 0 | 0 | 0 | 0 | 0 | 0 | 0 | 0 | 0 | 0 | 0 | 0 | 0 | 0 | 0 | TRUE
4.744186047 | 282.85 | 0.792143834 | LiBOB | mol/kg | w | 0 | 1 | 0 | 0 | 0 | 0 | 0 | 0 | 0 | 0 | 0 | 0 | 0 | 0 | 0 | 0 | 0 | 0 | 0 | 0 | 0 | 0 | 0 | 0 | TRUE
6.023255814 | 292.65 | 0.789994137 | LiBOB | mol/kg | w | 0 | 1 | 0 | 0 | 0 | 0 | 0 | 0 | 0 | 0 | 0 | 0 | 0 | 0 | 0 | 0 | 0 | 0 | 0 | 0 | 0 | 0 | 0 | 0 | TRUE
7.395348837 | 302.55 | 0.787688098 | LiBOB | mol/kg | w | 0 | 1 | 0 | 0 | 0 | 0 | 0 | 0 | 0 | 0 | 0 | 0 | 0 | 0 | 0 | 0 | 0 | 0 | 0 | 0 | 0 | 0 | 0 | 0 | TRUE
8.88372093 | 312.45 | 0.785186633 | LiBOB | mol/kg | w | 0 | 1 | 0 | 0 | 0 | 0 | 0 | 0 | 0 | 0 | 0 | 0 | 0 | 0 | 0 | 0 | 0 | 0 | 0 | 0 | 0 | 0 | 0 | 0 | TRUE
10.41860465 | 322.35 | 0.782606996 | LiBOB | mol/kg | w | 0 | 1 | 0 | 0 | 0 | 0 | 0 | 0 | 0 | 0 | 0 | 0 | 0 | 0 | 0 | 0 | 0 | 0 | 0 | 0 | 0 | 0 | 0 | 0 | TRUE
11.95348837 | 332.15 | 0.78002736 | LiBOB | mol/kg | w | 0 | 1 | 0 | 0 | 0 | 0 | 0 | 0 | 0 | 0 | 0 | 0 | 0 | 0 | 0 | 0 | 0 | 0 | 0 | 0 | 0 | 0 | 0 | 0 | TRUE
3.325581395 | 272.95 | 0.913855775 | LiBOB | mol/kg | w | 0 | 1 | 0 | 0 | 0 | 0 | 0 | 0 | 0 | 0 | 0 | 0 | 0 | 0 | 0 | 0 | 0 | 0 | 0 | 0 | 0 | 0 | 0 | 0 | TRUE
4.511627907 | 282.85 | 0.911862419 | LiBOB | mol/kg | w | 0 | 1 | 0 | 0 | 0 | 0 | 0 | 0 | 0 | 0 | 0 | 0 | 0 | 0 | 0 | 0 | 0 | 0 | 0 | 0 | 0 | 0 | 0 | 0 | TRUE
5.813953488 | 292.65 | 0.909673637 | LiBOB | mol/kg | w | 0 | 1 | 0 | 0 | 0 | 0 | 0 | 0 | 0 | 0 | 0 | 0 | 0 | 0 | 0 | 0 | 0 | 0 | 0 | 0 | 0 | 0 | 0 | 0 | TRUE
7.23255814 | 302.55 | 0.905608755 | LiBOB | mol/kg | w | 0 | 1 | 0 | 0 | 0 | 0 | 0 | 0 | 0 | 0 | 0 | 0 | 0 | 0 | 0 | 0 | 0 | 0 | 0 | 0 | 0 | 0 | 0 | 0 | TRUE
8.76744186 | 312.45 | 0.903029119 | LiBOB | mol/kg | w | 0 | 1 | 0 | 0 | 0 | 0 | 0 | 0 | 0 | 0 | 0 | 0 | 0 | 0 | 0 | 0 | 0 | 0 | 0 | 0 | 0 | 0 | 0 | 0 | TRUE
10.37209302 | 322.35 | 0.902012898 | LiBOB | mol/kg | w | 0 | 1 | 0 | 0 | 0 | 0 | 0 | 0 | 0 | 0 | 0 | 0 | 0 | 0 | 0 | 0 | 0 | 0 | 0 | 0 | 0 | 0 | 0 | 0 | TRUE
11.97674419 | 332.15 | 0.897635333 | LiBOB | mol/kg | w | 0 | 1 | 0 | 0 | 0 | 0 | 0 | 0 | 0 | 0 | 0 | 0 | 0 | 0 | 0 | 0 | 0 | 0 | 0 | 0 | 0 | 0 | 0 | 0 | TRUE
5.534883721 | 292.65 | 1.021067031 | LiBOB | mol/kg | w | 0 | 1 | 0 | 0 | 0 | 0 | 0 | 0 | 0 | 0 | 0 | 0 | 0 | 0 | 0 | 0 | 0 | 0 | 0 | 0 | 0 | 0 | 0 | 0 | TRUE
6.953488372 | 302.55 | 1.018682822 | LiBOB | mol/kg | w | 0 | 1 | 0 | 0 | 0 | 0 | 0 | 0 | 0 | 0 | 0 | 0 | 0 | 0 | 0 | 0 | 0 | 0 | 0 | 0 | 0 | 0 | 0 | 0 | TRUE
8.534883721 | 312.45 | 1.014344342 | LiBOB | mol/kg | w | 0 | 1 | 0 | 0 | 0 | 0 | 0 | 0 | 0 | 0 | 0 | 0 | 0 | 0 | 0 | 0 | 0 | 0 | 0 | 0 | 0 | 0 | 0 | 0 | TRUE
10.09302326 | 322.35 | 1.013406293 | LiBOB | mol/kg | w | 0 | 1 | 0 | 0 | 0 | 0 | 0 | 0 | 0 | 0 | 0 | 0 | 0 | 0 | 0 | 0 | 0 | 0 | 0 | 0 | 0 | 0 | 0 | 0 | TRUE
11.8372093 | 332.15 | 1.010474888 | LiBOB | mol/kg | w | 0 | 1 | 0 | 0 | 0 | 0 | 0 | 0 | 0 | 0 | 0 | 0 | 0 | 0 | 0 | 0 | 0 | 0 | 0 | 0 | 0 | 0 | 0 | 0 | TRUE
0.165987892 | 233.75 | 0.114782609 | LiBOB | mol/kg | w | 0 | 1 | 0 | 0 | 0 | 0 | 0 | 0 | 0 | 0 | 0 | 0 | 0 | 0 | 0 | 0 | 0 | 0 | 0 | 0 | 0 | 0 | 0 | 0 | TRUE
0.368519538 | 243.65 | 0.114782609 | LiBOB | mol/kg | w | 0 | 1 | 0 | 0 | 0 | 0 | 0 | 0 | 0 | 0 | 0 | 0 | 0 | 0 | 0 | 0 | 0 | 0 | 0 | 0 | 0 | 0 | 0 | 0 | TRUE
0.621684095 | 253.35 | 0.114782609 | LiBOB | mol/kg | w | 0 | 1 | 0 | 0 | 0 | 0 | 0 | 0 | 0 | 0 | 0 | 0 | 0 | 0 | 0 | 0 | 0 | 0 | 0 | 0 | 0 | 0 | 0 | 0 | TRUE
0.849532196 | 263.15 | 0.114782609 | LiBOB | mol/kg | w | 0 | 1 | 0 | 0 | 0 | 0 | 0 | 0 | 0 | 0 | 0 | 0 | 0 | 0 | 0 | 0 | 0 | 0 | 0 | 0 | 0 | 0 | 0 | 0 | TRUE
1.153329664 | 272.95 | 0.114782609 | LiBOB | mol/kg | w | 0 | 1 | 0 | 0 | 0 | 0 | 0 | 0 | 0 | 0 | 0 | 0 | 0 | 0 | 0 | 0 | 0 | 0 | 0 | 0 | 0 | 0 | 0 | 0 | TRUE
1.507760044 | 282.85 | 0.114782609 | LiBOB | mol/kg | w | 0 | 1 | 0 | 0 | 0 | 0 | 0 | 0 | 0 | 0 | 0 | 0 | 0 | 0 | 0 | 0 | 0 | 0 | 0 | 0 | 0 | 0 | 0 | 0 | TRUE
1.862190424 | 292.65 | 0.114782609 | LiBOB | mol/kg | w | 0 | 1 | 0 | 0 | 0 | 0 | 0 | 0 | 0 | 0 | 0 | 0 | 0 | 0 | 0 | 0 | 0 | 0 | 0 | 0 | 0 | 0 | 0 | 0 | TRUE
2.267253715 | 302.55 | 0.114782609 | LiBOB | mol/kg | w | 0 | 1 | 0 | 0 | 0 | 0 | 0 | 0 | 0 | 0 | 0 | 0 | 0 | 0 | 0 | 0 | 0 | 0 | 0 | 0 | 0 | 0 | 0 | 0 | TRUE
2.697633462 | 312.45 | 0.114782609 | LiBOB | mol/kg | w | 0 | 1 | 0 | 0 | 0 | 0 | 0 | 0 | 0 | 0 | 0 | 0 | 0 | 0 | 0 | 0 | 0 | 0 | 0 | 0 | 0 | 0 | 0 | 0 | TRUE
3.17864612 | 322.35 | 0.114782609 | LiBOB | mol/kg | w | 0 | 1 | 0 | 0 | 0 | 0 | 0 | 0 | 0 | 0 | 0 | 0 | 0 | 0 | 0 | 0 | 0 | 0 | 0 | 0 | 0 | 0 | 0 | 0 | TRUE
3.659658778 | 332.15 | 0.114782609 | LiBOB | mol/kg | w | 0 | 1 | 0 | 0 | 0 | 0 | 0 | 0 | 0 | 0 | 0 | 0 | 0 | 0 | 0 | 0 | 0 | 0 | 0 | 0 | 0 | 0 | 0 | 0 | TRUE
0.251843698 | 233.75 | 0.193043478 | LiBOB | mol/kg | w | 0 | 1 | 0 | 0 | 0 | 0 | 0 | 0 | 0 | 0 | 0 | 0 | 0 | 0 | 0 | 0 | 0 | 0 | 0 | 0 | 0 | 0 | 0 | 0 | TRUE
0.479911943 | 243.65 | 0.194782609 | LiBOB | mol/kg | w | 0 | 1 | 0 | 0 | 0 | 0 | 0 | 0 | 0 | 0 | 0 | 0 | 0 | 0 | 0 | 0 | 0 | 0 | 0 | 0 | 0 | 0 | 0 | 0 | TRUE
0.783709411 | 253.35 | 0.194782609 | LiBOB | mol/kg | w | 0 | 1 | 0 | 0 | 0 | 0 | 0 | 0 | 0 | 0 | 0 | 0 | 0 | 0 | 0 | 0 | 0 | 0 | 0 | 0 | 0 | 0 | 0 | 0 | TRUE
1.163236103 | 263.15 | 0.193043478 | LiBOB | mol/kg | w | 0 | 1 | 0 | 0 | 0 | 0 | 0 | 0 | 0 | 0 | 0 | 0 | 0 | 0 | 0 | 0 | 0 | 0 | 0 | 0 | 0 | 0 | 0 | 0 | TRUE
1.618932306 | 272.95 | 0.193043478 | LiBOB | mol/kg | w | 0 | 1 | 0 | 0 | 0 | 0 | 0 | 0 | 0 | 0 | 0 | 0 | 0 | 0 | 0 | 0 | 0 | 0 | 0 | 0 | 0 | 0 | 0 | 0 | TRUE
2.150577876 | 282.85 | 0.193043478 | LiBOB | mol/kg | w | 0 | 1 | 0 | 0 | 0 | 0 | 0 | 0 | 0 | 0 | 0 | 0 | 0 | 0 | 0 | 0 | 0 | 0 | 0 | 0 | 0 | 0 | 0 | 0 | TRUE
2.732856357 | 292.65 | 0.193043478 | LiBOB | mol/kg | w | 0 | 1 | 0 | 0 | 0 | 0 | 0 | 0 | 0 | 0 | 0 | 0 | 0 | 0 | 0 | 0 | 0 | 0 | 0 | 0 | 0 | 0 | 0 | 0 | TRUE
3.315354981 | 302.55 | 0.194782609 | LiBOB | mol/kg | w | 0 | 1 | 0 | 0 | 0 | 0 | 0 | 0 | 0 | 0 | 0 | 0 | 0 | 0 | 0 | 0 | 0 | 0 | 0 | 0 | 0 | 0 | 0 | 0 | TRUE
3.94804623 | 312.45 | 0.193043478 | LiBOB | mol/kg | w | 0 | 1 | 0 | 0 | 0 | 0 | 0 | 0 | 0 | 0 | 0 | 0 | 0 | 0 | 0 | 0 | 0 | 0 | 0 | 0 | 0 | 0 | 0 | 0 | TRUE
4.631590534 | 322.35 | 0.193043478 | LiBOB | mol/kg | w | 0 | 1 | 0 | 0 | 0 | 0 | 0 | 0 | 0 | 0 | 0 | 0 | 0 | 0 | 0 | 0 | 0 | 0 | 0 | 0 | 0 | 0 | 0 | 0 | TRUE
5.289818382 | 332.15 | 0.193043478 | LiBOB | mol/kg | w | 0 | 1 | 0 | 0 | 0 | 0 | 0 | 0 | 0 | 0 | 0 | 0 | 0 | 0 | 0 | 0 | 0 | 0 | 0 | 0 | 0 | 0 | 0 | 0 | TRUE
0.311942763 | 233.75 | 0.267826087 | LiBOB | mol/kg | w | 0 | 1 | 0 | 0 | 0 | 0 | 0 | 0 | 0 | 0 | 0 | 0 | 0 | 0 | 0 | 0 | 0 | 0 | 0 | 0 | 0 | 0 | 0 | 0 | TRUE
0.56510732 | 243.65 | 0.267826087 | LiBOB | mol/kg | w | 0 | 1 | 0 | 0 | 0 | 0 | 0 | 0 | 0 | 0 | 0 | 0 | 0 | 0 | 0 | 0 | 0 | 0 | 0 | 0 | 0 | 0 | 0 | 0 | TRUE
0.945074298 | 253.35 | 0.269565217 | LiBOB | mol/kg | w | 0 | 1 | 0 | 0 | 0 | 0 | 0 | 0 | 0 | 0 | 0 | 0 | 0 | 0 | 0 | 0 | 0 | 0 | 0 | 0 | 0 | 0 | 0 | 0 | TRUE
1.400550358 | 263.15 | 0.267826087 | LiBOB | mol/kg | w | 0 | 1 | 0 | 0 | 0 | 0 | 0 | 0 | 0 | 0 | 0 | 0 | 0 | 0 | 0 | 0 | 0 | 0 | 0 | 0 | 0 | 0 | 0 | 0 | TRUE
1.957512383 | 272.95 | 0.267826087 | LiBOB | mol/kg | w | 0 | 1 | 0 | 0 | 0 | 0 | 0 | 0 | 0 | 0 | 0 | 0 | 0 | 0 | 0 | 0 | 0 | 0 | 0 | 0 | 0 | 0 | 0 | 0 | TRUE
2.615960374 | 282.85 | 0.269565217 | LiBOB | mol/kg | w | 0 | 1 | 0 | 0 | 0 | 0 | 0 | 0 | 0 | 0 | 0 | 0 | 0 | 0 | 0 | 0 | 0 | 0 | 0 | 0 | 0 | 0 | 0 | 0 | TRUE
3.273968079 | 292.65 | 0.267826087 | LiBOB | mol/kg | w | 0 | 1 | 0 | 0 | 0 | 0 | 0 | 0 | 0 | 0 | 0 | 0 | 0 | 0 | 0 | 0 | 0 | 0 | 0 | 0 | 0 | 0 | 0 | 0 | TRUE
4.033681893 | 302.55 | 0.269565217 | LiBOB | mol/kg | w | 0 | 1 | 0 | 0 | 0 | 0 | 0 | 0 | 0 | 0 | 0 | 0 | 0 | 0 | 0 | 0 | 0 | 0 | 0 | 0 | 0 | 0 | 0 | 0 | TRUE
4.843808476 | 312.45 | 0.269565217 | LiBOB | mol/kg | w | 0 | 1 | 0 | 0 | 0 | 0 | 0 | 0 | 0 | 0 | 0 | 0 | 0 | 0 | 0 | 0 | 0 | 0 | 0 | 0 | 0 | 0 | 0 | 0 | TRUE
5.679251513 | 322.35 | 0.269565217 | LiBOB | mol/kg | w | 0 | 1 | 0 | 0 | 0 | 0 | 0 | 0 | 0 | 0 | 0 | 0 | 0 | 0 | 0 | 0 | 0 | 0 | 0 | 0 | 0 | 0 | 0 | 0 | TRUE
6.539790864 | 332.15 | 0.267826087 | LiBOB | mol/kg | w | 0 | 1 | 0 | 0 | 0 | 0 | 0 | 0 | 0 | 0 | 0 | 0 | 0 | 0 | 0 | 0 | 0 | 0 | 0 | 0 | 0 | 0 | 0 | 0 | TRUE
0.298073748 | 233.75 | 0.35826087 | LiBOB | mol/kg | w | 0 | 1 | 0 | 0 | 0 | 0 | 0 | 0 | 0 | 0 | 0 | 0 | 0 | 0 | 0 | 0 | 0 | 0 | 0 | 0 | 0 | 0 | 0 | 0 | TRUE
0.601871216 | 243.65 | 0.35826087 | LiBOB | mol/kg | w | 0 | 1 | 0 | 0 | 0 | 0 | 0 | 0 | 0 | 0 | 0 | 0 | 0 | 0 | 0 | 0 | 0 | 0 | 0 | 0 | 0 | 0 | 0 | 0 | TRUE
1.006934507 | 253.35 | 0.35826087 | LiBOB | mol/kg | w | 0 | 1 | 0 | 0 | 0 | 0 | 0 | 0 | 0 | 0 | 0 | 0 | 0 | 0 | 0 | 0 | 0 | 0 | 0 | 0 | 0 | 0 | 0 | 0 | TRUE
1.53880022 | 263.15 | 0.36 | LiBOB | mol/kg | w | 0 | 1 | 0 | 0 | 0 | 0 | 0 | 0 | 0 | 0 | 0 | 0 | 0 | 0 | 0 | 0 | 0 | 0 | 0 | 0 | 0 | 0 | 0 | 0 | TRUE
2.171491469 | 272.95 | 0.35826087 | LiBOB | mol/kg | w | 0 | 1 | 0 | 0 | 0 | 0 | 0 | 0 | 0 | 0 | 0 | 0 | 0 | 0 | 0 | 0 | 0 | 0 | 0 | 0 | 0 | 0 | 0 | 0 | TRUE
2.905668685 | 282.85 | 0.35826087 | LiBOB | mol/kg | w | 0 | 1 | 0 | 0 | 0 | 0 | 0 | 0 | 0 | 0 | 0 | 0 | 0 | 0 | 0 | 0 | 0 | 0 | 0 | 0 | 0 | 0 | 0 | 0 | TRUE
3.741111723 | 292.65 | 0.35826087 | LiBOB | mol/kg | w | 0 | 1 | 0 | 0 | 0 | 0 | 0 | 0 | 0 | 0 | 0 | 0 | 0 | 0 | 0 | 0 | 0 | 0 | 0 | 0 | 0 | 0 | 0 | 0 | TRUE
4.652504128 | 302.55 | 0.35826087 | LiBOB | mol/kg | w | 0 | 1 | 0 | 0 | 0 | 0 | 0 | 0 | 0 | 0 | 0 | 0 | 0 | 0 | 0 | 0 | 0 | 0 | 0 | 0 | 0 | 0 | 0 | 0 | TRUE
5.589212988 | 312.45 | 0.35826087 | LiBOB | mol/kg | w | 0 | 1 | 0 | 0 | 0 | 0 | 0 | 0 | 0 | 0 | 0 | 0 | 0 | 0 | 0 | 0 | 0 | 0 | 0 | 0 | 0 | 0 | 0 | 0 | TRUE
6.601871216 | 322.35 | 0.35826087 | LiBOB | mol/kg | w | 0 | 1 | 0 | 0 | 0 | 0 | 0 | 0 | 0 | 0 | 0 | 0 | 0 | 0 | 0 | 0 | 0 | 0 | 0 | 0 | 0 | 0 | 0 | 0 | TRUE
7.6398459 | 332.15 | 0.35826087 | LiBOB | mol/kg | w | 0 | 1 | 0 | 0 | 0 | 0 | 0 | 0 | 0 | 0 | 0 | 0 | 0 | 0 | 0 | 0 | 0 | 0 | 0 | 0 | 0 | 0 | 0 | 0 | TRUE
0.259328564 | 233.75 | 0.452173913 | LiBOB | mol/kg | w | 0 | 1 | 0 | 0 | 0 | 0 | 0 | 0 | 0 | 0 | 0 | 0 | 0 | 0 | 0 | 0 | 0 | 0 | 0 | 0 | 0 | 0 | 0 | 0 | TRUE
0.563126032 | 243.65 | 0.452173913 | LiBOB | mol/kg | w | 0 | 1 | 0 | 0 | 0 | 0 | 0 | 0 | 0 | 0 | 0 | 0 | 0 | 0 | 0 | 0 | 0 | 0 | 0 | 0 | 0 | 0 | 0 | 0 | TRUE
1.018822234 | 253.35 | 0.452173913 | LiBOB | mol/kg | w | 0 | 1 | 0 | 0 | 0 | 0 | 0 | 0 | 0 | 0 | 0 | 0 | 0 | 0 | 0 | 0 | 0 | 0 | 0 | 0 | 0 | 0 | 0 | 0 | TRUE
1.57578426 | 263.15 | 0.452173913 | LiBOB | mol/kg | w | 0 | 1 | 0 | 0 | 0 | 0 | 0 | 0 | 0 | 0 | 0 | 0 | 0 | 0 | 0 | 0 | 0 | 0 | 0 | 0 | 0 | 0 | 0 | 0 | TRUE
2.259328564 | 272.95 | 0.452173913 | LiBOB | mol/kg | w | 0 | 1 | 0 | 0 | 0 | 0 | 0 | 0 | 0 | 0 | 0 | 0 | 0 | 0 | 0 | 0 | 0 | 0 | 0 | 0 | 0 | 0 | 0 | 0 | TRUE
3.094771602 | 282.85 | 0.452173913 | LiBOB | mol/kg | w | 0 | 1 | 0 | 0 | 0 | 0 | 0 | 0 | 0 | 0 | 0 | 0 | 0 | 0 | 0 | 0 | 0 | 0 | 0 | 0 | 0 | 0 | 0 | 0 | TRUE
4.006164007 | 292.65 | 0.452173913 | LiBOB | mol/kg | w | 0 | 1 | 0 | 0 | 0 | 0 | 0 | 0 | 0 | 0 | 0 | 0 | 0 | 0 | 0 | 0 | 0 | 0 | 0 | 0 | 0 | 0 | 0 | 0 | TRUE
5.018822234 | 302.55 | 0.452173913 | LiBOB | mol/kg | w | 0 | 1 | 0 | 0 | 0 | 0 | 0 | 0 | 0 | 0 | 0 | 0 | 0 | 0 | 0 | 0 | 0 | 0 | 0 | 0 | 0 | 0 | 0 | 0 | TRUE
6.107429829 | 312.45 | 0.452173913 | LiBOB | mol/kg | w | 0 | 1 | 0 | 0 | 0 | 0 | 0 | 0 | 0 | 0 | 0 | 0 | 0 | 0 | 0 | 0 | 0 | 0 | 0 | 0 | 0 | 0 | 0 | 0 | TRUE
7.246670336 | 322.35 | 0.452173913 | LiBOB | mol/kg | w | 0 | 1 | 0 | 0 | 0 | 0 | 0 | 0 | 0 | 0 | 0 | 0 | 0 | 0 | 0 | 0 | 0 | 0 | 0 | 0 | 0 | 0 | 0 | 0 | TRUE
8.411227298 | 332.15 | 0.452173913 | LiBOB | mol/kg | w | 0 | 1 | 0 | 0 | 0 | 0 | 0 | 0 | 0 | 0 | 0 | 0 | 0 | 0 | 0 | 0 | 0 | 0 | 0 | 0 | 0 | 0 | 0 | 0 | TRUE
0.246119978 | 233.75 | 0.547826087 | LiBOB | mol/kg | w | 0 | 1 | 0 | 0 | 0 | 0 | 0 | 0 | 0 | 0 | 0 | 0 | 0 | 0 | 0 | 0 | 0 | 0 | 0 | 0 | 0 | 0 | 0 | 0 | TRUE
0.524600991 | 243.65 | 0.547826087 | LiBOB | mol/kg | w | 0 | 1 | 0 | 0 | 0 | 0 | 0 | 0 | 0 | 0 | 0 | 0 | 0 | 0 | 0 | 0 | 0 | 0 | 0 | 0 | 0 | 0 | 0 | 0 | TRUE
0.954760594 | 253.35 | 0.546086957 | LiBOB | mol/kg | w | 0 | 1 | 0 | 0 | 0 | 0 | 0 | 0 | 0 | 0 | 0 | 0 | 0 | 0 | 0 | 0 | 0 | 0 | 0 | 0 | 0 | 0 | 0 | 0 | TRUE
1.51172262 | 263.15 | 0.546086957 | LiBOB | mol/kg | w | 0 | 1 | 0 | 0 | 0 | 0 | 0 | 0 | 0 | 0 | 0 | 0 | 0 | 0 | 0 | 0 | 0 | 0 | 0 | 0 | 0 | 0 | 0 | 0 | TRUE
2.271436434 | 272.95 | 0.547826087 | LiBOB | mol/kg | w | 0 | 1 | 0 | 0 | 0 | 0 | 0 | 0 | 0 | 0 | 0 | 0 | 0 | 0 | 0 | 0 | 0 | 0 | 0 | 0 | 0 | 0 | 0 | 0 | TRUE
3.132195927 | 282.85 | 0.547826087 | LiBOB | mol/kg | w | 0 | 1 | 0 | 0 | 0 | 0 | 0 | 0 | 0 | 0 | 0 | 0 | 0 | 0 | 0 | 0 | 0 | 0 | 0 | 0 | 0 | 0 | 0 | 0 | TRUE
4.144634012 | 292.65 | 0.546086957 | LiBOB | mol/kg | w | 0 | 1 | 0 | 0 | 0 | 0 | 0 | 0 | 0 | 0 | 0 | 0 | 0 | 0 | 0 | 0 | 0 | 0 | 0 | 0 | 0 | 0 | 0 | 0 | TRUE
5.208145294 | 302.55 | 0.547826087 | LiBOB | mol/kg | w | 0 | 1 | 0 | 0 | 0 | 0 | 0 | 0 | 0 | 0 | 0 | 0 | 0 | 0 | 0 | 0 | 0 | 0 | 0 | 0 | 0 | 0 | 0 | 0 | TRUE
6.397798569 | 312.45 | 0.546086957 | LiBOB | mol/kg | w | 0 | 1 | 0 | 0 | 0 | 0 | 0 | 0 | 0 | 0 | 0 | 0 | 0 | 0 | 0 | 0 | 0 | 0 | 0 | 0 | 0 | 0 | 0 | 0 | TRUE
7.638525041 | 322.35 | 0.547826087 | LiBOB | mol/kg | w | 0 | 1 | 0 | 0 | 0 | 0 | 0 | 0 | 0 | 0 | 0 | 0 | 0 | 0 | 0 | 0 | 0 | 0 | 0 | 0 | 0 | 0 | 0 | 0 | TRUE
8.954980737 | 332.15 | 0.547826087 | LiBOB | mol/kg | w | 0 | 1 | 0 | 0 | 0 | 0 | 0 | 0 | 0 | 0 | 0 | 0 | 0 | 0 | 0 | 0 | 0 | 0 | 0 | 0 | 0 | 0 | 0 | 0 | TRUE
0.209135938 | 233.75 | 0.655652174 | LiBOB | mol/kg | w | 0 | 1 | 0 | 0 | 0 | 0 | 0 | 0 | 0 | 0 | 0 | 0 | 0 | 0 | 0 | 0 | 0 | 0 | 0 | 0 | 0 | 0 | 0 | 0 | TRUE
0.487616951 | 243.65 | 0.655652174 | LiBOB | mol/kg | w | 0 | 1 | 0 | 0 | 0 | 0 | 0 | 0 | 0 | 0 | 0 | 0 | 0 | 0 | 0 | 0 | 0 | 0 | 0 | 0 | 0 | 0 | 0 | 0 | TRUE
0.867363786 | 253.35 | 0.655652174 | LiBOB | mol/kg | w | 0 | 1 | 0 | 0 | 0 | 0 | 0 | 0 | 0 | 0 | 0 | 0 | 0 | 0 | 0 | 0 | 0 | 0 | 0 | 0 | 0 | 0 | 0 | 0 | TRUE
1.449642267 | 263.15 | 0.655652174 | LiBOB | mol/kg | w | 0 | 1 | 0 | 0 | 0 | 0 | 0 | 0 | 0 | 0 | 0 | 0 | 0 | 0 | 0 | 0 | 0 | 0 | 0 | 0 | 0 | 0 | 0 | 0 | TRUE
2.183819483 | 272.95 | 0.655652174 | LiBOB | mol/kg | w | 0 | 1 | 0 | 0 | 0 | 0 | 0 | 0 | 0 | 0 | 0 | 0 | 0 | 0 | 0 | 0 | 0 | 0 | 0 | 0 | 0 | 0 | 0 | 0 | TRUE
3.095211888 | 282.85 | 0.655652174 | LiBOB | mol/kg | w | 0 | 1 | 0 | 0 | 0 | 0 | 0 | 0 | 0 | 0 | 0 | 0 | 0 | 0 | 0 | 0 | 0 | 0 | 0 | 0 | 0 | 0 | 0 | 0 | TRUE
4.107870116 | 292.65 | 0.655652174 | LiBOB | mol/kg | w | 0 | 1 | 0 | 0 | 0 | 0 | 0 | 0 | 0 | 0 | 0 | 0 | 0 | 0 | 0 | 0 | 0 | 0 | 0 | 0 | 0 | 0 | 0 | 0 | TRUE
5.247110622 | 302.55 | 0.655652174 | LiBOB | mol/kg | w | 0 | 1 | 0 | 0 | 0 | 0 | 0 | 0 | 0 | 0 | 0 | 0 | 0 | 0 | 0 | 0 | 0 | 0 | 0 | 0 | 0 | 0 | 0 | 0 | TRUE
6.512933407 | 312.45 | 0.655652174 | LiBOB | mol/kg | w | 0 | 1 | 0 | 0 | 0 | 0 | 0 | 0 | 0 | 0 | 0 | 0 | 0 | 0 | 0 | 0 | 0 | 0 | 0 | 0 | 0 | 0 | 0 | 0 | TRUE
7.854485416 | 322.35 | 0.653913043 | LiBOB | mol/kg | w | 0 | 1 | 0 | 0 | 0 | 0 | 0 | 0 | 0 | 0 | 0 | 0 | 0 | 0 | 0 | 0 | 0 | 0 | 0 | 0 | 0 | 0 | 0 | 0 | TRUE
9.272427078 | 332.15 | 0.655652174 | LiBOB | mol/kg | w | 0 | 1 | 0 | 0 | 0 | 0 | 0 | 0 | 0 | 0 | 0 | 0 | 0 | 0 | 0 | 0 | 0 | 0 | 0 | 0 | 0 | 0 | 0 | 0 | TRUE
0.199009356 | 233.75 | 0.775652174 | LiBOB | mol/kg | w | 0 | 1 | 0 | 0 | 0 | 0 | 0 | 0 | 0 | 0 | 0 | 0 | 0 | 0 | 0 | 0 | 0 | 0 | 0 | 0 | 0 | 0 | 0 | 0 | TRUE
0.401541002 | 243.65 | 0.775652174 | LiBOB | mol/kg | w | 0 | 1 | 0 | 0 | 0 | 0 | 0 | 0 | 0 | 0 | 0 | 0 | 0 | 0 | 0 | 0 | 0 | 0 | 0 | 0 | 0 | 0 | 0 | 0 | TRUE
0.755971381 | 253.35 | 0.775652174 | LiBOB | mol/kg | w | 0 | 1 | 0 | 0 | 0 | 0 | 0 | 0 | 0 | 0 | 0 | 0 | 0 | 0 | 0 | 0 | 0 | 0 | 0 | 0 | 0 | 0 | 0 | 0 | TRUE
1.31315355 | 263.15 | 0.777391304 | LiBOB | mol/kg | w | 0 | 1 | 0 | 0 | 0 | 0 | 0 | 0 | 0 | 0 | 0 | 0 | 0 | 0 | 0 | 0 | 0 | 0 | 0 | 0 | 0 | 0 | 0 | 0 | TRUE
2.047330765 | 272.95 | 0.777391304 | LiBOB | mol/kg | w | 0 | 1 | 0 | 0 | 0 | 0 | 0 | 0 | 0 | 0 | 0 | 0 | 0 | 0 | 0 | 0 | 0 | 0 | 0 | 0 | 0 | 0 | 0 | 0 | TRUE
2.933406714 | 282.85 | 0.777391304 | LiBOB | mol/kg | w | 0 | 1 | 0 | 0 | 0 | 0 | 0 | 0 | 0 | 0 | 0 | 0 | 0 | 0 | 0 | 0 | 0 | 0 | 0 | 0 | 0 | 0 | 0 | 0 | TRUE
3.996697854 | 292.65 | 0.777391304 | LiBOB | mol/kg | w | 0 | 1 | 0 | 0 | 0 | 0 | 0 | 0 | 0 | 0 | 0 | 0 | 0 | 0 | 0 | 0 | 0 | 0 | 0 | 0 | 0 | 0 | 0 | 0 | TRUE
5.186351128 | 302.55 | 0.775652174 | LiBOB | mol/kg | w | 0 | 1 | 0 | 0 | 0 | 0 | 0 | 0 | 0 | 0 | 0 | 0 | 0 | 0 | 0 | 0 | 0 | 0 | 0 | 0 | 0 | 0 | 0 | 0 | TRUE
6.452173913 | 312.45 | 0.775652174 | LiBOB | mol/kg | w | 0 | 1 | 0 | 0 | 0 | 0 | 0 | 0 | 0 | 0 | 0 | 0 | 0 | 0 | 0 | 0 | 0 | 0 | 0 | 0 | 0 | 0 | 0 | 0 | TRUE
7.895211888 | 322.35 | 0.775652174 | LiBOB | mol/kg | w | 0 | 1 | 0 | 0 | 0 | 0 | 0 | 0 | 0 | 0 | 0 | 0 | 0 | 0 | 0 | 0 | 0 | 0 | 0 | 0 | 0 | 0 | 0 | 0 | TRUE
9.338249862 | 332.15 | 0.775652174 | LiBOB | mol/kg | w | 0 | 1 | 0 | 0 | 0 | 0 | 0 | 0 | 0 | 0 | 0 | 0 | 0 | 0 | 0 | 0 | 0 | 0 | 0 | 0 | 0 | 0 | 0 | 0 | TRUE
1.834452394 | 272.95 | 0.895652174 | LiBOB | mol/kg | w | 0 | 1 | 0 | 0 | 0 | 0 | 0 | 0 | 0 | 0 | 0 | 0 | 0 | 0 | 0 | 0 | 0 | 0 | 0 | 0 | 0 | 0 | 0 | 0 | TRUE
2.720528343 | 282.85 | 0.895652174 | LiBOB | mol/kg | w | 0 | 1 | 0 | 0 | 0 | 0 | 0 | 0 | 0 | 0 | 0 | 0 | 0 | 0 | 0 | 0 | 0 | 0 | 0 | 0 | 0 | 0 | 0 | 0 | TRUE
3.758503027 | 292.65 | 0.895652174 | LiBOB | mol/kg | w | 0 | 1 | 0 | 0 | 0 | 0 | 0 | 0 | 0 | 0 | 0 | 0 | 0 | 0 | 0 | 0 | 0 | 0 | 0 | 0 | 0 | 0 | 0 | 0 | TRUE
4.948376445 | 302.55 | 0.895652174 | LiBOB | mol/kg | w | 0 | 1 | 0 | 0 | 0 | 0 | 0 | 0 | 0 | 0 | 0 | 0 | 0 | 0 | 0 | 0 | 0 | 0 | 0 | 0 | 0 | 0 | 0 | 0 | TRUE
6.290148597 | 312.45 | 0.895652174 | LiBOB | mol/kg | w | 0 | 1 | 0 | 0 | 0 | 0 | 0 | 0 | 0 | 0 | 0 | 0 | 0 | 0 | 0 | 0 | 0 | 0 | 0 | 0 | 0 | 0 | 0 | 0 | TRUE
7.733186571 | 322.35 | 0.895652174 | LiBOB | mol/kg | w | 0 | 1 | 0 | 0 | 0 | 0 | 0 | 0 | 0 | 0 | 0 | 0 | 0 | 0 | 0 | 0 | 0 | 0 | 0 | 0 | 0 | 0 | 0 | 0 | TRUE
9.277490369 | 332.15 | 0.895652174 | LiBOB | mol/kg | w | 0 | 1 | 0 | 0 | 0 | 0 | 0 | 0 | 0 | 0 | 0 | 0 | 0 | 0 | 0 | 0 | 0 | 0 | 0 | 0 | 0 | 0 | 0 | 0 | TRUE
3.469675289 | 292.65 | 1.013913043 | LiBOB | mol/kg | w | 0 | 1 | 0 | 0 | 0 | 0 | 0 | 0 | 0 | 0 | 0 | 0 | 0 | 0 | 0 | 0 | 0 | 0 | 0 | 0 | 0 | 0 | 0 | 0 | TRUE
4.685085305 | 302.55 | 1.015652174 | LiBOB | mol/kg | w | 0 | 1 | 0 | 0 | 0 | 0 | 0 | 0 | 0 | 0 | 0 | 0 | 0 | 0 | 0 | 0 | 0 | 0 | 0 | 0 | 0 | 0 | 0 | 0 | TRUE
5.976224546 | 312.45 | 1.015652174 | LiBOB | mol/kg | w | 0 | 1 | 0 | 0 | 0 | 0 | 0 | 0 | 0 | 0 | 0 | 0 | 0 | 0 | 0 | 0 | 0 | 0 | 0 | 0 | 0 | 0 | 0 | 0 | TRUE
7.444578976 | 322.35 | 1.015652174 | LiBOB | mol/kg | w | 0 | 1 | 0 | 0 | 0 | 0 | 0 | 0 | 0 | 0 | 0 | 0 | 0 | 0 | 0 | 0 | 0 | 0 | 0 | 0 | 0 | 0 | 0 | 0 | TRUE
9.013979086 | 332.15 | 1.013913043 | LiBOB | mol/kg | w | 0 | 1 | 0 | 0 | 0 | 0 | 0 | 0 | 0 | 0 | 0 | 0 | 0 | 0 | 0 | 0 | 0 | 0 | 0 | 0 | 0 | 0 | 0 | 0 | TRUE
0.727272727 | 233.75 | 0.125714286 | LiBOB | mol/kg | w | 0 | 1 | 0 | 0 | 0 | 0 | 0 | 0 | 0 | 0 | 0 | 0 | 0 | 0 | 0 | 0 | 0 | 0 | 0 | 0 | 0 | 0 | 0 | 0 | TRUE
0.981818182 | 243.65 | 0.125714286 | LiBOB | mol/kg | w | 0 | 1 | 0 | 0 | 0 | 0 | 0 | 0 | 0 | 0 | 0 | 0 | 0 | 0 | 0 | 0 | 0 | 0 | 0 | 0 | 0 | 0 | 0 | 0 | TRUE
1.345454545 | 253.35 | 0.125714286 | LiBOB | mol/kg | w | 0 | 1 | 0 | 0 | 0 | 0 | 0 | 0 | 0 | 0 | 0 | 0 | 0 | 0 | 0 | 0 | 0 | 0 | 0 | 0 | 0 | 0 | 0 | 0 | TRUE
1.745454545 | 263.15 | 0.125714286 | LiBOB | mol/kg | w | 0 | 1 | 0 | 0 | 0 | 0 | 0 | 0 | 0 | 0 | 0 | 0 | 0 | 0 | 0 | 0 | 0 | 0 | 0 | 0 | 0 | 0 | 0 | 0 | TRUE
2.145454545 | 272.95 | 0.125714286 | LiBOB | mol/kg | w | 0 | 1 | 0 | 0 | 0 | 0 | 0 | 0 | 0 | 0 | 0 | 0 | 0 | 0 | 0 | 0 | 0 | 0 | 0 | 0 | 0 | 0 | 0 | 0 | TRUE
2.581818182 | 282.85 | 0.125714286 | LiBOB | mol/kg | w | 0 | 1 | 0 | 0 | 0 | 0 | 0 | 0 | 0 | 0 | 0 | 0 | 0 | 0 | 0 | 0 | 0 | 0 | 0 | 0 | 0 | 0 | 0 | 0 | TRUE
3.018181818 | 292.65 | 0.125714286 | LiBOB | mol/kg | w | 0 | 1 | 0 | 0 | 0 | 0 | 0 | 0 | 0 | 0 | 0 | 0 | 0 | 0 | 0 | 0 | 0 | 0 | 0 | 0 | 0 | 0 | 0 | 0 | TRUE
3.563636364 | 302.55 | 0.125714286 | LiBOB | mol/kg | w | 0 | 1 | 0 | 0 | 0 | 0 | 0 | 0 | 0 | 0 | 0 | 0 | 0 | 0 | 0 | 0 | 0 | 0 | 0 | 0 | 0 | 0 | 0 | 0 | TRUE
4.036363636 | 312.45 | 0.125714286 | LiBOB | mol/kg | w | 0 | 1 | 0 | 0 | 0 | 0 | 0 | 0 | 0 | 0 | 0 | 0 | 0 | 0 | 0 | 0 | 0 | 0 | 0 | 0 | 0 | 0 | 0 | 0 | TRUE
4.509090909 | 322.35 | 0.125714286 | LiBOB | mol/kg | w | 0 | 1 | 0 | 0 | 0 | 0 | 0 | 0 | 0 | 0 | 0 | 0 | 0 | 0 | 0 | 0 | 0 | 0 | 0 | 0 | 0 | 0 | 0 | 0 | TRUE
5.018181818 | 332.15 | 0.125714286 | LiBOB | mol/kg | w | 0 | 1 | 0 | 0 | 0 | 0 | 0 | 0 | 0 | 0 | 0 | 0 | 0 | 0 | 0 | 0 | 0 | 0 | 0 | 0 | 0 | 0 | 0 | 0 | TRUE
0.945454545 | 233.75 | 0.213333333 | LiBOB | mol/kg | w | 0 | 1 | 0 | 0 | 0 | 0 | 0 | 0 | 0 | 0 | 0 | 0 | 0 | 0 | 0 | 0 | 0 | 0 | 0 | 0 | 0 | 0 | 0 | 0 | TRUE
1.381818182 | 243.65 | 0.213333333 | LiBOB | mol/kg | w | 0 | 1 | 0 | 0 | 0 | 0 | 0 | 0 | 0 | 0 | 0 | 0 | 0 | 0 | 0 | 0 | 0 | 0 | 0 | 0 | 0 | 0 | 0 | 0 | TRUE
1.890909091 | 253.35 | 0.215238095 | LiBOB | mol/kg | w | 0 | 1 | 0 | 0 | 0 | 0 | 0 | 0 | 0 | 0 | 0 | 0 | 0 | 0 | 0 | 0 | 0 | 0 | 0 | 0 | 0 | 0 | 0 | 0 | TRUE
2.436363636 | 263.15 | 0.215238095 | LiBOB | mol/kg | w | 0 | 1 | 0 | 0 | 0 | 0 | 0 | 0 | 0 | 0 | 0 | 0 | 0 | 0 | 0 | 0 | 0 | 0 | 0 | 0 | 0 | 0 | 0 | 0 | TRUE
3.054545455 | 272.95 | 0.213333333 | LiBOB | mol/kg | w | 0 | 1 | 0 | 0 | 0 | 0 | 0 | 0 | 0 | 0 | 0 | 0 | 0 | 0 | 0 | 0 | 0 | 0 | 0 | 0 | 0 | 0 | 0 | 0 | TRUE
3.745454545 | 282.85 | 0.213333333 | LiBOB | mol/kg | w | 0 | 1 | 0 | 0 | 0 | 0 | 0 | 0 | 0 | 0 | 0 | 0 | 0 | 0 | 0 | 0 | 0 | 0 | 0 | 0 | 0 | 0 | 0 | 0 | TRUE
4.436363636 | 292.65 | 0.213333333 | LiBOB | mol/kg | w | 0 | 1 | 0 | 0 | 0 | 0 | 0 | 0 | 0 | 0 | 0 | 0 | 0 | 0 | 0 | 0 | 0 | 0 | 0 | 0 | 0 | 0 | 0 | 0 | TRUE
5.163636364 | 302.55 | 0.213333333 | LiBOB | mol/kg | w | 0 | 1 | 0 | 0 | 0 | 0 | 0 | 0 | 0 | 0 | 0 | 0 | 0 | 0 | 0 | 0 | 0 | 0 | 0 | 0 | 0 | 0 | 0 | 0 | TRUE
5.854545455 | 312.45 | 0.213333333 | LiBOB | mol/kg | w | 0 | 1 | 0 | 0 | 0 | 0 | 0 | 0 | 0 | 0 | 0 | 0 | 0 | 0 | 0 | 0 | 0 | 0 | 0 | 0 | 0 | 0 | 0 | 0 | TRUE
6.618181818 | 322.35 | 0.213333333 | LiBOB | mol/kg | w | 0 | 1 | 0 | 0 | 0 | 0 | 0 | 0 | 0 | 0 | 0 | 0 | 0 | 0 | 0 | 0 | 0 | 0 | 0 | 0 | 0 | 0 | 0 | 0 | TRUE
7.345454545 | 332.15 | 0.213333333 | LiBOB | mol/kg | w | 0 | 1 | 0 | 0 | 0 | 0 | 0 | 0 | 0 | 0 | 0 | 0 | 0 | 0 | 0 | 0 | 0 | 0 | 0 | 0 | 0 | 0 | 0 | 0 | TRUE
1.054545455 | 233.75 | 0.299047619 | LiBOB | mol/kg | w | 0 | 1 | 0 | 0 | 0 | 0 | 0 | 0 | 0 | 0 | 0 | 0 | 0 | 0 | 0 | 0 | 0 | 0 | 0 | 0 | 0 | 0 | 0 | 0 | TRUE
1.6 | 243.65 | 0.299047619 | LiBOB | mol/kg | w | 0 | 1 | 0 | 0 | 0 | 0 | 0 | 0 | 0 | 0 | 0 | 0 | 0 | 0 | 0 | 0 | 0 | 0 | 0 | 0 | 0 | 0 | 0 | 0 | TRUE
2.218181818 | 253.35 | 0.299047619 | LiBOB | mol/kg | w | 0 | 1 | 0 | 0 | 0 | 0 | 0 | 0 | 0 | 0 | 0 | 0 | 0 | 0 | 0 | 0 | 0 | 0 | 0 | 0 | 0 | 0 | 0 | 0 | TRUE
2.945454545 | 263.15 | 0.299047619 | LiBOB | mol/kg | w | 0 | 1 | 0 | 0 | 0 | 0 | 0 | 0 | 0 | 0 | 0 | 0 | 0 | 0 | 0 | 0 | 0 | 0 | 0 | 0 | 0 | 0 | 0 | 0 | TRUE
3.709090909 | 272.95 | 0.299047619 | LiBOB | mol/kg | w | 0 | 1 | 0 | 0 | 0 | 0 | 0 | 0 | 0 | 0 | 0 | 0 | 0 | 0 | 0 | 0 | 0 | 0 | 0 | 0 | 0 | 0 | 0 | 0 | TRUE
4.545454545 | 282.85 | 0.299047619 | LiBOB | mol/kg | w | 0 | 1 | 0 | 0 | 0 | 0 | 0 | 0 | 0 | 0 | 0 | 0 | 0 | 0 | 0 | 0 | 0 | 0 | 0 | 0 | 0 | 0 | 0 | 0 | TRUE
5.418181818 | 292.65 | 0.299047619 | LiBOB | mol/kg | w | 0 | 1 | 0 | 0 | 0 | 0 | 0 | 0 | 0 | 0 | 0 | 0 | 0 | 0 | 0 | 0 | 0 | 0 | 0 | 0 | 0 | 0 | 0 | 0 | TRUE
6.327272727 | 302.55 | 0.299047619 | LiBOB | mol/kg | w | 0 | 1 | 0 | 0 | 0 | 0 | 0 | 0 | 0 | 0 | 0 | 0 | 0 | 0 | 0 | 0 | 0 | 0 | 0 | 0 | 0 | 0 | 0 | 0 | TRUE
7.272727273 | 312.45 | 0.299047619 | LiBOB | mol/kg | w | 0 | 1 | 0 | 0 | 0 | 0 | 0 | 0 | 0 | 0 | 0 | 0 | 0 | 0 | 0 | 0 | 0 | 0 | 0 | 0 | 0 | 0 | 0 | 0 | TRUE
8.218181818 | 322.35 | 0.299047619 | LiBOB | mol/kg | w | 0 | 1 | 0 | 0 | 0 | 0 | 0 | 0 | 0 | 0 | 0 | 0 | 0 | 0 | 0 | 0 | 0 | 0 | 0 | 0 | 0 | 0 | 0 | 0 | TRUE
9.163636364 | 332.15 | 0.300952381 | LiBOB | mol/kg | w | 0 | 1 | 0 | 0 | 0 | 0 | 0 | 0 | 0 | 0 | 0 | 0 | 0 | 0 | 0 | 0 | 0 | 0 | 0 | 0 | 0 | 0 | 0 | 0 | TRUE
1.127272727 | 233.75 | 0.398095238 | LiBOB | mol/kg | w | 0 | 1 | 0 | 0 | 0 | 0 | 0 | 0 | 0 | 0 | 0 | 0 | 0 | 0 | 0 | 0 | 0 | 0 | 0 | 0 | 0 | 0 | 0 | 0 | TRUE
1.781818182 | 243.65 | 0.398095238 | LiBOB | mol/kg | w | 0 | 1 | 0 | 0 | 0 | 0 | 0 | 0 | 0 | 0 | 0 | 0 | 0 | 0 | 0 | 0 | 0 | 0 | 0 | 0 | 0 | 0 | 0 | 0 | TRUE
2.436363636 | 253.35 | 0.398095238 | LiBOB | mol/kg | w | 0 | 1 | 0 | 0 | 0 | 0 | 0 | 0 | 0 | 0 | 0 | 0 | 0 | 0 | 0 | 0 | 0 | 0 | 0 | 0 | 0 | 0 | 0 | 0 | TRUE
3.272727273 | 263.15 | 0.398095238 | LiBOB | mol/kg | w | 0 | 1 | 0 | 0 | 0 | 0 | 0 | 0 | 0 | 0 | 0 | 0 | 0 | 0 | 0 | 0 | 0 | 0 | 0 | 0 | 0 | 0 | 0 | 0 | TRUE
4.181818182 | 272.95 | 0.398095238 | LiBOB | mol/kg | w | 0 | 1 | 0 | 0 | 0 | 0 | 0 | 0 | 0 | 0 | 0 | 0 | 0 | 0 | 0 | 0 | 0 | 0 | 0 | 0 | 0 | 0 | 0 | 0 | TRUE
5.2 | 282.85 | 0.398095238 | LiBOB | mol/kg | w | 0 | 1 | 0 | 0 | 0 | 0 | 0 | 0 | 0 | 0 | 0 | 0 | 0 | 0 | 0 | 0 | 0 | 0 | 0 | 0 | 0 | 0 | 0 | 0 | TRUE
6.218181818 | 292.65 | 0.398095238 | LiBOB | mol/kg | w | 0 | 1 | 0 | 0 | 0 | 0 | 0 | 0 | 0 | 0 | 0 | 0 | 0 | 0 | 0 | 0 | 0 | 0 | 0 | 0 | 0 | 0 | 0 | 0 | TRUE
7.309090909 | 302.55 | 0.398095238 | LiBOB | mol/kg | w | 0 | 1 | 0 | 0 | 0 | 0 | 0 | 0 | 0 | 0 | 0 | 0 | 0 | 0 | 0 | 0 | 0 | 0 | 0 | 0 | 0 | 0 | 0 | 0 | TRUE
8.436363636 | 312.45 | 0.398095238 | LiBOB | mol/kg | w | 0 | 1 | 0 | 0 | 0 | 0 | 0 | 0 | 0 | 0 | 0 | 0 | 0 | 0 | 0 | 0 | 0 | 0 | 0 | 0 | 0 | 0 | 0 | 0 | TRUE
9.6 | 322.35 | 0.398095238 | LiBOB | mol/kg | w | 0 | 1 | 0 | 0 | 0 | 0 | 0 | 0 | 0 | 0 | 0 | 0 | 0 | 0 | 0 | 0 | 0 | 0 | 0 | 0 | 0 | 0 | 0 | 0 | TRUE
10.69090909 | 332.15 | 0.398095238 | LiBOB | mol/kg | w | 0 | 1 | 0 | 0 | 0 | 0 | 0 | 0 | 0 | 0 | 0 | 0 | 0 | 0 | 0 | 0 | 0 | 0 | 0 | 0 | 0 | 0 | 0 | 0 | TRUE
1.163636364 | 233.75 | 0.497142857 | LiBOB | mol/kg | w | 0 | 1 | 0 | 0 | 0 | 0 | 0 | 0 | 0 | 0 | 0 | 0 | 0 | 0 | 0 | 0 | 0 | 0 | 0 | 0 | 0 | 0 | 0 | 0 | TRUE
1.781818182 | 243.65 | 0.497142857 | LiBOB | mol/kg | w | 0 | 1 | 0 | 0 | 0 | 0 | 0 | 0 | 0 | 0 | 0 | 0 | 0 | 0 | 0 | 0 | 0 | 0 | 0 | 0 | 0 | 0 | 0 | 0 | TRUE
2.545454545 | 253.35 | 0.499047619 | LiBOB | mol/kg | w | 0 | 1 | 0 | 0 | 0 | 0 | 0 | 0 | 0 | 0 | 0 | 0 | 0 | 0 | 0 | 0 | 0 | 0 | 0 | 0 | 0 | 0 | 0 | 0 | TRUE
3.490909091 | 263.15 | 0.497142857 | LiBOB | mol/kg | w | 0 | 1 | 0 | 0 | 0 | 0 | 0 | 0 | 0 | 0 | 0 | 0 | 0 | 0 | 0 | 0 | 0 | 0 | 0 | 0 | 0 | 0 | 0 | 0 | TRUE
4.509090909 | 272.95 | 0.497142857 | LiBOB | mol/kg | w | 0 | 1 | 0 | 0 | 0 | 0 | 0 | 0 | 0 | 0 | 0 | 0 | 0 | 0 | 0 | 0 | 0 | 0 | 0 | 0 | 0 | 0 | 0 | 0 | TRUE
5.636363636 | 282.85 | 0.497142857 | LiBOB | mol/kg | w | 0 | 1 | 0 | 0 | 0 | 0 | 0 | 0 | 0 | 0 | 0 | 0 | 0 | 0 | 0 | 0 | 0 | 0 | 0 | 0 | 0 | 0 | 0 | 0 | TRUE
6.8 | 292.65 | 0.497142857 | LiBOB | mol/kg | w | 0 | 1 | 0 | 0 | 0 | 0 | 0 | 0 | 0 | 0 | 0 | 0 | 0 | 0 | 0 | 0 | 0 | 0 | 0 | 0 | 0 | 0 | 0 | 0 | TRUE
8 | 302.55 | 0.495238095 | LiBOB | mol/kg | w | 0 | 1 | 0 | 0 | 0 | 0 | 0 | 0 | 0 | 0 | 0 | 0 | 0 | 0 | 0 | 0 | 0 | 0 | 0 | 0 | 0 | 0 | 0 | 0 | TRUE
9.309090909 | 312.45 | 0.497142857 | LiBOB | mol/kg | w | 0 | 1 | 0 | 0 | 0 | 0 | 0 | 0 | 0 | 0 | 0 | 0 | 0 | 0 | 0 | 0 | 0 | 0 | 0 | 0 | 0 | 0 | 0 | 0 | TRUE
10.58181818 | 322.35 | 0.497142857 | LiBOB | mol/kg | w | 0 | 1 | 0 | 0 | 0 | 0 | 0 | 0 | 0 | 0 | 0 | 0 | 0 | 0 | 0 | 0 | 0 | 0 | 0 | 0 | 0 | 0 | 0 | 0 | TRUE
11.89090909 | 332.15 | 0.497142857 | LiBOB | mol/kg | w | 0 | 1 | 0 | 0 | 0 | 0 | 0 | 0 | 0 | 0 | 0 | 0 | 0 | 0 | 0 | 0 | 0 | 0 | 0 | 0 | 0 | 0 | 0 | 0 | TRUE
1.090909091 | 233.75 | 0.59047619 | LiBOB | mol/kg | w | 0 | 1 | 0 | 0 | 0 | 0 | 0 | 0 | 0 | 0 | 0 | 0 | 0 | 0 | 0 | 0 | 0 | 0 | 0 | 0 | 0 | 0 | 0 | 0 | TRUE
1.745454545 | 243.65 | 0.59047619 | LiBOB | mol/kg | w | 0 | 1 | 0 | 0 | 0 | 0 | 0 | 0 | 0 | 0 | 0 | 0 | 0 | 0 | 0 | 0 | 0 | 0 | 0 | 0 | 0 | 0 | 0 | 0 | TRUE
2.545454545 | 253.35 | 0.59047619 | LiBOB | mol/kg | w | 0 | 1 | 0 | 0 | 0 | 0 | 0 | 0 | 0 | 0 | 0 | 0 | 0 | 0 | 0 | 0 | 0 | 0 | 0 | 0 | 0 | 0 | 0 | 0 | TRUE
3.563636364 | 263.15 | 0.592380952 | LiBOB | mol/kg | w | 0 | 1 | 0 | 0 | 0 | 0 | 0 | 0 | 0 | 0 | 0 | 0 | 0 | 0 | 0 | 0 | 0 | 0 | 0 | 0 | 0 | 0 | 0 | 0 | TRUE
4.618181818 | 272.95 | 0.592380952 | LiBOB | mol/kg | w | 0 | 1 | 0 | 0 | 0 | 0 | 0 | 0 | 0 | 0 | 0 | 0 | 0 | 0 | 0 | 0 | 0 | 0 | 0 | 0 | 0 | 0 | 0 | 0 | TRUE
5.854545455 | 282.85 | 0.59047619 | LiBOB | mol/kg | w | 0 | 1 | 0 | 0 | 0 | 0 | 0 | 0 | 0 | 0 | 0 | 0 | 0 | 0 | 0 | 0 | 0 | 0 | 0 | 0 | 0 | 0 | 0 | 0 | TRUE
7.090909091 | 292.65 | 0.592380952 | LiBOB | mol/kg | w | 0 | 1 | 0 | 0 | 0 | 0 | 0 | 0 | 0 | 0 | 0 | 0 | 0 | 0 | 0 | 0 | 0 | 0 | 0 | 0 | 0 | 0 | 0 | 0 | TRUE
8.436363636 | 302.55 | 0.588571429 | LiBOB | mol/kg | w | 0 | 1 | 0 | 0 | 0 | 0 | 0 | 0 | 0 | 0 | 0 | 0 | 0 | 0 | 0 | 0 | 0 | 0 | 0 | 0 | 0 | 0 | 0 | 0 | TRUE
9.854545455 | 312.45 | 0.59047619 | LiBOB | mol/kg | w | 0 | 1 | 0 | 0 | 0 | 0 | 0 | 0 | 0 | 0 | 0 | 0 | 0 | 0 | 0 | 0 | 0 | 0 | 0 | 0 | 0 | 0 | 0 | 0 | TRUE
11.23636364 | 322.35 | 0.592380952 | LiBOB | mol/kg | w | 0 | 1 | 0 | 0 | 0 | 0 | 0 | 0 | 0 | 0 | 0 | 0 | 0 | 0 | 0 | 0 | 0 | 0 | 0 | 0 | 0 | 0 | 0 | 0 | TRUE
12.61818182 | 332.15 | 0.59047619 | LiBOB | mol/kg | w | 0 | 1 | 0 | 0 | 0 | 0 | 0 | 0 | 0 | 0 | 0 | 0 | 0 | 0 | 0 | 0 | 0 | 0 | 0 | 0 | 0 | 0 | 0 | 0 | TRUE
0.981818182 | 233.75 | 0.693333333 | LiBOB | mol/kg | w | 0 | 1 | 0 | 0 | 0 | 0 | 0 | 0 | 0 | 0 | 0 | 0 | 0 | 0 | 0 | 0 | 0 | 0 | 0 | 0 | 0 | 0 | 0 | 0 | TRUE
1.636363636 | 243.65 | 0.693333333 | LiBOB | mol/kg | w | 0 | 1 | 0 | 0 | 0 | 0 | 0 | 0 | 0 | 0 | 0 | 0 | 0 | 0 | 0 | 0 | 0 | 0 | 0 | 0 | 0 | 0 | 0 | 0 | TRUE
2.509090909 | 253.35 | 0.693333333 | LiBOB | mol/kg | w | 0 | 1 | 0 | 0 | 0 | 0 | 0 | 0 | 0 | 0 | 0 | 0 | 0 | 0 | 0 | 0 | 0 | 0 | 0 | 0 | 0 | 0 | 0 | 0 | TRUE
3.490909091 | 263.15 | 0.693333333 | LiBOB | mol/kg | w | 0 | 1 | 0 | 0 | 0 | 0 | 0 | 0 | 0 | 0 | 0 | 0 | 0 | 0 | 0 | 0 | 0 | 0 | 0 | 0 | 0 | 0 | 0 | 0 | TRUE
4.618181818 | 272.95 | 0.693333333 | LiBOB | mol/kg | w | 0 | 1 | 0 | 0 | 0 | 0 | 0 | 0 | 0 | 0 | 0 | 0 | 0 | 0 | 0 | 0 | 0 | 0 | 0 | 0 | 0 | 0 | 0 | 0 | TRUE
5.890909091 | 282.85 | 0.693333333 | LiBOB | mol/kg | w | 0 | 1 | 0 | 0 | 0 | 0 | 0 | 0 | 0 | 0 | 0 | 0 | 0 | 0 | 0 | 0 | 0 | 0 | 0 | 0 | 0 | 0 | 0 | 0 | TRUE
7.236363636 | 292.65 | 0.693333333 | LiBOB | mol/kg | w | 0 | 1 | 0 | 0 | 0 | 0 | 0 | 0 | 0 | 0 | 0 | 0 | 0 | 0 | 0 | 0 | 0 | 0 | 0 | 0 | 0 | 0 | 0 | 0 | TRUE
8.654545455 | 302.55 | 0.693333333 | LiBOB | mol/kg | w | 0 | 1 | 0 | 0 | 0 | 0 | 0 | 0 | 0 | 0 | 0 | 0 | 0 | 0 | 0 | 0 | 0 | 0 | 0 | 0 | 0 | 0 | 0 | 0 | TRUE
10.14545455 | 312.45 | 0.693333333 | LiBOB | mol/kg | w | 0 | 1 | 0 | 0 | 0 | 0 | 0 | 0 | 0 | 0 | 0 | 0 | 0 | 0 | 0 | 0 | 0 | 0 | 0 | 0 | 0 | 0 | 0 | 0 | TRUE
11.67272727 | 322.35 | 0.693333333 | LiBOB | mol/kg | w | 0 | 1 | 0 | 0 | 0 | 0 | 0 | 0 | 0 | 0 | 0 | 0 | 0 | 0 | 0 | 0 | 0 | 0 | 0 | 0 | 0 | 0 | 0 | 0 | TRUE
13.2 | 332.15 | 0.693333333 | LiBOB | mol/kg | w | 0 | 1 | 0 | 0 | 0 | 0 | 0 | 0 | 0 | 0 | 0 | 0 | 0 | 0 | 0 | 0 | 0 | 0 | 0 | 0 | 0 | 0 | 0 | 0 | TRUE
0.872727273 | 233.75 | 0.807619048 | LiBOB | mol/kg | w | 0 | 1 | 0 | 0 | 0 | 0 | 0 | 0 | 0 | 0 | 0 | 0 | 0 | 0 | 0 | 0 | 0 | 0 | 0 | 0 | 0 | 0 | 0 | 0 | TRUE
1.490909091 | 243.65 | 0.807619048 | LiBOB | mol/kg | w | 0 | 1 | 0 | 0 | 0 | 0 | 0 | 0 | 0 | 0 | 0 | 0 | 0 | 0 | 0 | 0 | 0 | 0 | 0 | 0 | 0 | 0 | 0 | 0 | TRUE
2.290909091 | 253.35 | 0.807619048 | LiBOB | mol/kg | w | 0 | 1 | 0 | 0 | 0 | 0 | 0 | 0 | 0 | 0 | 0 | 0 | 0 | 0 | 0 | 0 | 0 | 0 | 0 | 0 | 0 | 0 | 0 | 0 | TRUE
3.345454545 | 263.15 | 0.807619048 | LiBOB | mol/kg | w | 0 | 1 | 0 | 0 | 0 | 0 | 0 | 0 | 0 | 0 | 0 | 0 | 0 | 0 | 0 | 0 | 0 | 0 | 0 | 0 | 0 | 0 | 0 | 0 | TRUE
4.545454545 | 272.95 | 0.807619048 | LiBOB | mol/kg | w | 0 | 1 | 0 | 0 | 0 | 0 | 0 | 0 | 0 | 0 | 0 | 0 | 0 | 0 | 0 | 0 | 0 | 0 | 0 | 0 | 0 | 0 | 0 | 0 | TRUE
5.854545455 | 282.85 | 0.807619048 | LiBOB | mol/kg | w | 0 | 1 | 0 | 0 | 0 | 0 | 0 | 0 | 0 | 0 | 0 | 0 | 0 | 0 | 0 | 0 | 0 | 0 | 0 | 0 | 0 | 0 | 0 | 0 | TRUE
7.236363636 | 292.65 | 0.807619048 | LiBOB | mol/kg | w | 0 | 1 | 0 | 0 | 0 | 0 | 0 | 0 | 0 | 0 | 0 | 0 | 0 | 0 | 0 | 0 | 0 | 0 | 0 | 0 | 0 | 0 | 0 | 0 | TRUE
8.763636364 | 302.55 | 0.805714286 | LiBOB | mol/kg | w | 0 | 1 | 0 | 0 | 0 | 0 | 0 | 0 | 0 | 0 | 0 | 0 | 0 | 0 | 0 | 0 | 0 | 0 | 0 | 0 | 0 | 0 | 0 | 0 | TRUE
10.32727273 | 312.45 | 0.805714286 | LiBOB | mol/kg | w | 0 | 1 | 0 | 0 | 0 | 0 | 0 | 0 | 0 | 0 | 0 | 0 | 0 | 0 | 0 | 0 | 0 | 0 | 0 | 0 | 0 | 0 | 0 | 0 | TRUE
11.96363636 | 322.35 | 0.805714286 | LiBOB | mol/kg | w | 0 | 1 | 0 | 0 | 0 | 0 | 0 | 0 | 0 | 0 | 0 | 0 | 0 | 0 | 0 | 0 | 0 | 0 | 0 | 0 | 0 | 0 | 0 | 0 | TRUE
13.56363636 | 332.15 | 0.805714286 | LiBOB | mol/kg | w | 0 | 1 | 0 | 0 | 0 | 0 | 0 | 0 | 0 | 0 | 0 | 0 | 0 | 0 | 0 | 0 | 0 | 0 | 0 | 0 | 0 | 0 | 0 | 0 | TRUE
4.327272727 | 272.95 | 0.921904762 | LiBOB | mol/kg | w | 0 | 1 | 0 | 0 | 0 | 0 | 0 | 0 | 0 | 0 | 0 | 0 | 0 | 0 | 0 | 0 | 0 | 0 | 0 | 0 | 0 | 0 | 0 | 0 | TRUE
5.672727273 | 282.85 | 0.921904762 | LiBOB | mol/kg | w | 0 | 1 | 0 | 0 | 0 | 0 | 0 | 0 | 0 | 0 | 0 | 0 | 0 | 0 | 0 | 0 | 0 | 0 | 0 | 0 | 0 | 0 | 0 | 0 | TRUE
7.090909091 | 292.65 | 0.921904762 | LiBOB | mol/kg | w | 0 | 1 | 0 | 0 | 0 | 0 | 0 | 0 | 0 | 0 | 0 | 0 | 0 | 0 | 0 | 0 | 0 | 0 | 0 | 0 | 0 | 0 | 0 | 0 | TRUE
8.690909091 | 302.55 | 0.923809524 | LiBOB | mol/kg | w | 0 | 1 | 0 | 0 | 0 | 0 | 0 | 0 | 0 | 0 | 0 | 0 | 0 | 0 | 0 | 0 | 0 | 0 | 0 | 0 | 0 | 0 | 0 | 0 | TRUE
10.29090909 | 312.45 | 0.921904762 | LiBOB | mol/kg | w | 0 | 1 | 0 | 0 | 0 | 0 | 0 | 0 | 0 | 0 | 0 | 0 | 0 | 0 | 0 | 0 | 0 | 0 | 0 | 0 | 0 | 0 | 0 | 0 | TRUE
11.96363636 | 322.35 | 0.923809524 | LiBOB | mol/kg | w | 0 | 1 | 0 | 0 | 0 | 0 | 0 | 0 | 0 | 0 | 0 | 0 | 0 | 0 | 0 | 0 | 0 | 0 | 0 | 0 | 0 | 0 | 0 | 0 | TRUE
13.67272727 | 332.15 | 0.923809524 | LiBOB | mol/kg | w | 0 | 1 | 0 | 0 | 0 | 0 | 0 | 0 | 0 | 0 | 0 | 0 | 0 | 0 | 0 | 0 | 0 | 0 | 0 | 0 | 0 | 0 | 0 | 0 | TRUE
6.872727273 | 292.65 | 1.036190476 | LiBOB | mol/kg | w | 0 | 1 | 0 | 0 | 0 | 0 | 0 | 0 | 0 | 0 | 0 | 0 | 0 | 0 | 0 | 0 | 0 | 0 | 0 | 0 | 0 | 0 | 0 | 0 | TRUE
8.4 | 302.55 | 1.034285714 | LiBOB | mol/kg | w | 0 | 1 | 0 | 0 | 0 | 0 | 0 | 0 | 0 | 0 | 0 | 0 | 0 | 0 | 0 | 0 | 0 | 0 | 0 | 0 | 0 | 0 | 0 | 0 | TRUE
10.10909091 | 312.45 | 1.034285714 | LiBOB | mol/kg | w | 0 | 1 | 0 | 0 | 0 | 0 | 0 | 0 | 0 | 0 | 0 | 0 | 0 | 0 | 0 | 0 | 0 | 0 | 0 | 0 | 0 | 0 | 0 | 0 | TRUE
11.81818182 | 322.35 | 1.034285714 | LiBOB | mol/kg | w | 0 | 1 | 0 | 0 | 0 | 0 | 0 | 0 | 0 | 0 | 0 | 0 | 0 | 0 | 0 | 0 | 0 | 0 | 0 | 0 | 0 | 0 | 0 | 0 | TRUE
13.56363636 | 332.15 | 1.034285714 | LiBOB | mol/kg | w | 0 | 1 | 0 | 0 | 0 | 0 | 0 | 0 | 0 | 0 | 0 | 0 | 0 | 0 | 0 | 0 | 0 | 0 | 0 | 0 | 0 | 0 | 0 | 0 | TRUE
6.826225455 | 273.0330409 | 1.2 | LiPF6 | mol/kg | w | 0.25 | 0 | 0.7 | 0.05 | 0 | 0 | 0 | 0 | 0 | 0 | 0 | 0 | 0 | 0 | 0 | 0 | 0 | 0 | 0 | 0 | 0 | 0 | 0 | 0 | TRUE
7.76113726 | 278.0622807 | 1.2 | LiPF6 | mol/kg | w | 0.25 | 0 | 0.7 | 0.05 | 0 | 0 | 0 | 0 | 0 | 0 | 0 | 0 | 0 | 0 | 0 | 0 | 0 | 0 | 0 | 0 | 0 | 0 | 0 | 0 | TRUE
8.761089716 | 283.0915205 | 1.2 | LiPF6 | mol/kg | w | 0.25 | 0 | 0.7 | 0.05 | 0 | 0 | 0 | 0 | 0 | 0 | 0 | 0 | 0 | 0 | 0 | 0 | 0 | 0 | 0 | 0 | 0 | 0 | 0 | 0 | TRUE
9.826273 | 288.0038012 | 1.2 | LiPF6 | mol/kg | w | 0.25 | 0 | 0.7 | 0.05 | 0 | 0 | 0 | 0 | 0 | 0 | 0 | 0 | 0 | 0 | 0 | 0 | 0 | 0 | 0 | 0 | 0 | 0 | 0 | 0 | TRUE
10.92359625 | 293.15 | 1.2 | LiPF6 | mol/kg | w | 0.25 | 0 | 0.7 | 0.05 | 0 | 0 | 0 | 0 | 0 | 0 | 0 | 0 | 0 | 0 | 0 | 0 | 0 | 0 | 0 | 0 | 0 | 0 | 0 | 0 | TRUE
12.08634051 | 298.0622807 | 1.2 | LiPF6 | mol/kg | w | 0.25 | 0 | 0.7 | 0.05 | 0 | 0 | 0 | 0 | 0 | 0 | 0 | 0 | 0 | 0 | 0 | 0 | 0 | 0 | 0 | 0 | 0 | 0 | 0 | 0 | TRUE
13.11881329 | 303.0915205 | 1.2 | LiPF6 | mol/kg | w | 0.25 | 0 | 0.7 | 0.05 | 0 | 0 | 0 | 0 | 0 | 0 | 0 | 0 | 0 | 0 | 0 | 0 | 0 | 0 | 0 | 0 | 0 | 0 | 0 | 0 | TRUE
13.9236438 | 308.1207602 | 1.2 | LiPF6 | mol/kg | w | 0.25 | 0 | 0.7 | 0.05 | 0 | 0 | 0 | 0 | 0 | 0 | 0 | 0 | 0 | 0 | 0 | 0 | 0 | 0 | 0 | 0 | 0 | 0 | 0 | 0 | TRUE
14.69614415 | 313.0330409 | 1.2 | LiPF6 | mol/kg | w | 0.25 | 0 | 0.7 | 0.05 | 0 | 0 | 0 | 0 | 0 | 0 | 0 | 0 | 0 | 0 | 0 | 0 | 0 | 0 | 0 | 0 | 0 | 0 | 0 | 0 | TRUE
6.388888889 | 273.15 | 0.491071429 | LiPF6 | mol/kg | w | 0.3 | 0 | 0.7 | 0 | 0 | 0 | 0 | 0 | 0 | 0 | 0 | 0 | 0 | 0 | 0 | 0 | 0 | 0 | 0 | 0 | 0 | 0 | 0 | 0 | TRUE
7.685185185 | 283.15 | 0.491071429 | LiPF6 | mol/kg | w | 0.3 | 0 | 0.7 | 0 | 0 | 0 | 0 | 0 | 0 | 0 | 0 | 0 | 0 | 0 | 0 | 0 | 0 | 0 | 0 | 0 | 0 | 0 | 0 | 0 | TRUE
9.351851852 | 293.15 | 0.491071429 | LiPF6 | mol/kg | w | 0.3 | 0 | 0.7 | 0 | 0 | 0 | 0 | 0 | 0 | 0 | 0 | 0 | 0 | 0 | 0 | 0 | 0 | 0 | 0 | 0 | 0 | 0 | 0 | 0 | TRUE
10.92592593 | 303.15 | 0.491071429 | LiPF6 | mol/kg | w | 0.3 | 0 | 0.7 | 0 | 0 | 0 | 0 | 0 | 0 | 0 | 0 | 0 | 0 | 0 | 0 | 0 | 0 | 0 | 0 | 0 | 0 | 0 | 0 | 0 | TRUE
12.40740741 | 313.15 | 0.5 | LiPF6 | mol/kg | w | 0.3 | 0 | 0.7 | 0 | 0 | 0 | 0 | 0 | 0 | 0 | 0 | 0 | 0 | 0 | 0 | 0 | 0 | 0 | 0 | 0 | 0 | 0 | 0 | 0 | TRUE
7.222222222 | 273.15 | 1 | LiPF6 | mol/kg | w | 0.3 | 0 | 0.7 | 0 | 0 | 0 | 0 | 0 | 0 | 0 | 0 | 0 | 0 | 0 | 0 | 0 | 0 | 0 | 0 | 0 | 0 | 0 | 0 | 0 | TRUE
9.074074074 | 283.15 | 1 | LiPF6 | mol/kg | w | 0.3 | 0 | 0.7 | 0 | 0 | 0 | 0 | 0 | 0 | 0 | 0 | 0 | 0 | 0 | 0 | 0 | 0 | 0 | 0 | 0 | 0 | 0 | 0 | 0 | TRUE
11.11111111 | 293.15 | 1 | LiPF6 | mol/kg | w | 0.3 | 0 | 0.7 | 0 | 0 | 0 | 0 | 0 | 0 | 0 | 0 | 0 | 0 | 0 | 0 | 0 | 0 | 0 | 0 | 0 | 0 | 0 | 0 | 0 | TRUE
13.14814815 | 303.15 | 1 | LiPF6 | mol/kg | w | 0.3 | 0 | 0.7 | 0 | 0 | 0 | 0 | 0 | 0 | 0 | 0 | 0 | 0 | 0 | 0 | 0 | 0 | 0 | 0 | 0 | 0 | 0 | 0 | 0 | TRUE
14.90740741 | 313.15 | 1 | LiPF6 | mol/kg | w | 0.3 | 0 | 0.7 | 0 | 0 | 0 | 0 | 0 | 0 | 0 | 0 | 0 | 0 | 0 | 0 | 0 | 0 | 0 | 0 | 0 | 0 | 0 | 0 | 0 | TRUE
6.388888889 | 273.15 | 1.5 | LiPF6 | mol/kg | w | 0.3 | 0 | 0.7 | 0 | 0 | 0 | 0 | 0 | 0 | 0 | 0 | 0 | 0 | 0 | 0 | 0 | 0 | 0 | 0 | 0 | 0 | 0 | 0 | 0 | TRUE
8.425925926 | 283.15 | 1.5 | LiPF6 | mol/kg | w | 0.3 | 0 | 0.7 | 0 | 0 | 0 | 0 | 0 | 0 | 0 | 0 | 0 | 0 | 0 | 0 | 0 | 0 | 0 | 0 | 0 | 0 | 0 | 0 | 0 | TRUE
10.64814815 | 293.15 | 1.5 | LiPF6 | mol/kg | w | 0.3 | 0 | 0.7 | 0 | 0 | 0 | 0 | 0 | 0 | 0 | 0 | 0 | 0 | 0 | 0 | 0 | 0 | 0 | 0 | 0 | 0 | 0 | 0 | 0 | TRUE
12.87037037 | 303.15 | 1.5 | LiPF6 | mol/kg | w | 0.3 | 0 | 0.7 | 0 | 0 | 0 | 0 | 0 | 0 | 0 | 0 | 0 | 0 | 0 | 0 | 0 | 0 | 0 | 0 | 0 | 0 | 0 | 0 | 0 | TRUE
15.37037037 | 313.15 | 1.5 | LiPF6 | mol/kg | w | 0.3 | 0 | 0.7 | 0 | 0 | 0 | 0 | 0 | 0 | 0 | 0 | 0 | 0 | 0 | 0 | 0 | 0 | 0 | 0 | 0 | 0 | 0 | 0 | 0 | TRUE
5.092592593 | 273.15 | 2 | LiPF6 | mol/kg | w | 0.3 | 0 | 0.7 | 0 | 0 | 0 | 0 | 0 | 0 | 0 | 0 | 0 | 0 | 0 | 0 | 0 | 0 | 0 | 0 | 0 | 0 | 0 | 0 | 0 | TRUE
7.037037037 | 283.15 | 2 | LiPF6 | mol/kg | w | 0.3 | 0 | 0.7 | 0 | 0 | 0 | 0 | 0 | 0 | 0 | 0 | 0 | 0 | 0 | 0 | 0 | 0 | 0 | 0 | 0 | 0 | 0 | 0 | 0 | TRUE
9.351851852 | 293.15 | 2 | LiPF6 | mol/kg | w | 0.3 | 0 | 0.7 | 0 | 0 | 0 | 0 | 0 | 0 | 0 | 0 | 0 | 0 | 0 | 0 | 0 | 0 | 0 | 0 | 0 | 0 | 0 | 0 | 0 | TRUE
11.75925926 | 303.15 | 2 | LiPF6 | mol/kg | w | 0.3 | 0 | 0.7 | 0 | 0 | 0 | 0 | 0 | 0 | 0 | 0 | 0 | 0 | 0 | 0 | 0 | 0 | 0 | 0 | 0 | 0 | 0 | 0 | 0 | TRUE
13.98148148 | 313.15 | 2 | LiPF6 | mol/kg | w | 0.3 | 0 | 0.7 | 0 | 0 | 0 | 0 | 0 | 0 | 0 | 0 | 0 | 0 | 0 | 0 | 0 | 0 | 0 | 0 | 0 | 0 | 0 | 0 | 0 | TRUE
4.814814815 | 273.15 | 0.5 | LiPF6 | mol/kg | w | 0.3 | 0 | 0 | 0.7 | 0 | 0 | 0 | 0 | 0 | 0 | 0 | 0 | 0 | 0 | 0 | 0 | 0 | 0 | 0 | 0 | 0 | 0 | 0 | 0 | TRUE
5.703703704 | 283.15 | 0.49137931 | LiPF6 | mol/kg | w | 0.3 | 0 | 0 | 0.7 | 0 | 0 | 0 | 0 | 0 | 0 | 0 | 0 | 0 | 0 | 0 | 0 | 0 | 0 | 0 | 0 | 0 | 0 | 0 | 0 | TRUE
6.814814815 | 293.15 | 0.49137931 | LiPF6 | mol/kg | w | 0.3 | 0 | 0 | 0.7 | 0 | 0 | 0 | 0 | 0 | 0 | 0 | 0 | 0 | 0 | 0 | 0 | 0 | 0 | 0 | 0 | 0 | 0 | 0 | 0 | TRUE
7.851851852 | 303.15 | 0.49137931 | LiPF6 | mol/kg | w | 0.3 | 0 | 0 | 0.7 | 0 | 0 | 0 | 0 | 0 | 0 | 0 | 0 | 0 | 0 | 0 | 0 | 0 | 0 | 0 | 0 | 0 | 0 | 0 | 0 | TRUE
8.962962963 | 313.15 | 0.49137931 | LiPF6 | mol/kg | w | 0.3 | 0 | 0 | 0.7 | 0 | 0 | 0 | 0 | 0 | 0 | 0 | 0 | 0 | 0 | 0 | 0 | 0 | 0 | 0 | 0 | 0 | 0 | 0 | 0 | TRUE
5.111111111 | 273.15 | 1 | LiPF6 | mol/kg | w | 0.3 | 0 | 0 | 0.7 | 0 | 0 | 0 | 0 | 0 | 0 | 0 | 0 | 0 | 0 | 0 | 0 | 0 | 0 | 0 | 0 | 0 | 0 | 0 | 0 | TRUE
6.444444444 | 283.15 | 1 | LiPF6 | mol/kg | w | 0.3 | 0 | 0 | 0.7 | 0 | 0 | 0 | 0 | 0 | 0 | 0 | 0 | 0 | 0 | 0 | 0 | 0 | 0 | 0 | 0 | 0 | 0 | 0 | 0 | TRUE
7.851851852 | 293.15 | 1 | LiPF6 | mol/kg | w | 0.3 | 0 | 0 | 0.7 | 0 | 0 | 0 | 0 | 0 | 0 | 0 | 0 | 0 | 0 | 0 | 0 | 0 | 0 | 0 | 0 | 0 | 0 | 0 | 0 | TRUE
9.481481481 | 303.15 | 1 | LiPF6 | mol/kg | w | 0.3 | 0 | 0 | 0.7 | 0 | 0 | 0 | 0 | 0 | 0 | 0 | 0 | 0 | 0 | 0 | 0 | 0 | 0 | 0 | 0 | 0 | 0 | 0 | 0 | TRUE
10.96296296 | 313.15 | 1 | LiPF6 | mol/kg | w | 0.3 | 0 | 0 | 0.7 | 0 | 0 | 0 | 0 | 0 | 0 | 0 | 0 | 0 | 0 | 0 | 0 | 0 | 0 | 0 | 0 | 0 | 0 | 0 | 0 | TRUE
4.296296296 | 273.15 | 1.50862069 | LiPF6 | mol/kg | w | 0.3 | 0 | 0 | 0.7 | 0 | 0 | 0 | 0 | 0 | 0 | 0 | 0 | 0 | 0 | 0 | 0 | 0 | 0 | 0 | 0 | 0 | 0 | 0 | 0 | TRUE
5.481481481 | 283.15 | 1.50862069 | LiPF6 | mol/kg | w | 0.3 | 0 | 0 | 0.7 | 0 | 0 | 0 | 0 | 0 | 0 | 0 | 0 | 0 | 0 | 0 | 0 | 0 | 0 | 0 | 0 | 0 | 0 | 0 | 0 | TRUE
7.037037037 | 293.15 | 1.50862069 | LiPF6 | mol/kg | w | 0.3 | 0 | 0 | 0.7 | 0 | 0 | 0 | 0 | 0 | 0 | 0 | 0 | 0 | 0 | 0 | 0 | 0 | 0 | 0 | 0 | 0 | 0 | 0 | 0 | TRUE
8.518518519 | 303.15 | 1.50862069 | LiPF6 | mol/kg | w | 0.3 | 0 | 0 | 0.7 | 0 | 0 | 0 | 0 | 0 | 0 | 0 | 0 | 0 | 0 | 0 | 0 | 0 | 0 | 0 | 0 | 0 | 0 | 0 | 0 | TRUE
10.07407407 | 313.15 | 1.5 | LiPF6 | mol/kg | w | 0.3 | 0 | 0 | 0.7 | 0 | 0 | 0 | 0 | 0 | 0 | 0 | 0 | 0 | 0 | 0 | 0 | 0 | 0 | 0 | 0 | 0 | 0 | 0 | 0 | TRUE
3.259259259 | 273.15 | 2.00862069 | LiPF6 | mol/kg | w | 0.3 | 0 | 0 | 0.7 | 0 | 0 | 0 | 0 | 0 | 0 | 0 | 0 | 0 | 0 | 0 | 0 | 0 | 0 | 0 | 0 | 0 | 0 | 0 | 0 | TRUE
4.592592593 | 283.15 | 2.00862069 | LiPF6 | mol/kg | w | 0.3 | 0 | 0 | 0.7 | 0 | 0 | 0 | 0 | 0 | 0 | 0 | 0 | 0 | 0 | 0 | 0 | 0 | 0 | 0 | 0 | 0 | 0 | 0 | 0 | TRUE
6.148148148 | 293.15 | 2.00862069 | LiPF6 | mol/kg | w | 0.3 | 0 | 0 | 0.7 | 0 | 0 | 0 | 0 | 0 | 0 | 0 | 0 | 0 | 0 | 0 | 0 | 0 | 0 | 0 | 0 | 0 | 0 | 0 | 0 | TRUE
7.851851852 | 303.15 | 2.00862069 | LiPF6 | mol/kg | w | 0.3 | 0 | 0 | 0.7 | 0 | 0 | 0 | 0 | 0 | 0 | 0 | 0 | 0 | 0 | 0 | 0 | 0 | 0 | 0 | 0 | 0 | 0 | 0 | 0 | TRUE
9.703703704 | 313.15 | 2.00862069 | LiPF6 | mol/kg | w | 0.3 | 0 | 0 | 0.7 | 0 | 0 | 0 | 0 | 0 | 0 | 0 | 0 | 0 | 0 | 0 | 0 | 0 | 0 | 0 | 0 | 0 | 0 | 0 | 0 | TRUE
4.959 | 263.15 | 0.503 | LiPF6 | mol/l | w | 0.5 | 0 | 0.5 | 0 | 0 | 0 | 0 | 0 | 0 | 0 | 0 | 0 | 0 | 0 | 0 | 0 | 0 | 0 | 0 | 0 | 0 | 0 | 0 | 0 | TRUE
4.962 | 263.15 | 1.003 | LiPF6 | mol/l | w | 0.5 | 0 | 0.5 | 0 | 0 | 0 | 0 | 0 | 0 | 0 | 0 | 0 | 0 | 0 | 0 | 0 | 0 | 0 | 0 | 0 | 0 | 0 | 0 | 0 | TRUE
2.955 | 263.15 | 1.503 | LiPF6 | mol/l | w | 0.5 | 0 | 0.5 | 0 | 0 | 0 | 0 | 0 | 0 | 0 | 0 | 0 | 0 | 0 | 0 | 0 | 0 | 0 | 0 | 0 | 0 | 0 | 0 | 0 | TRUE
1.824 | 263.15 | 2 | LiPF6 | mol/l | w | 0.5 | 0 | 0.5 | 0 | 0 | 0 | 0 | 0 | 0 | 0 | 0 | 0 | 0 | 0 | 0 | 0 | 0 | 0 | 0 | 0 | 0 | 0 | 0 | 0 | TRUE
0.756 | 263.15 | 3 | LiPF6 | mol/l | w | 0.5 | 0 | 0.5 | 0 | 0 | 0 | 0 | 0 | 0 | 0 | 0 | 0 | 0 | 0 | 0 | 0 | 0 | 0 | 0 | 0 | 0 | 0 | 0 | 0 | TRUE
6.352 | 273.15 | 0.504 | LiPF6 | mol/l | w | 0.5 | 0 | 0.5 | 0 | 0 | 0 | 0 | 0 | 0 | 0 | 0 | 0 | 0 | 0 | 0 | 0 | 0 | 0 | 0 | 0 | 0 | 0 | 0 | 0 | TRUE
6.813 | 273.15 | 1.004 | LiPF6 | mol/l | w | 0.5 | 0 | 0.5 | 0 | 0 | 0 | 0 | 0 | 0 | 0 | 0 | 0 | 0 | 0 | 0 | 0 | 0 | 0 | 0 | 0 | 0 | 0 | 0 | 0 | TRUE
4.488 | 273.15 | 1.503 | LiPF6 | mol/l | w | 0.5 | 0 | 0.5 | 0 | 0 | 0 | 0 | 0 | 0 | 0 | 0 | 0 | 0 | 0 | 0 | 0 | 0 | 0 | 0 | 0 | 0 | 0 | 0 | 0 | TRUE
2.978 | 273.15 | 2.003 | LiPF6 | mol/l | w | 0.5 | 0 | 0.5 | 0 | 0 | 0 | 0 | 0 | 0 | 0 | 0 | 0 | 0 | 0 | 0 | 0 | 0 | 0 | 0 | 0 | 0 | 0 | 0 | 0 | TRUE
1.413 | 273.15 | 3 | LiPF6 | mol/l | w | 0.5 | 0 | 0.5 | 0 | 0 | 0 | 0 | 0 | 0 | 0 | 0 | 0 | 0 | 0 | 0 | 0 | 0 | 0 | 0 | 0 | 0 | 0 | 0 | 0 | TRUE
7.864 | 283.15 | 0.502 | LiPF6 | mol/l | w | 0.5 | 0 | 0.5 | 0 | 0 | 0 | 0 | 0 | 0 | 0 | 0 | 0 | 0 | 0 | 0 | 0 | 0 | 0 | 0 | 0 | 0 | 0 | 0 | 0 | TRUE
8.723 | 283.15 | 1.004 | LiPF6 | mol/l | w | 0.5 | 0 | 0.5 | 0 | 0 | 0 | 0 | 0 | 0 | 0 | 0 | 0 | 0 | 0 | 0 | 0 | 0 | 0 | 0 | 0 | 0 | 0 | 0 | 0 | TRUE
6.378 | 283.15 | 1.504 | LiPF6 | mol/l | w | 0.5 | 0 | 0.5 | 0 | 0 | 0 | 0 | 0 | 0 | 0 | 0 | 0 | 0 | 0 | 0 | 0 | 0 | 0 | 0 | 0 | 0 | 0 | 0 | 0 | TRUE
4.451 | 283.15 | 2.001 | LiPF6 | mol/l | w | 0.5 | 0 | 0.5 | 0 | 0 | 0 | 0 | 0 | 0 | 0 | 0 | 0 | 0 | 0 | 0 | 0 | 0 | 0 | 0 | 0 | 0 | 0 | 0 | 0 | TRUE
2.308 | 283.15 | 2.998 | LiPF6 | mol/l | w | 0.5 | 0 | 0.5 | 0 | 0 | 0 | 0 | 0 | 0 | 0 | 0 | 0 | 0 | 0 | 0 | 0 | 0 | 0 | 0 | 0 | 0 | 0 | 0 | 0 | TRUE
9.436 | 293.15 | 0.504 | LiPF6 | mol/l | w | 0.5 | 0 | 0.5 | 0 | 0 | 0 | 0 | 0 | 0 | 0 | 0 | 0 | 0 | 0 | 0 | 0 | 0 | 0 | 0 | 0 | 0 | 0 | 0 | 0 | TRUE
10.813 | 293.15 | 1.005 | LiPF6 | mol/l | w | 0.5 | 0 | 0.5 | 0 | 0 | 0 | 0 | 0 | 0 | 0 | 0 | 0 | 0 | 0 | 0 | 0 | 0 | 0 | 0 | 0 | 0 | 0 | 0 | 0 | TRUE
8.507 | 293.15 | 1.504 | LiPF6 | mol/l | w | 0.5 | 0 | 0.5 | 0 | 0 | 0 | 0 | 0 | 0 | 0 | 0 | 0 | 0 | 0 | 0 | 0 | 0 | 0 | 0 | 0 | 0 | 0 | 0 | 0 | TRUE
6.441 | 293.15 | 2.006 | LiPF6 | mol/l | w | 0.5 | 0 | 0.5 | 0 | 0 | 0 | 0 | 0 | 0 | 0 | 0 | 0 | 0 | 0 | 0 | 0 | 0 | 0 | 0 | 0 | 0 | 0 | 0 | 0 | TRUE
3.463 | 293.15 | 3.005 | LiPF6 | mol/l | w | 0.5 | 0 | 0.5 | 0 | 0 | 0 | 0 | 0 | 0 | 0 | 0 | 0 | 0 | 0 | 0 | 0 | 0 | 0 | 0 | 0 | 0 | 0 | 0 | 0 | TRUE
10.909 | 303.15 | 0.505 | LiPF6 | mol/l | w | 0.5 | 0 | 0.5 | 0 | 0 | 0 | 0 | 0 | 0 | 0 | 0 | 0 | 0 | 0 | 0 | 0 | 0 | 0 | 0 | 0 | 0 | 0 | 0 | 0 | TRUE
12.942 | 303.15 | 1.007 | LiPF6 | mol/l | w | 0.5 | 0 | 0.5 | 0 | 0 | 0 | 0 | 0 | 0 | 0 | 0 | 0 | 0 | 0 | 0 | 0 | 0 | 0 | 0 | 0 | 0 | 0 | 0 | 0 | TRUE
10.896 | 303.15 | 1.505 | LiPF6 | mol/l | w | 0.5 | 0 | 0.5 | 0 | 0 | 0 | 0 | 0 | 0 | 0 | 0 | 0 | 0 | 0 | 0 | 0 | 0 | 0 | 0 | 0 | 0 | 0 | 0 | 0 | TRUE
8.511 | 303.15 | 2.006 | LiPF6 | mol/l | w | 0.5 | 0 | 0.5 | 0 | 0 | 0 | 0 | 0 | 0 | 0 | 0 | 0 | 0 | 0 | 0 | 0 | 0 | 0 | 0 | 0 | 0 | 0 | 0 | 0 | TRUE
4.935 | 303.15 | 3.001 | LiPF6 | mol/l | w | 0.5 | 0 | 0.5 | 0 | 0 | 0 | 0 | 0 | 0 | 0 | 0 | 0 | 0 | 0 | 0 | 0 | 0 | 0 | 0 | 0 | 0 | 0 | 0 | 0 | TRUE
12.441 | 313.15 | 0.505 | LiPF6 | mol/l | w | 0.5 | 0 | 0.5 | 0 | 0 | 0 | 0 | 0 | 0 | 0 | 0 | 0 | 0 | 0 | 0 | 0 | 0 | 0 | 0 | 0 | 0 | 0 | 0 | 0 | TRUE
15.151 | 313.15 | 1.008 | LiPF6 | mol/l | w | 0.5 | 0 | 0.5 | 0 | 0 | 0 | 0 | 0 | 0 | 0 | 0 | 0 | 0 | 0 | 0 | 0 | 0 | 0 | 0 | 0 | 0 | 0 | 0 | 0 | TRUE
13.184 | 313.15 | 1.503 | LiPF6 | mol/l | w | 0.5 | 0 | 0.5 | 0 | 0 | 0 | 0 | 0 | 0 | 0 | 0 | 0 | 0 | 0 | 0 | 0 | 0 | 0 | 0 | 0 | 0 | 0 | 0 | 0 | TRUE
10.76 | 313.15 | 2.002 | LiPF6 | mol/l | w | 0.5 | 0 | 0.5 | 0 | 0 | 0 | 0 | 0 | 0 | 0 | 0 | 0 | 0 | 0 | 0 | 0 | 0 | 0 | 0 | 0 | 0 | 0 | 0 | 0 | TRUE
6.587 | 313.15 | 3.001 | LiPF6 | mol/l | w | 0.5 | 0 | 0.5 | 0 | 0 | 0 | 0 | 0 | 0 | 0 | 0 | 0 | 0 | 0 | 0 | 0 | 0 | 0 | 0 | 0 | 0 | 0 | 0 | 0 | TRUE
14.172 | 323.15 | 0.501 | LiPF6 | mol/l | w | 0.5 | 0 | 0.5 | 0 | 0 | 0 | 0 | 0 | 0 | 0 | 0 | 0 | 0 | 0 | 0 | 0 | 0 | 0 | 0 | 0 | 0 | 0 | 0 | 0 | TRUE
17.36 | 323.15 | 1.008 | LiPF6 | mol/l | w | 0.5 | 0 | 0.5 | 0 | 0 | 0 | 0 | 0 | 0 | 0 | 0 | 0 | 0 | 0 | 0 | 0 | 0 | 0 | 0 | 0 | 0 | 0 | 0 | 0 | TRUE
15.731 | 323.15 | 1.501 | LiPF6 | mol/l | w | 0.5 | 0 | 0.5 | 0 | 0 | 0 | 0 | 0 | 0 | 0 | 0 | 0 | 0 | 0 | 0 | 0 | 0 | 0 | 0 | 0 | 0 | 0 | 0 | 0 | TRUE
13.108 | 323.15 | 2.005 | LiPF6 | mol/l | w | 0.5 | 0 | 0.5 | 0 | 0 | 0 | 0 | 0 | 0 | 0 | 0 | 0 | 0 | 0 | 0 | 0 | 0 | 0 | 0 | 0 | 0 | 0 | 0 | 0 | TRUE
7.98 | 323.15 | 3 | LiPF6 | mol/l | w | 0.5 | 0 | 0.5 | 0 | 0 | 0 | 0 | 0 | 0 | 0 | 0 | 0 | 0 | 0 | 0 | 0 | 0 | 0 | 0 | 0 | 0 | 0 | 0 | 0 | TRUE
1.417 | 263.15 | 0.111 | LiPF6 | mol/l | w | 0.3 | 0 | 0 | 0.7 | 0 | 0 | 0 | 0 | 0 | 0 | 0 | 0 | 0 | 0 | 0 | 0 | 0 | 0 | 0 | 0 | 0 | 0 | 0 | 0 | TRUE
3.784 | 263.15 | 0.499 | LiPF6 | mol/l | w | 0.3 | 0 | 0 | 0.7 | 0 | 0 | 0 | 0 | 0 | 0 | 0 | 0 | 0 | 0 | 0 | 0 | 0 | 0 | 0 | 0 | 0 | 0 | 0 | 0 | TRUE
4.185 | 263.15 | 0.995 | LiPF6 | mol/l | w | 0.3 | 0 | 0 | 0.7 | 0 | 0 | 0 | 0 | 0 | 0 | 0 | 0 | 0 | 0 | 0 | 0 | 0 | 0 | 0 | 0 | 0 | 0 | 0 | 0 | TRUE
3.11 | 263.15 | 1.5 | LiPF6 | mol/l | w | 0.3 | 0 | 0 | 0.7 | 0 | 0 | 0 | 0 | 0 | 0 | 0 | 0 | 0 | 0 | 0 | 0 | 0 | 0 | 0 | 0 | 0 | 0 | 0 | 0 | TRUE
1.665 | 263.15 | 1.997 | LiPF6 | mol/l | w | 0.3 | 0 | 0 | 0.7 | 0 | 0 | 0 | 0 | 0 | 0 | 0 | 0 | 0 | 0 | 0 | 0 | 0 | 0 | 0 | 0 | 0 | 0 | 0 | 0 | TRUE
0.35 | 263.15 | 3.002 | LiPF6 | mol/l | w | 0.3 | 0 | 0 | 0.7 | 0 | 0 | 0 | 0 | 0 | 0 | 0 | 0 | 0 | 0 | 0 | 0 | 0 | 0 | 0 | 0 | 0 | 0 | 0 | 0 | TRUE
1.631 | 273.15 | 0.104 | LiPF6 | mol/l | w | 0.3 | 0 | 0 | 0.7 | 0 | 0 | 0 | 0 | 0 | 0 | 0 | 0 | 0 | 0 | 0 | 0 | 0 | 0 | 0 | 0 | 0 | 0 | 0 | 0 | TRUE
4.697 | 273.15 | 0.488 | LiPF6 | mol/l | w | 0.3 | 0 | 0 | 0.7 | 0 | 0 | 0 | 0 | 0 | 0 | 0 | 0 | 0 | 0 | 0 | 0 | 0 | 0 | 0 | 0 | 0 | 0 | 0 | 0 | TRUE
5.39 | 273.15 | 0.996 | LiPF6 | mol/l | w | 0.3 | 0 | 0 | 0.7 | 0 | 0 | 0 | 0 | 0 | 0 | 0 | 0 | 0 | 0 | 0 | 0 | 0 | 0 | 0 | 0 | 0 | 0 | 0 | 0 | TRUE
4.276 | 273.15 | 1.496 | LiPF6 | mol/l | w | 0.3 | 0 | 0 | 0.7 | 0 | 0 | 0 | 0 | 0 | 0 | 0 | 0 | 0 | 0 | 0 | 0 | 0 | 0 | 0 | 0 | 0 | 0 | 0 | 0 | TRUE
2.637 | 273.15 | 1.999 | LiPF6 | mol/l | w | 0.3 | 0 | 0 | 0.7 | 0 | 0 | 0 | 0 | 0 | 0 | 0 | 0 | 0 | 0 | 0 | 0 | 0 | 0 | 0 | 0 | 0 | 0 | 0 | 0 | TRUE
0.855 | 273.15 | 2.998 | LiPF6 | mol/l | w | 0.3 | 0 | 0 | 0.7 | 0 | 0 | 0 | 0 | 0 | 0 | 0 | 0 | 0 | 0 | 0 | 0 | 0 | 0 | 0 | 0 | 0 | 0 | 0 | 0 | TRUE
2.137 | 283.15 | 0.102 | LiPF6 | mol/l | w | 0.3 | 0 | 0 | 0.7 | 0 | 0 | 0 | 0 | 0 | 0 | 0 | 0 | 0 | 0 | 0 | 0 | 0 | 0 | 0 | 0 | 0 | 0 | 0 | 0 | TRUE
5.63 | 283.15 | 0.497 | LiPF6 | mol/l | w | 0.3 | 0 | 0 | 0.7 | 0 | 0 | 0 | 0 | 0 | 0 | 0 | 0 | 0 | 0 | 0 | 0 | 0 | 0 | 0 | 0 | 0 | 0 | 0 | 0 | TRUE
6.77 | 283.15 | 0.994 | LiPF6 | mol/l | w | 0.3 | 0 | 0 | 0.7 | 0 | 0 | 0 | 0 | 0 | 0 | 0 | 0 | 0 | 0 | 0 | 0 | 0 | 0 | 0 | 0 | 0 | 0 | 0 | 0 | TRUE
5.656 | 283.15 | 1.498 | LiPF6 | mol/l | w | 0.3 | 0 | 0 | 0.7 | 0 | 0 | 0 | 0 | 0 | 0 | 0 | 0 | 0 | 0 | 0 | 0 | 0 | 0 | 0 | 0 | 0 | 0 | 0 | 0 | TRUE
3.725 | 283.15 | 1.997 | LiPF6 | mol/l | w | 0.3 | 0 | 0 | 0.7 | 0 | 0 | 0 | 0 | 0 | 0 | 0 | 0 | 0 | 0 | 0 | 0 | 0 | 0 | 0 | 0 | 0 | 0 | 0 | 0 | TRUE
1.399 | 283.15 | 3 | LiPF6 | mol/l | w | 0.3 | 0 | 0 | 0.7 | 0 | 0 | 0 | 0 | 0 | 0 | 0 | 0 | 0 | 0 | 0 | 0 | 0 | 0 | 0 | 0 | 0 | 0 | 0 | 0 | TRUE
2.467 | 293.15 | 0.102 | LiPF6 | mol/l | w | 0.3 | 0 | 0 | 0.7 | 0 | 0 | 0 | 0 | 0 | 0 | 0 | 0 | 0 | 0 | 0 | 0 | 0 | 0 | 0 | 0 | 0 | 0 | 0 | 0 | TRUE
6.796 | 293.15 | 0.497 | LiPF6 | mol/l | w | 0.3 | 0 | 0 | 0.7 | 0 | 0 | 0 | 0 | 0 | 0 | 0 | 0 | 0 | 0 | 0 | 0 | 0 | 0 | 0 | 0 | 0 | 0 | 0 | 0 | TRUE
8.267 | 293.15 | 0.998 | LiPF6 | mol/l | w | 0.3 | 0 | 0 | 0.7 | 0 | 0 | 0 | 0 | 0 | 0 | 0 | 0 | 0 | 0 | 0 | 0 | 0 | 0 | 0 | 0 | 0 | 0 | 0 | 0 | TRUE
7.172 | 293.15 | 1.499 | LiPF6 | mol/l | w | 0.3 | 0 | 0 | 0.7 | 0 | 0 | 0 | 0 | 0 | 0 | 0 | 0 | 0 | 0 | 0 | 0 | 0 | 0 | 0 | 0 | 0 | 0 | 0 | 0 | TRUE
5.047 | 293.15 | 2.003 | LiPF6 | mol/l | w | 0.3 | 0 | 0 | 0.7 | 0 | 0 | 0 | 0 | 0 | 0 | 0 | 0 | 0 | 0 | 0 | 0 | 0 | 0 | 0 | 0 | 0 | 0 | 0 | 0 | TRUE
2.216 | 293.15 | 3 | LiPF6 | mol/l | w | 0.3 | 0 | 0 | 0.7 | 0 | 0 | 0 | 0 | 0 | 0 | 0 | 0 | 0 | 0 | 0 | 0 | 0 | 0 | 0 | 0 | 0 | 0 | 0 | 0 | TRUE
2.739 | 303.15 | 0.102 | LiPF6 | mol/l | w | 0.3 | 0 | 0 | 0.7 | 0 | 0 | 0 | 0 | 0 | 0 | 0 | 0 | 0 | 0 | 0 | 0 | 0 | 0 | 0 | 0 | 0 | 0 | 0 | 0 | TRUE
7.613 | 303.15 | 0.499 | LiPF6 | mol/l | w | 0.3 | 0 | 0 | 0.7 | 0 | 0 | 0 | 0 | 0 | 0 | 0 | 0 | 0 | 0 | 0 | 0 | 0 | 0 | 0 | 0 | 0 | 0 | 0 | 0 | TRUE
9.764 | 303.15 | 0.996 | LiPF6 | mol/l | w | 0.3 | 0 | 0 | 0.7 | 0 | 0 | 0 | 0 | 0 | 0 | 0 | 0 | 0 | 0 | 0 | 0 | 0 | 0 | 0 | 0 | 0 | 0 | 0 | 0 | TRUE
8.688 | 303.15 | 1.501 | LiPF6 | mol/l | w | 0.3 | 0 | 0 | 0.7 | 0 | 0 | 0 | 0 | 0 | 0 | 0 | 0 | 0 | 0 | 0 | 0 | 0 | 0 | 0 | 0 | 0 | 0 | 0 | 0 | TRUE
6.466 | 303.15 | 2.004 | LiPF6 | mol/l | w | 0.3 | 0 | 0 | 0.7 | 0 | 0 | 0 | 0 | 0 | 0 | 0 | 0 | 0 | 0 | 0 | 0 | 0 | 0 | 0 | 0 | 0 | 0 | 0 | 0 | TRUE
3.246 | 303.15 | 2.996 | LiPF6 | mol/l | w | 0.3 | 0 | 0 | 0.7 | 0 | 0 | 0 | 0 | 0 | 0 | 0 | 0 | 0 | 0 | 0 | 0 | 0 | 0 | 0 | 0 | 0 | 0 | 0 | 0 | TRUE
3.381 | 313.15 | 0.102 | LiPF6 | mol/l | w | 0.3 | 0 | 0 | 0.7 | 0 | 0 | 0 | 0 | 0 | 0 | 0 | 0 | 0 | 0 | 0 | 0 | 0 | 0 | 0 | 0 | 0 | 0 | 0 | 0 | TRUE
9.07 | 313.15 | 0.497 | LiPF6 | mol/l | w | 0.3 | 0 | 0 | 0.7 | 0 | 0 | 0 | 0 | 0 | 0 | 0 | 0 | 0 | 0 | 0 | 0 | 0 | 0 | 0 | 0 | 0 | 0 | 0 | 0 | TRUE
11.513 | 313.15 | 0.996 | LiPF6 | mol/l | w | 0.3 | 0 | 0 | 0.7 | 0 | 0 | 0 | 0 | 0 | 0 | 0 | 0 | 0 | 0 | 0 | 0 | 0 | 0 | 0 | 0 | 0 | 0 | 0 | 0 | TRUE
10.748 | 313.15 | 1.492 | LiPF6 | mol/l | w | 0.3 | 0 | 0 | 0.7 | 0 | 0 | 0 | 0 | 0 | 0 | 0 | 0 | 0 | 0 | 0 | 0 | 0 | 0 | 0 | 0 | 0 | 0 | 0 | 0 | TRUE
8.312 | 313.15 | 2.002 | LiPF6 | mol/l | w | 0.3 | 0 | 0 | 0.7 | 0 | 0 | 0 | 0 | 0 | 0 | 0 | 0 | 0 | 0 | 0 | 0 | 0 | 0 | 0 | 0 | 0 | 0 | 0 | 0 | TRUE
4.373 | 313.15 | 2.996 | LiPF6 | mol/l | w | 0.3 | 0 | 0 | 0.7 | 0 | 0 | 0 | 0 | 0 | 0 | 0 | 0 | 0 | 0 | 0 | 0 | 0 | 0 | 0 | 0 | 0 | 0 | 0 | 0 | TRUE
3.556 | 323.15 | 0.096 | LiPF6 | mol/l | w | 0.3 | 0 | 0 | 0.7 | 0 | 0 | 0 | 0 | 0 | 0 | 0 | 0 | 0 | 0 | 0 | 0 | 0 | 0 | 0 | 0 | 0 | 0 | 0 | 0 | TRUE
9.537 | 323.15 | 0.497 | LiPF6 | mol/l | w | 0.3 | 0 | 0 | 0.7 | 0 | 0 | 0 | 0 | 0 | 0 | 0 | 0 | 0 | 0 | 0 | 0 | 0 | 0 | 0 | 0 | 0 | 0 | 0 | 0 | TRUE
13.029 | 323.15 | 0.999 | LiPF6 | mol/l | w | 0.3 | 0 | 0 | 0.7 | 0 | 0 | 0 | 0 | 0 | 0 | 0 | 0 | 0 | 0 | 0 | 0 | 0 | 0 | 0 | 0 | 0 | 0 | 0 | 0 | TRUE
11.934 | 323.15 | 1.497 | LiPF6 | mol/l | w | 0.3 | 0 | 0 | 0.7 | 0 | 0 | 0 | 0 | 0 | 0 | 0 | 0 | 0 | 0 | 0 | 0 | 0 | 0 | 0 | 0 | 0 | 0 | 0 | 0 | TRUE
9.44 | 323.15 | 1.993 | LiPF6 | mol/l | w | 0.3 | 0 | 0 | 0.7 | 0 | 0 | 0 | 0 | 0 | 0 | 0 | 0 | 0 | 0 | 0 | 0 | 0 | 0 | 0 | 0 | 0 | 0 | 0 | 0 | TRUE
5.617 | 323.15 | 2.996 | LiPF6 | mol/l | w | 0.3 | 0 | 0 | 0.7 | 0 | 0 | 0 | 0 | 0 | 0 | 0 | 0 | 0 | 0 | 0 | 0 | 0 | 0 | 0 | 0 | 0 | 0 | 0 | 0 | TRUE
0.078 | 263.15 | 0.105 | LiPF6 | mol/l | w | 0 | 0 | 0 | 0.95 | 0 | 0 | 0 | 0 | 0 | 0 | 0 | 0 | 0 | 0 | 0 | 0 | 0 | 0 | 0 | 0 | 0 | 0 | 0 | 0 | TRUE
1.706 | 263.15 | 0.505 | LiPF6 | mol/l | w | 0 | 0 | 0 | 0.95 | 0 | 0 | 0 | 0 | 0 | 0 | 0 | 0 | 0 | 0 | 0 | 0 | 0 | 0 | 0 | 0 | 0 | 0 | 0 | 0 | TRUE
3.137 | 263.15 | 1.002 | LiPF6 | mol/l | w | 0 | 0 | 0 | 0.95 | 0 | 0 | 0 | 0 | 0 | 0 | 0 | 0 | 0 | 0 | 0 | 0 | 0 | 0 | 0 | 0 | 0 | 0 | 0 | 0 | TRUE
3.369 | 263.15 | 1.503 | LiPF6 | mol/l | w | 0 | 0 | 0 | 0.95 | 0 | 0 | 0 | 0 | 0 | 0 | 0 | 0 | 0 | 0 | 0 | 0 | 0 | 0 | 0 | 0 | 0 | 0 | 0 | 0 | TRUE
2.325 | 263.15 | 2.002 | LiPF6 | mol/l | w | 0 | 0 | 0 | 0.95 | 0 | 0 | 0 | 0 | 0 | 0 | 0 | 0 | 0 | 0 | 0 | 0 | 0 | 0 | 0 | 0 | 0 | 0 | 0 | 0 | TRUE
0.668 | 263.15 | 2.995 | LiPF6 | mol/l | w | 0 | 0 | 0 | 0.95 | 0 | 0 | 0 | 0 | 0 | 0 | 0 | 0 | 0 | 0 | 0 | 0 | 0 | 0 | 0 | 0 | 0 | 0 | 0 | 0 | TRUE
0.058 | 273.15 | 0.105 | LiPF6 | mol/l | w | 0 | 0 | 0 | 0.95 | 0 | 0 | 0 | 0 | 0 | 0 | 0 | 0 | 0 | 0 | 0 | 0 | 0 | 0 | 0 | 0 | 0 | 0 | 0 | 0 | TRUE
2.001 | 273.15 | 0.503 | LiPF6 | mol/l | w | 0 | 0 | 0 | 0.95 | 0 | 0 | 0 | 0 | 0 | 0 | 0 | 0 | 0 | 0 | 0 | 0 | 0 | 0 | 0 | 0 | 0 | 0 | 0 | 0 | TRUE
3.923 | 273.15 | 1.001 | LiPF6 | mol/l | w | 0 | 0 | 0 | 0.95 | 0 | 0 | 0 | 0 | 0 | 0 | 0 | 0 | 0 | 0 | 0 | 0 | 0 | 0 | 0 | 0 | 0 | 0 | 0 | 0 | TRUE
4.312 | 273.15 | 1.507 | LiPF6 | mol/l | w | 0 | 0 | 0 | 0.95 | 0 | 0 | 0 | 0 | 0 | 0 | 0 | 0 | 0 | 0 | 0 | 0 | 0 | 0 | 0 | 0 | 0 | 0 | 0 | 0 | TRUE
3.13 | 273.15 | 1.997 | LiPF6 | mol/l | w | 0 | 0 | 0 | 0.95 | 0 | 0 | 0 | 0 | 0 | 0 | 0 | 0 | 0 | 0 | 0 | 0 | 0 | 0 | 0 | 0 | 0 | 0 | 0 | 0 | TRUE
1.159 | 273.15 | 3 | LiPF6 | mol/l | w | 0 | 0 | 0 | 0.95 | 0 | 0 | 0 | 0 | 0 | 0 | 0 | 0 | 0 | 0 | 0 | 0 | 0 | 0 | 0 | 0 | 0 | 0 | 0 | 0 | TRUE
0.058 | 283.15 | 0.107 | LiPF6 | mol/l | w | 0 | 0 | 0 | 0.95 | 0 | 0 | 0 | 0 | 0 | 0 | 0 | 0 | 0 | 0 | 0 | 0 | 0 | 0 | 0 | 0 | 0 | 0 | 0 | 0 | TRUE
2.236 | 283.15 | 0.505 | LiPF6 | mol/l | w | 0 | 0 | 0 | 0.95 | 0 | 0 | 0 | 0 | 0 | 0 | 0 | 0 | 0 | 0 | 0 | 0 | 0 | 0 | 0 | 0 | 0 | 0 | 0 | 0 | TRUE
4.394 | 283.15 | 1.001 | LiPF6 | mol/l | w | 0 | 0 | 0 | 0.95 | 0 | 0 | 0 | 0 | 0 | 0 | 0 | 0 | 0 | 0 | 0 | 0 | 0 | 0 | 0 | 0 | 0 | 0 | 0 | 0 | TRUE
5.138 | 283.15 | 1.5 | LiPF6 | mol/l | w | 0 | 0 | 0 | 0.95 | 0 | 0 | 0 | 0 | 0 | 0 | 0 | 0 | 0 | 0 | 0 | 0 | 0 | 0 | 0 | 0 | 0 | 0 | 0 | 0 | TRUE
4.191 | 283.15 | 1.999 | LiPF6 | mol/l | w | 0 | 0 | 0 | 0.95 | 0 | 0 | 0 | 0 | 0 | 0 | 0 | 0 | 0 | 0 | 0 | 0 | 0 | 0 | 0 | 0 | 0 | 0 | 0 | 0 | TRUE
1.749 | 283.15 | 2.997 | LiPF6 | mol/l | w | 0 | 0 | 0 | 0.95 | 0 | 0 | 0 | 0 | 0 | 0 | 0 | 0 | 0 | 0 | 0 | 0 | 0 | 0 | 0 | 0 | 0 | 0 | 0 | 0 | TRUE
0.117 | 293.15 | 0.105 | LiPF6 | mol/l | w | 0 | 0 | 0 | 0.95 | 0 | 0 | 0 | 0 | 0 | 0 | 0 | 0 | 0 | 0 | 0 | 0 | 0 | 0 | 0 | 0 | 0 | 0 | 0 | 0 | TRUE
2.511 | 293.15 | 0.505 | LiPF6 | mol/l | w | 0 | 0 | 0 | 0.95 | 0 | 0 | 0 | 0 | 0 | 0 | 0 | 0 | 0 | 0 | 0 | 0 | 0 | 0 | 0 | 0 | 0 | 0 | 0 | 0 | TRUE
5.377 | 293.15 | 1.01 | LiPF6 | mol/l | w | 0 | 0 | 0 | 0.95 | 0 | 0 | 0 | 0 | 0 | 0 | 0 | 0 | 0 | 0 | 0 | 0 | 0 | 0 | 0 | 0 | 0 | 0 | 0 | 0 | TRUE
6.061 | 293.15 | 1.502 | LiPF6 | mol/l | w | 0 | 0 | 0 | 0.95 | 0 | 0 | 0 | 0 | 0 | 0 | 0 | 0 | 0 | 0 | 0 | 0 | 0 | 0 | 0 | 0 | 0 | 0 | 0 | 0 | TRUE
5.115 | 293.15 | 2.005 | LiPF6 | mol/l | w | 0 | 0 | 0 | 0.95 | 0 | 0 | 0 | 0 | 0 | 0 | 0 | 0 | 0 | 0 | 0 | 0 | 0 | 0 | 0 | 0 | 0 | 0 | 0 | 0 | TRUE
2.436 | 293.15 | 2.999 | LiPF6 | mol/l | w | 0 | 0 | 0 | 0.95 | 0 | 0 | 0 | 0 | 0 | 0 | 0 | 0 | 0 | 0 | 0 | 0 | 0 | 0 | 0 | 0 | 0 | 0 | 0 | 0 | TRUE
0.117 | 303.15 | 0.105 | LiPF6 | mol/l | w | 0 | 0 | 0 | 0.95 | 0 | 0 | 0 | 0 | 0 | 0 | 0 | 0 | 0 | 0 | 0 | 0 | 0 | 0 | 0 | 0 | 0 | 0 | 0 | 0 | TRUE
2.767 | 303.15 | 0.505 | LiPF6 | mol/l | w | 0 | 0 | 0 | 0.95 | 0 | 0 | 0 | 0 | 0 | 0 | 0 | 0 | 0 | 0 | 0 | 0 | 0 | 0 | 0 | 0 | 0 | 0 | 0 | 0 | TRUE
5.828 | 303.15 | 1.001 | LiPF6 | mol/l | w | 0 | 0 | 0 | 0.95 | 0 | 0 | 0 | 0 | 0 | 0 | 0 | 0 | 0 | 0 | 0 | 0 | 0 | 0 | 0 | 0 | 0 | 0 | 0 | 0 | TRUE
7.377 | 303.15 | 1.499 | LiPF6 | mol/l | w | 0 | 0 | 0 | 0.95 | 0 | 0 | 0 | 0 | 0 | 0 | 0 | 0 | 0 | 0 | 0 | 0 | 0 | 0 | 0 | 0 | 0 | 0 | 0 | 0 | TRUE
6.195 | 303.15 | 1.996 | LiPF6 | mol/l | w | 0 | 0 | 0 | 0.95 | 0 | 0 | 0 | 0 | 0 | 0 | 0 | 0 | 0 | 0 | 0 | 0 | 0 | 0 | 0 | 0 | 0 | 0 | 0 | 0 | TRUE
3.242 | 303.15 | 3.001 | LiPF6 | mol/l | w | 0 | 0 | 0 | 0.95 | 0 | 0 | 0 | 0 | 0 | 0 | 0 | 0 | 0 | 0 | 0 | 0 | 0 | 0 | 0 | 0 | 0 | 0 | 0 | 0 | TRUE
0.078 | 313.15 | 0.105 | LiPF6 | mol/l | w | 0 | 0 | 0 | 0.95 | 0 | 0 | 0 | 0 | 0 | 0 | 0 | 0 | 0 | 0 | 0 | 0 | 0 | 0 | 0 | 0 | 0 | 0 | 0 | 0 | TRUE
3.003 | 313.15 | 0.503 | LiPF6 | mol/l | w | 0 | 0 | 0 | 0.95 | 0 | 0 | 0 | 0 | 0 | 0 | 0 | 0 | 0 | 0 | 0 | 0 | 0 | 0 | 0 | 0 | 0 | 0 | 0 | 0 | TRUE
6.713 | 313.15 | 1.001 | LiPF6 | mol/l | w | 0 | 0 | 0 | 0.95 | 0 | 0 | 0 | 0 | 0 | 0 | 0 | 0 | 0 | 0 | 0 | 0 | 0 | 0 | 0 | 0 | 0 | 0 | 0 | 0 | TRUE
8.34 | 313.15 | 1.499 | LiPF6 | mol/l | w | 0 | 0 | 0 | 0.95 | 0 | 0 | 0 | 0 | 0 | 0 | 0 | 0 | 0 | 0 | 0 | 0 | 0 | 0 | 0 | 0 | 0 | 0 | 0 | 0 | TRUE
7.649 | 313.15 | 1.998 | LiPF6 | mol/l | w | 0 | 0 | 0 | 0.95 | 0 | 0 | 0 | 0 | 0 | 0 | 0 | 0 | 0 | 0 | 0 | 0 | 0 | 0 | 0 | 0 | 0 | 0 | 0 | 0 | TRUE
4.322 | 313.15 | 2.992 | LiPF6 | mol/l | w | 0 | 0 | 0 | 0.95 | 0 | 0 | 0 | 0 | 0 | 0 | 0 | 0 | 0 | 0 | 0 | 0 | 0 | 0 | 0 | 0 | 0 | 0 | 0 | 0 | TRUE
0.117 | 323.15 | 0.105 | LiPF6 | mol/l | w | 0 | 0 | 0 | 0.95 | 0 | 0 | 0 | 0 | 0 | 0 | 0 | 0 | 0 | 0 | 0 | 0 | 0 | 0 | 0 | 0 | 0 | 0 | 0 | 0 | TRUE
3.396 | 323.15 | 0.505 | LiPF6 | mol/l | w | 0 | 0 | 0 | 0.95 | 0 | 0 | 0 | 0 | 0 | 0 | 0 | 0 | 0 | 0 | 0 | 0 | 0 | 0 | 0 | 0 | 0 | 0 | 0 | 0 | TRUE
7.302 | 323.15 | 1.001 | LiPF6 | mol/l | w | 0 | 0 | 0 | 0.95 | 0 | 0 | 0 | 0 | 0 | 0 | 0 | 0 | 0 | 0 | 0 | 0 | 0 | 0 | 0 | 0 | 0 | 0 | 0 | 0 | TRUE
9.362 | 323.15 | 1.501 | LiPF6 | mol/l | w | 0 | 0 | 0 | 0.95 | 0 | 0 | 0 | 0 | 0 | 0 | 0 | 0 | 0 | 0 | 0 | 0 | 0 | 0 | 0 | 0 | 0 | 0 | 0 | 0 | TRUE
8.847 | 323.15 | 2 | LiPF6 | mol/l | w | 0 | 0 | 0 | 0.95 | 0 | 0 | 0 | 0 | 0 | 0 | 0 | 0 | 0 | 0 | 0 | 0 | 0 | 0 | 0 | 0 | 0 | 0 | 0 | 0 | TRUE
5.383 | 323.15 | 2.997 | LiPF6 | mol/l | w | 0 | 0 | 0 | 0.95 | 0 | 0 | 0 | 0 | 0 | 0 | 0 | 0 | 0 | 0 | 0 | 0 | 0 | 0 | 0 | 0 | 0 | 0 | 0 | 0 | TRUE
5.095238095 | 283.15 | 0.502314815 | LiPF6 | mol/l | w | 0.5 | 0 | 0 | 0 | 0.5 | 0 | 0 | 0 | 0 | 0 | 0 | 0 | 0 | 0 | 0 | 0 | 0 | 0 | 0 | 0 | 0 | 0 | 0 | 0 | TRUE
6.80952381 | 298.15 | 0.502314815 | LiPF6 | mol/l | w | 0.5 | 0 | 0 | 0 | 0.5 | 0 | 0 | 0 | 0 | 0 | 0 | 0 | 0 | 0 | 0 | 0 | 0 | 0 | 0 | 0 | 0 | 0 | 0 | 0 | TRUE
8.738205467 | 313.15 | 0.5 | LiPF6 | mol/l | w | 0.5 | 0 | 0 | 0 | 0.5 | 0 | 0 | 0 | 0 | 0 | 0 | 0 | 0 | 0 | 0 | 0 | 0 | 0 | 0 | 0 | 0 | 0 | 0 | 0 | TRUE
5.581018519 | 283.15 | 0.800925926 | LiPF6 | mol/l | w | 0.5 | 0 | 0 | 0 | 0.5 | 0 | 0 | 0 | 0 | 0 | 0 | 0 | 0 | 0 | 0 | 0 | 0 | 0 | 0 | 0 | 0 | 0 | 0 | 0 | TRUE
7.84292328 | 298.15 | 0.800925926 | LiPF6 | mol/l | w | 0.5 | 0 | 0 | 0 | 0.5 | 0 | 0 | 0 | 0 | 0 | 0 | 0 | 0 | 0 | 0 | 0 | 0 | 0 | 0 | 0 | 0 | 0 | 0 | 0 | TRUE
10.31911376 | 313.15 | 0.800925926 | LiPF6 | mol/l | w | 0.5 | 0 | 0 | 0 | 0.5 | 0 | 0 | 0 | 0 | 0 | 0 | 0 | 0 | 0 | 0 | 0 | 0 | 0 | 0 | 0 | 0 | 0 | 0 | 0 | TRUE
5.452491182 | 283.15 | 1 | LiPF6 | mol/l | w | 0.5 | 0 | 0 | 0 | 0.5 | 0 | 0 | 0 | 0 | 0 | 0 | 0 | 0 | 0 | 0 | 0 | 0 | 0 | 0 | 0 | 0 | 0 | 0 | 0 | TRUE
7.88106261 | 298.15 | 1 | LiPF6 | mol/l | w | 0.5 | 0 | 0 | 0 | 0.5 | 0 | 0 | 0 | 0 | 0 | 0 | 0 | 0 | 0 | 0 | 0 | 0 | 0 | 0 | 0 | 0 | 0 | 0 | 0 | TRUE
10.64296737 | 313.15 | 1 | LiPF6 | mol/l | w | 0.5 | 0 | 0 | 0 | 0.5 | 0 | 0 | 0 | 0 | 0 | 0 | 0 | 0 | 0 | 0 | 0 | 0 | 0 | 0 | 0 | 0 | 0 | 0 | 0 | TRUE
4.919091711 | 283.15 | 1.201388889 | LiPF6 | mol/l | w | 0.5 | 0 | 0 | 0 | 0.5 | 0 | 0 | 0 | 0 | 0 | 0 | 0 | 0 | 0 | 0 | 0 | 0 | 0 | 0 | 0 | 0 | 0 | 0 | 0 | TRUE
7.490520282 | 298.15 | 1.201388889 | LiPF6 | mol/l | w | 0.5 | 0 | 0 | 0 | 0.5 | 0 | 0 | 0 | 0 | 0 | 0 | 0 | 0 | 0 | 0 | 0 | 0 | 0 | 0 | 0 | 0 | 0 | 0 | 0 | TRUE
10.204806 | 313.15 | 1.201388889 | LiPF6 | mol/l | w | 0.5 | 0 | 0 | 0 | 0.5 | 0 | 0 | 0 | 0 | 0 | 0 | 0 | 0 | 0 | 0 | 0 | 0 | 0 | 0 | 0 | 0 | 0 | 0 | 0 | TRUE
3.785824515 | 283.15 | 1.5 | LiPF6 | mol/l | w | 0.5 | 0 | 0 | 0 | 0.5 | 0 | 0 | 0 | 0 | 0 | 0 | 0 | 0 | 0 | 0 | 0 | 0 | 0 | 0 | 0 | 0 | 0 | 0 | 0 | TRUE
6.404872134 | 298.15 | 1.5 | LiPF6 | mol/l | w | 0.5 | 0 | 0 | 0 | 0.5 | 0 | 0 | 0 | 0 | 0 | 0 | 0 | 0 | 0 | 0 | 0 | 0 | 0 | 0 | 0 | 0 | 0 | 0 | 0 | TRUE
9.095238095 | 313.15 | 1.502314815 | LiPF6 | mol/l | w | 0.5 | 0 | 0 | 0 | 0.5 | 0 | 0 | 0 | 0 | 0 | 0 | 0 | 0 | 0 | 0 | 0 | 0 | 0 | 0 | 0 | 0 | 0 | 0 | 0 | TRUE
1.852941176 | 298 | 1 | LiCF3SO3 | mol/l | v | 0 | 0 | 0 | 0 | 0 | 1 | 0 | 0 | 0 | 0 | 0 | 0 | 0 | 0 | 0 | 0 | 0 | 0 | 0 | 0 | 0 | 0 | 0 | 0 | TRUE
1.352941176 | 298 | 1 | LiCF3SO3 | mol/l | v | 0 | 0 | 0 | 0 | 0 | 0 | 0 | 0 | 0 | 0 | 1 | 0 | 0 | 0 | 0 | 0 | 0 | 0 | 0 | 0 | 0 | 0 | 0 | 0 | TRUE
4.612903226 | 298 | 1 | LiTFSI | mol/l | v | 0 | 0 | 0 | 0 | 0 | 0 | 0 | 0 | 0 | 0 | 0 | 0 | 0 | 0 | 0 | 0 | 0 | 1 | 0 | 0 | 0 | 0 | 0 | 0 | TRUE
8.483870968 | 298 | 1 | LiTFSI | mol/l | v | 0 | 0 | 0 | 0 | 0 | 0 | 0 | 0 | 0 | 0 | 1 | 0 | 0 | 0 | 0 | 0 | 0 | 0 | 0 | 0 | 0 | 0 | 0 | 0 | TRUE
5.852941176 | 298 | 1 | LiClO4 | mol/l | v | 0 | 0 | 0 | 0 | 0 | 1 | 0 | 0 | 0 | 0 | 0 | 0 | 0 | 0 | 0 | 0 | 0 | 0 | 0 | 0 | 0 | 0 | 0 | 0 | TRUE
6.470588235 | 298 | 1 | LiClO4 | mol/l | v | 0 | 0 | 0 | 0 | 0 | 0 | 0 | 0 | 0 | 0 | 1 | 0 | 0 | 0 | 0 | 0 | 0 | 0 | 0 | 0 | 0 | 0 | 0 | 0 | TRUE
1.323529412 | 298 | 1 | LiCF3SO3 | mol/l | v | 0 | 0 | 0 | 0 | 0 | 0 | 0 | 0 | 0 | 0 | 0 | 0 | 0 | 0 | 0 | 0 | 0 | 1 | 0 | 0 | 0 | 0 | 0 | 0 | TRUE
1.823529412 | 298 | 1 | LiCF3SO3 | mol/l | v | 0 | 0 | 0 | 0 | 0 | 0 | 0 | 0 | 0 | 0 | 1 | 0 | 0 | 0 | 0 | 0 | 0 | 0 | 0 | 0 | 0 | 0 | 0 | 0 | TRUE
9.741935484 | 298 | 1 | LiTFSI | mol/l | v | 0 | 0 | 0 | 0 | 0 | 1 | 0 | 0 | 0 | 0 | 0 | 0 | 0 | 0 | 0 | 0 | 0 | 0 | 0 | 0 | 0 | 0 | 0 | 0 | TRUE
9.290322581 | 298 | 1 | LiTFSI | mol/l | v | 0 | 0 | 0 | 0 | 0 | 0 | 0 | 0 | 0 | 0 | 1 | 0 | 0 | 0 | 0 | 0 | 0 | 0 | 0 | 0 | 0 | 0 | 0 | 0 | TRUE
3.558823529 | 298 | 1 | LiClO4 | mol/l | v | 0 | 0 | 0 | 0 | 0 | 0 | 0 | 0 | 0 | 0 | 0 | 0 | 0 | 0 | 0 | 0 | 0 | 1 | 0 | 0 | 0 | 0 | 0 | 0 | TRUE
6.441176471 | 298 | 1 | LiClO4 | mol/l | v | 0 | 0 | 0 | 0 | 0 | 0 | 0 | 0 | 0 | 0 | 1 | 0 | 0 | 0 | 0 | 0 | 0 | 0 | 0 | 0 | 0 | 0 | 0 | 0 | TRUE
| 273.15 | 0.5 | LiPF6 | mol/kg | w | 0 | 0 | 1 | 0 | 0 | 0 | 0 | 0 | 0 | 0 | 0 | 0 | 0 | 0 | 0 | 0 | 0 | 0 | 0 | 0 | 0 | 0 | 0 | 0 | TRUE
4.28 | 273.15 | 0.5 | LiPF6 | mol/kg | w | 0.1 | 0 | 0.9 | 0 | 0 | 0 | 0 | 0 | 0 | 0 | 0 | 0 | 0 | 0 | 0 | 0 | 0 | 0 | 0 | 0 | 0 | 0 | 0 | 0 | TRUE
5.96 | 273.15 | 0.5 | LiPF6 | mol/kg | w | 0.2 | 0 | 0.8 | 0 | 0 | 0 | 0 | 0 | 0 | 0 | 0 | 0 | 0 | 0 | 0 | 0 | 0 | 0 | 0 | 0 | 0 | 0 | 0 | 0 | TRUE
6.47 | 273.15 | 0.5 | LiPF6 | mol/kg | w | 0.3 | 0 | 0.7 | 0 | 0 | 0 | 0 | 0 | 0 | 0 | 0 | 0 | 0 | 0 | 0 | 0 | 0 | 0 | 0 | 0 | 0 | 0 | 0 | 0 | TRUE
1.12 | 273.15 | 0.5 | LiPF6 | mol/kg | w | 0 | 0 | 0 | 1 | 0 | 0 | 0 | 0 | 0 | 0 | 0 | 0 | 0 | 0 | 0 | 0 | 0 | 0 | 0 | 0 | 0 | 0 | 0 | 0 | TRUE
2.55 | 273.15 | 0.5 | LiPF6 | mol/kg | w | 0.1 | 0 | 0 | 0.9 | 0 | 0 | 0 | 0 | 0 | 0 | 0 | 0 | 0 | 0 | 0 | 0 | 0 | 0 | 0 | 0 | 0 | 0 | 0 | 0 | TRUE
3.68 | 273.15 | 0.5 | LiPF6 | mol/kg | w | 0.2 | 0 | 0 | 0.8 | 0 | 0 | 0 | 0 | 0 | 0 | 0 | 0 | 0 | 0 | 0 | 0 | 0 | 0 | 0 | 0 | 0 | 0 | 0 | 0 | TRUE
4.75 | 273.15 | 0.5 | LiPF6 | mol/kg | w | 0.3 | 0 | 0 | 0.7 | 0 | 0 | 0 | 0 | 0 | 0 | 0 | 0 | 0 | 0 | 0 | 0 | 0 | 0 | 0 | 0 | 0 | 0 | 0 | 0 | TRUE
5.73 | 273.15 | 1 | LiPF6 | mol/kg | w | 0 | 0 | 1 | 0 | 0 | 0 | 0 | 0 | 0 | 0 | 0 | 0 | 0 | 0 | 0 | 0 | 0 | 0 | 0 | 0 | 0 | 0 | 0 | 0 | TRUE
6.52 | 273.15 | 1 | LiPF6 | mol/kg | w | 0.1 | 0 | 0.9 | 0 | 0 | 0 | 0 | 0 | 0 | 0 | 0 | 0 | 0 | 0 | 0 | 0 | 0 | 0 | 0 | 0 | 0 | 0 | 0 | 0 | TRUE
7.32 | 273.15 | 1 | LiPF6 | mol/kg | w | 0.2 | 0 | 0.8 | 0 | 0 | 0 | 0 | 0 | 0 | 0 | 0 | 0 | 0 | 0 | 0 | 0 | 0 | 0 | 0 | 0 | 0 | 0 | 0 | 0 | TRUE
7.19 | 273.15 | 1 | LiPF6 | mol/kg | w | 0.3 | 0 | 0.7 | 0 | 0 | 0 | 0 | 0 | 0 | 0 | 0 | 0 | 0 | 0 | 0 | 0 | 0 | 0 | 0 | 0 | 0 | 0 | 0 | 0 | TRUE
2.99 | 273.15 | 1 | LiPF6 | mol/kg | w | 0 | 0 | 0 | 1 | 0 | 0 | 0 | 0 | 0 | 0 | 0 | 0 | 0 | 0 | 0 | 0 | 0 | 0 | 0 | 0 | 0 | 0 | 0 | 0 | TRUE
3.58 | 273.15 | 1 | LiPF6 | mol/kg | w | 0.1 | 0 | 0 | 0.9 | 0 | 0 | 0 | 0 | 0 | 0 | 0 | 0 | 0 | 0 | 0 | 0 | 0 | 0 | 0 | 0 | 0 | 0 | 0 | 0 | TRUE
4.84 | 273.15 | 1 | LiPF6 | mol/kg | w | 0.2 | 0 | 0 | 0.8 | 0 | 0 | 0 | 0 | 0 | 0 | 0 | 0 | 0 | 0 | 0 | 0 | 0 | 0 | 0 | 0 | 0 | 0 | 0 | 0 | TRUE
5.13 | 273.15 | 1 | LiPF6 | mol/kg | w | 0.3 | 0 | 0 | 0.7 | 0 | 0 | 0 | 0 | 0 | 0 | 0 | 0 | 0 | 0 | 0 | 0 | 0 | 0 | 0 | 0 | 0 | 0 | 0 | 0 | TRUE
6.09 | 273.15 | 1.5 | LiPF6 | mol/kg | w | 0 | 0 | 1 | 0 | 0 | 0 | 0 | 0 | 0 | 0 | 0 | 0 | 0 | 0 | 0 | 0 | 0 | 0 | 0 | 0 | 0 | 0 | 0 | 0 | TRUE
6.64 | 273.15 | 1.5 | LiPF6 | mol/kg | w | 0.1 | 0 | 0.9 | 0 | 0 | 0 | 0 | 0 | 0 | 0 | 0 | 0 | 0 | 0 | 0 | 0 | 0 | 0 | 0 | 0 | 0 | 0 | 0 | 0 | TRUE
6.45 | 273.15 | 1.5 | LiPF6 | mol/kg | w | 0.2 | 0 | 0.8 | 0 | 0 | 0 | 0 | 0 | 0 | 0 | 0 | 0 | 0 | 0 | 0 | 0 | 0 | 0 | 0 | 0 | 0 | 0 | 0 | 0 | TRUE
6.42 | 273.15 | 1.5 | LiPF6 | mol/kg | w | 0.3 | 0 | 0.7 | 0 | 0 | 0 | 0 | 0 | 0 | 0 | 0 | 0 | 0 | 0 | 0 | 0 | 0 | 0 | 0 | 0 | 0 | 0 | 0 | 0 | TRUE
3.46 | 273.15 | 1.5 | LiPF6 | mol/kg | w | 0 | 0 | 0 | 1 | 0 | 0 | 0 | 0 | 0 | 0 | 0 | 0 | 0 | 0 | 0 | 0 | 0 | 0 | 0 | 0 | 0 | 0 | 0 | 0 | TRUE
4.22 | 273.15 | 1.5 | LiPF6 | mol/kg | w | 0.1 | 0 | 0 | 0.9 | 0 | 0 | 0 | 0 | 0 | 0 | 0 | 0 | 0 | 0 | 0 | 0 | 0 | 0 | 0 | 0 | 0 | 0 | 0 | 0 | TRUE
4.86 | 273.15 | 1.5 | LiPF6 | mol/kg | w | 0.2 | 0 | 0 | 0.8 | 0 | 0 | 0 | 0 | 0 | 0 | 0 | 0 | 0 | 0 | 0 | 0 | 0 | 0 | 0 | 0 | 0 | 0 | 0 | 0 | TRUE
4.36 | 273.15 | 1.5 | LiPF6 | mol/kg | w | 0.3 | 0 | 0 | 0.7 | 0 | 0 | 0 | 0 | 0 | 0 | 0 | 0 | 0 | 0 | 0 | 0 | 0 | 0 | 0 | 0 | 0 | 0 | 0 | 0 | TRUE
6.19 | 273.15 | 2 | LiPF6 | mol/kg | w | 0 | 0 | 1 | 0 | 0 | 0 | 0 | 0 | 0 | 0 | 0 | 0 | 0 | 0 | 0 | 0 | 0 | 0 | 0 | 0 | 0 | 0 | 0 | 0 | TRUE
5.5 | 273.15 | 2 | LiPF6 | mol/kg | w | 0.1 | 0 | 0.9 | 0 | 0 | 0 | 0 | 0 | 0 | 0 | 0 | 0 | 0 | 0 | 0 | 0 | 0 | 0 | 0 | 0 | 0 | 0 | 0 | 0 | TRUE
5.19 | 273.15 | 2 | LiPF6 | mol/kg | w | 0.2 | 0 | 0.8 | 0 | 0 | 0 | 0 | 0 | 0 | 0 | 0 | 0 | 0 | 0 | 0 | 0 | 0 | 0 | 0 | 0 | 0 | 0 | 0 | 0 | TRUE
5.09 | 273.15 | 2 | LiPF6 | mol/kg | w | 0.3 | 0 | 0.7 | 0 | 0 | 0 | 0 | 0 | 0 | 0 | 0 | 0 | 0 | 0 | 0 | 0 | 0 | 0 | 0 | 0 | 0 | 0 | 0 | 0 | TRUE
3.38 | 273.15 | 2 | LiPF6 | mol/kg | w | 0 | 0 | 0 | 1 | 0 | 0 | 0 | 0 | 0 | 0 | 0 | 0 | 0 | 0 | 0 | 0 | 0 | 0 | 0 | 0 | 0 | 0 | 0 | 0 | TRUE
3.61 | 273.15 | 2 | LiPF6 | mol/kg | w | 0.1 | 0 | 0 | 0.9 | 0 | 0 | 0 | 0 | 0 | 0 | 0 | 0 | 0 | 0 | 0 | 0 | 0 | 0 | 0 | 0 | 0 | 0 | 0 | 0 | TRUE
3.21 | 273.15 | 2 | LiPF6 | mol/kg | w | 0.2 | 0 | 0 | 0.8 | 0 | 0 | 0 | 0 | 0 | 0 | 0 | 0 | 0 | 0 | 0 | 0 | 0 | 0 | 0 | 0 | 0 | 0 | 0 | 0 | TRUE
3.27 | 273.15 | 2 | LiPF6 | mol/kg | w | 0.3 | 0 | 0 | 0.7 | 0 | 0 | 0 | 0 | 0 | 0 | 0 | 0 | 0 | 0 | 0 | 0 | 0 | 0 | 0 | 0 | 0 | 0 | 0 | 0 | TRUE
2.26 | 283.15 | 0.5 | LiPF6 | mol/kg | w | 0 | 0 | 1 | 0 | 0 | 0 | 0 | 0 | 0 | 0 | 0 | 0 | 0 | 0 | 0 | 0 | 0 | 0 | 0 | 0 | 0 | 0 | 0 | 0 | TRUE
5.15 | 283.15 | 0.5 | LiPF6 | mol/kg | w | 0.1 | 0 | 0.9 | 0 | 0 | 0 | 0 | 0 | 0 | 0 | 0 | 0 | 0 | 0 | 0 | 0 | 0 | 0 | 0 | 0 | 0 | 0 | 0 | 0 | TRUE
7.09 | 283.15 | 0.5 | LiPF6 | mol/kg | w | 0.2 | 0 | 0.8 | 0 | 0 | 0 | 0 | 0 | 0 | 0 | 0 | 0 | 0 | 0 | 0 | 0 | 0 | 0 | 0 | 0 | 0 | 0 | 0 | 0 | TRUE
7.69 | 283.15 | 0.5 | LiPF6 | mol/kg | w | 0.3 | 0 | 0.7 | 0 | 0 | 0 | 0 | 0 | 0 | 0 | 0 | 0 | 0 | 0 | 0 | 0 | 0 | 0 | 0 | 0 | 0 | 0 | 0 | 0 | TRUE
1.28 | 283.15 | 0.5 | LiPF6 | mol/kg | w | 0 | 0 | 0 | 1 | 0 | 0 | 0 | 0 | 0 | 0 | 0 | 0 | 0 | 0 | 0 | 0 | 0 | 0 | 0 | 0 | 0 | 0 | 0 | 0 | TRUE
3.08 | 283.15 | 0.5 | LiPF6 | mol/kg | w | 0.1 | 0 | 0 | 0.9 | 0 | 0 | 0 | 0 | 0 | 0 | 0 | 0 | 0 | 0 | 0 | 0 | 0 | 0 | 0 | 0 | 0 | 0 | 0 | 0 | TRUE
3.99 | 283.15 | 0.5 | LiPF6 | mol/kg | w | 0.2 | 0 | 0 | 0.8 | 0 | 0 | 0 | 0 | 0 | 0 | 0 | 0 | 0 | 0 | 0 | 0 | 0 | 0 | 0 | 0 | 0 | 0 | 0 | 0 | TRUE
5.77 | 283.15 | 0.5 | LiPF6 | mol/kg | w | 0.3 | 0 | 0 | 0.7 | 0 | 0 | 0 | 0 | 0 | 0 | 0 | 0 | 0 | 0 | 0 | 0 | 0 | 0 | 0 | 0 | 0 | 0 | 0 | 0 | TRUE
6.24 | 283.15 | 1 | LiPF6 | mol/kg | w | 0 | 0 | 1 | 0 | 0 | 0 | 0 | 0 | 0 | 0 | 0 | 0 | 0 | 0 | 0 | 0 | 0 | 0 | 0 | 0 | 0 | 0 | 0 | 0 | TRUE
7.8 | 283.15 | 1 | LiPF6 | mol/kg | w | 0.1 | 0 | 0.9 | 0 | 0 | 0 | 0 | 0 | 0 | 0 | 0 | 0 | 0 | 0 | 0 | 0 | 0 | 0 | 0 | 0 | 0 | 0 | 0 | 0 | TRUE
9.02 | 283.15 | 1 | LiPF6 | mol/kg | w | 0.2 | 0 | 0.8 | 0 | 0 | 0 | 0 | 0 | 0 | 0 | 0 | 0 | 0 | 0 | 0 | 0 | 0 | 0 | 0 | 0 | 0 | 0 | 0 | 0 | TRUE
9.05 | 283.15 | 1 | LiPF6 | mol/kg | w | 0.3 | 0 | 0.7 | 0 | 0 | 0 | 0 | 0 | 0 | 0 | 0 | 0 | 0 | 0 | 0 | 0 | 0 | 0 | 0 | 0 | 0 | 0 | 0 | 0 | TRUE
3.49 | 283.15 | 1 | LiPF6 | mol/kg | w | 0 | 0 | 0 | 1 | 0 | 0 | 0 | 0 | 0 | 0 | 0 | 0 | 0 | 0 | 0 | 0 | 0 | 0 | 0 | 0 | 0 | 0 | 0 | 0 | TRUE
4.55 | 283.15 | 1 | LiPF6 | mol/kg | w | 0.1 | 0 | 0 | 0.9 | 0 | 0 | 0 | 0 | 0 | 0 | 0 | 0 | 0 | 0 | 0 | 0 | 0 | 0 | 0 | 0 | 0 | 0 | 0 | 0 | TRUE
5.98 | 283.15 | 1 | LiPF6 | mol/kg | w | 0.2 | 0 | 0 | 0.8 | 0 | 0 | 0 | 0 | 0 | 0 | 0 | 0 | 0 | 0 | 0 | 0 | 0 | 0 | 0 | 0 | 0 | 0 | 0 | 0 | TRUE
6.44 | 283.15 | 1 | LiPF6 | mol/kg | w | 0.3 | 0 | 0 | 0.7 | 0 | 0 | 0 | 0 | 0 | 0 | 0 | 0 | 0 | 0 | 0 | 0 | 0 | 0 | 0 | 0 | 0 | 0 | 0 | 0 | TRUE
7.41 | 283.15 | 1.5 | LiPF6 | mol/kg | w | 0 | 0 | 1 | 0 | 0 | 0 | 0 | 0 | 0 | 0 | 0 | 0 | 0 | 0 | 0 | 0 | 0 | 0 | 0 | 0 | 0 | 0 | 0 | 0 | TRUE
8.32 | 283.15 | 1.5 | LiPF6 | mol/kg | w | 0.1 | 0 | 0.9 | 0 | 0 | 0 | 0 | 0 | 0 | 0 | 0 | 0 | 0 | 0 | 0 | 0 | 0 | 0 | 0 | 0 | 0 | 0 | 0 | 0 | TRUE
8.37 | 283.15 | 1.5 | LiPF6 | mol/kg | w | 0.2 | 0 | 0.8 | 0 | 0 | 0 | 0 | 0 | 0 | 0 | 0 | 0 | 0 | 0 | 0 | 0 | 0 | 0 | 0 | 0 | 0 | 0 | 0 | 0 | TRUE
8.43 | 283.15 | 1.5 | LiPF6 | mol/kg | w | 0.3 | 0 | 0.7 | 0 | 0 | 0 | 0 | 0 | 0 | 0 | 0 | 0 | 0 | 0 | 0 | 0 | 0 | 0 | 0 | 0 | 0 | 0 | 0 | 0 | TRUE
4.15 | 283.15 | 1.5 | LiPF6 | mol/kg | w | 0 | 0 | 0 | 1 | 0 | 0 | 0 | 0 | 0 | 0 | 0 | 0 | 0 | 0 | 0 | 0 | 0 | 0 | 0 | 0 | 0 | 0 | 0 | 0 | TRUE
5.33 | 283.15 | 1.5 | LiPF6 | mol/kg | w | 0.1 | 0 | 0 | 0.9 | 0 | 0 | 0 | 0 | 0 | 0 | 0 | 0 | 0 | 0 | 0 | 0 | 0 | 0 | 0 | 0 | 0 | 0 | 0 | 0 | TRUE
6.12 | 283.15 | 1.5 | LiPF6 | mol/kg | w | 0.2 | 0 | 0 | 0.8 | 0 | 0 | 0 | 0 | 0 | 0 | 0 | 0 | 0 | 0 | 0 | 0 | 0 | 0 | 0 | 0 | 0 | 0 | 0 | 0 | TRUE
5.51 | 283.15 | 1.5 | LiPF6 | mol/kg | w | 0.3 | 0 | 0 | 0.7 | 0 | 0 | 0 | 0 | 0 | 0 | 0 | 0 | 0 | 0 | 0 | 0 | 0 | 0 | 0 | 0 | 0 | 0 | 0 | 0 | TRUE
7.64 | 283.15 | 2 | LiPF6 | mol/kg | w | 0 | 0 | 1 | 0 | 0 | 0 | 0 | 0 | 0 | 0 | 0 | 0 | 0 | 0 | 0 | 0 | 0 | 0 | 0 | 0 | 0 | 0 | 0 | 0 | TRUE
7.27 | 283.15 | 2 | LiPF6 | mol/kg | w | 0.1 | 0 | 0.9 | 0 | 0 | 0 | 0 | 0 | 0 | 0 | 0 | 0 | 0 | 0 | 0 | 0 | 0 | 0 | 0 | 0 | 0 | 0 | 0 | 0 | TRUE
6.98 | 283.15 | 2 | LiPF6 | mol/kg | w | 0.2 | 0 | 0.8 | 0 | 0 | 0 | 0 | 0 | 0 | 0 | 0 | 0 | 0 | 0 | 0 | 0 | 0 | 0 | 0 | 0 | 0 | 0 | 0 | 0 | TRUE
7.06 | 283.15 | 2 | LiPF6 | mol/kg | w | 0.3 | 0 | 0.7 | 0 | 0 | 0 | 0 | 0 | 0 | 0 | 0 | 0 | 0 | 0 | 0 | 0 | 0 | 0 | 0 | 0 | 0 | 0 | 0 | 0 | TRUE
4.14 | 283.15 | 2 | LiPF6 | mol/kg | w | 0 | 0 | 0 | 1 | 0 | 0 | 0 | 0 | 0 | 0 | 0 | 0 | 0 | 0 | 0 | 0 | 0 | 0 | 0 | 0 | 0 | 0 | 0 | 0 | TRUE
4.73 | 283.15 | 2 | LiPF6 | mol/kg | w | 0.1 | 0 | 0 | 0.9 | 0 | 0 | 0 | 0 | 0 | 0 | 0 | 0 | 0 | 0 | 0 | 0 | 0 | 0 | 0 | 0 | 0 | 0 | 0 | 0 | TRUE
4.42 | 283.15 | 2 | LiPF6 | mol/kg | w | 0.2 | 0 | 0 | 0.8 | 0 | 0 | 0 | 0 | 0 | 0 | 0 | 0 | 0 | 0 | 0 | 0 | 0 | 0 | 0 | 0 | 0 | 0 | 0 | 0 | TRUE
4.57 | 283.15 | 2 | LiPF6 | mol/kg | w | 0.3 | 0 | 0 | 0.7 | 0 | 0 | 0 | 0 | 0 | 0 | 0 | 0 | 0 | 0 | 0 | 0 | 0 | 0 | 0 | 0 | 0 | 0 | 0 | 0 | TRUE
2.53 | 293.15 | 0.5 | LiPF6 | mol/kg | w | 0 | 0 | 1 | 0 | 0 | 0 | 0 | 0 | 0 | 0 | 0 | 0 | 0 | 0 | 0 | 0 | 0 | 0 | 0 | 0 | 0 | 0 | 0 | 0 | TRUE
5.9 | 293.15 | 0.5 | LiPF6 | mol/kg | w | 0.1 | 0 | 0.9 | 0 | 0 | 0 | 0 | 0 | 0 | 0 | 0 | 0 | 0 | 0 | 0 | 0 | 0 | 0 | 0 | 0 | 0 | 0 | 0 | 0 | TRUE
8.22 | 293.15 | 0.5 | LiPF6 | mol/kg | w | 0.2 | 0 | 0.8 | 0 | 0 | 0 | 0 | 0 | 0 | 0 | 0 | 0 | 0 | 0 | 0 | 0 | 0 | 0 | 0 | 0 | 0 | 0 | 0 | 0 | TRUE
9.38 | 293.15 | 0.5 | LiPF6 | mol/kg | w | 0.3 | 0 | 0.7 | 0 | 0 | 0 | 0 | 0 | 0 | 0 | 0 | 0 | 0 | 0 | 0 | 0 | 0 | 0 | 0 | 0 | 0 | 0 | 0 | 0 | TRUE
1.42 | 293.15 | 0.5 | LiPF6 | mol/kg | w | 0 | 0 | 0 | 1 | 0 | 0 | 0 | 0 | 0 | 0 | 0 | 0 | 0 | 0 | 0 | 0 | 0 | 0 | 0 | 0 | 0 | 0 | 0 | 0 | TRUE
3.59 | 293.15 | 0.5 | LiPF6 | mol/kg | w | 0.1 | 0 | 0 | 0.9 | 0 | 0 | 0 | 0 | 0 | 0 | 0 | 0 | 0 | 0 | 0 | 0 | 0 | 0 | 0 | 0 | 0 | 0 | 0 | 0 | TRUE
4.94 | 293.15 | 0.5 | LiPF6 | mol/kg | w | 0.2 | 0 | 0 | 0.8 | 0 | 0 | 0 | 0 | 0 | 0 | 0 | 0 | 0 | 0 | 0 | 0 | 0 | 0 | 0 | 0 | 0 | 0 | 0 | 0 | TRUE
6.84 | 293.15 | 0.5 | LiPF6 | mol/kg | w | 0.3 | 0 | 0 | 0.7 | 0 | 0 | 0 | 0 | 0 | 0 | 0 | 0 | 0 | 0 | 0 | 0 | 0 | 0 | 0 | 0 | 0 | 0 | 0 | 0 | TRUE
7.17 | 293.15 | 1 | LiPF6 | mol/kg | w | 0 | 0 | 1 | 0 | 0 | 0 | 0 | 0 | 0 | 0 | 0 | 0 | 0 | 0 | 0 | 0 | 0 | 0 | 0 | 0 | 0 | 0 | 0 | 0 | TRUE
9.24 | 293.15 | 1 | LiPF6 | mol/kg | w | 0.1 | 0 | 0.9 | 0 | 0 | 0 | 0 | 0 | 0 | 0 | 0 | 0 | 0 | 0 | 0 | 0 | 0 | 0 | 0 | 0 | 0 | 0 | 0 | 0 | TRUE
10.8 | 293.15 | 1 | LiPF6 | mol/kg | w | 0.2 | 0 | 0.8 | 0 | 0 | 0 | 0 | 0 | 0 | 0 | 0 | 0 | 0 | 0 | 0 | 0 | 0 | 0 | 0 | 0 | 0 | 0 | 0 | 0 | TRUE
11.14 | 293.15 | 1 | LiPF6 | mol/kg | w | 0.3 | 0 | 0.7 | 0 | 0 | 0 | 0 | 0 | 0 | 0 | 0 | 0 | 0 | 0 | 0 | 0 | 0 | 0 | 0 | 0 | 0 | 0 | 0 | 0 | TRUE
4 | 293.15 | 1 | LiPF6 | mol/kg | w | 0 | 0 | 0 | 1 | 0 | 0 | 0 | 0 | 0 | 0 | 0 | 0 | 0 | 0 | 0 | 0 | 0 | 0 | 0 | 0 | 0 | 0 | 0 | 0 | TRUE
5.89 | 293.15 | 1 | LiPF6 | mol/kg | w | 0.1 | 0 | 0 | 0.9 | 0 | 0 | 0 | 0 | 0 | 0 | 0 | 0 | 0 | 0 | 0 | 0 | 0 | 0 | 0 | 0 | 0 | 0 | 0 | 0 | TRUE
7.22 | 293.15 | 1 | LiPF6 | mol/kg | w | 0.2 | 0 | 0 | 0.8 | 0 | 0 | 0 | 0 | 0 | 0 | 0 | 0 | 0 | 0 | 0 | 0 | 0 | 0 | 0 | 0 | 0 | 0 | 0 | 0 | TRUE
7.94 | 293.15 | 1 | LiPF6 | mol/kg | w | 0.3 | 0 | 0 | 0.7 | 0 | 0 | 0 | 0 | 0 | 0 | 0 | 0 | 0 | 0 | 0 | 0 | 0 | 0 | 0 | 0 | 0 | 0 | 0 | 0 | TRUE
8.78 | 293.15 | 1.5 | LiPF6 | mol/kg | w | 0 | 0 | 1 | 0 | 0 | 0 | 0 | 0 | 0 | 0 | 0 | 0 | 0 | 0 | 0 | 0 | 0 | 0 | 0 | 0 | 0 | 0 | 0 | 0 | TRUE
10.21 | 293.15 | 1.5 | LiPF6 | mol/kg | w | 0.1 | 0 | 0.9 | 0 | 0 | 0 | 0 | 0 | 0 | 0 | 0 | 0 | 0 | 0 | 0 | 0 | 0 | 0 | 0 | 0 | 0 | 0 | 0 | 0 | TRUE
10.46 | 293.15 | 1.5 | LiPF6 | mol/kg | w | 0.2 | 0 | 0.8 | 0 | 0 | 0 | 0 | 0 | 0 | 0 | 0 | 0 | 0 | 0 | 0 | 0 | 0 | 0 | 0 | 0 | 0 | 0 | 0 | 0 | TRUE
10.6 | 293.15 | 1.5 | LiPF6 | mol/kg | w | 0.3 | 0 | 0.7 | 0 | 0 | 0 | 0 | 0 | 0 | 0 | 0 | 0 | 0 | 0 | 0 | 0 | 0 | 0 | 0 | 0 | 0 | 0 | 0 | 0 | TRUE
4.9 | 293.15 | 1.5 | LiPF6 | mol/kg | w | 0 | 0 | 0 | 1 | 0 | 0 | 0 | 0 | 0 | 0 | 0 | 0 | 0 | 0 | 0 | 0 | 0 | 0 | 0 | 0 | 0 | 0 | 0 | 0 | TRUE
6.55 | 293.15 | 1.5 | LiPF6 | mol/kg | w | 0.1 | 0 | 0 | 0.9 | 0 | 0 | 0 | 0 | 0 | 0 | 0 | 0 | 0 | 0 | 0 | 0 | 0 | 0 | 0 | 0 | 0 | 0 | 0 | 0 | TRUE
7.54 | 293.15 | 1.5 | LiPF6 | mol/kg | w | 0.2 | 0 | 0 | 0.8 | 0 | 0 | 0 | 0 | 0 | 0 | 0 | 0 | 0 | 0 | 0 | 0 | 0 | 0 | 0 | 0 | 0 | 0 | 0 | 0 | TRUE
7.1 | 293.15 | 1.5 | LiPF6 | mol/kg | w | 0.3 | 0 | 0 | 0.7 | 0 | 0 | 0 | 0 | 0 | 0 | 0 | 0 | 0 | 0 | 0 | 0 | 0 | 0 | 0 | 0 | 0 | 0 | 0 | 0 | TRUE
9.2 | 293.15 | 2 | LiPF6 | mol/kg | w | 0 | 0 | 1 | 0 | 0 | 0 | 0 | 0 | 0 | 0 | 0 | 0 | 0 | 0 | 0 | 0 | 0 | 0 | 0 | 0 | 0 | 0 | 0 | 0 | TRUE
9.15 | 293.15 | 2 | LiPF6 | mol/kg | w | 0.1 | 0 | 0.9 | 0 | 0 | 0 | 0 | 0 | 0 | 0 | 0 | 0 | 0 | 0 | 0 | 0 | 0 | 0 | 0 | 0 | 0 | 0 | 0 | 0 | TRUE
8.98 | 293.15 | 2 | LiPF6 | mol/kg | w | 0.2 | 0 | 0.8 | 0 | 0 | 0 | 0 | 0 | 0 | 0 | 0 | 0 | 0 | 0 | 0 | 0 | 0 | 0 | 0 | 0 | 0 | 0 | 0 | 0 | TRUE
9.38 | 293.15 | 2 | LiPF6 | mol/kg | w | 0.3 | 0 | 0.7 | 0 | 0 | 0 | 0 | 0 | 0 | 0 | 0 | 0 | 0 | 0 | 0 | 0 | 0 | 0 | 0 | 0 | 0 | 0 | 0 | 0 | TRUE
4.96 | 293.15 | 2 | LiPF6 | mol/kg | w | 0 | 0 | 0 | 1 | 0 | 0 | 0 | 0 | 0 | 0 | 0 | 0 | 0 | 0 | 0 | 0 | 0 | 0 | 0 | 0 | 0 | 0 | 0 | 0 | TRUE
5.9 | 293.15 | 2 | LiPF6 | mol/kg | w | 0.1 | 0 | 0 | 0.9 | 0 | 0 | 0 | 0 | 0 | 0 | 0 | 0 | 0 | 0 | 0 | 0 | 0 | 0 | 0 | 0 | 0 | 0 | 0 | 0 | TRUE
5.83 | 293.15 | 2 | LiPF6 | mol/kg | w | 0.2 | 0 | 0 | 0.8 | 0 | 0 | 0 | 0 | 0 | 0 | 0 | 0 | 0 | 0 | 0 | 0 | 0 | 0 | 0 | 0 | 0 | 0 | 0 | 0 | TRUE
6.17 | 293.15 | 2 | LiPF6 | mol/kg | w | 0.3 | 0 | 0 | 0.7 | 0 | 0 | 0 | 0 | 0 | 0 | 0 | 0 | 0 | 0 | 0 | 0 | 0 | 0 | 0 | 0 | 0 | 0 | 0 | 0 | TRUE
2.7 | 303.15 | 0.5 | LiPF6 | mol/kg | w | 0 | 0 | 1 | 0 | 0 | 0 | 0 | 0 | 0 | 0 | 0 | 0 | 0 | 0 | 0 | 0 | 0 | 0 | 0 | 0 | 0 | 0 | 0 | 0 | TRUE
6.71 | 303.15 | 0.5 | LiPF6 | mol/kg | w | 0.1 | 0 | 0.9 | 0 | 0 | 0 | 0 | 0 | 0 | 0 | 0 | 0 | 0 | 0 | 0 | 0 | 0 | 0 | 0 | 0 | 0 | 0 | 0 | 0 | TRUE
9.03 | 303.15 | 0.5 | LiPF6 | mol/kg | w | 0.2 | 0 | 0.8 | 0 | 0 | 0 | 0 | 0 | 0 | 0 | 0 | 0 | 0 | 0 | 0 | 0 | 0 | 0 | 0 | 0 | 0 | 0 | 0 | 0 | TRUE
10.89 | 303.15 | 0.5 | LiPF6 | mol/kg | w | 0.3 | 0 | 0.7 | 0 | 0 | 0 | 0 | 0 | 0 | 0 | 0 | 0 | 0 | 0 | 0 | 0 | 0 | 0 | 0 | 0 | 0 | 0 | 0 | 0 | TRUE
1.52 | 303.15 | 0.5 | LiPF6 | mol/kg | w | 0 | 0 | 0 | 1 | 0 | 0 | 0 | 0 | 0 | 0 | 0 | 0 | 0 | 0 | 0 | 0 | 0 | 0 | 0 | 0 | 0 | 0 | 0 | 0 | TRUE
4.06 | 303.15 | 0.5 | LiPF6 | mol/kg | w | 0.1 | 0 | 0 | 0.9 | 0 | 0 | 0 | 0 | 0 | 0 | 0 | 0 | 0 | 0 | 0 | 0 | 0 | 0 | 0 | 0 | 0 | 0 | 0 | 0 | TRUE
6.16 | 303.15 | 0.5 | LiPF6 | mol/kg | w | 0.2 | 0 | 0 | 0.8 | 0 | 0 | 0 | 0 | 0 | 0 | 0 | 0 | 0 | 0 | 0 | 0 | 0 | 0 | 0 | 0 | 0 | 0 | 0 | 0 | TRUE
7.97 | 303.15 | 0.5 | LiPF6 | mol/kg | w | 0.3 | 0 | 0 | 0.7 | 0 | 0 | 0 | 0 | 0 | 0 | 0 | 0 | 0 | 0 | 0 | 0 | 0 | 0 | 0 | 0 | 0 | 0 | 0 | 0 | TRUE
7.92 | 303.15 | 1 | LiPF6 | mol/kg | w | 0 | 0 | 1 | 0 | 0 | 0 | 0 | 0 | 0 | 0 | 0 | 0 | 0 | 0 | 0 | 0 | 0 | 0 | 0 | 0 | 0 | 0 | 0 | 0 | TRUE
10.53 | 303.15 | 1 | LiPF6 | mol/kg | w | 0.1 | 0 | 0.9 | 0 | 0 | 0 | 0 | 0 | 0 | 0 | 0 | 0 | 0 | 0 | 0 | 0 | 0 | 0 | 0 | 0 | 0 | 0 | 0 | 0 | TRUE
12.09 | 303.15 | 1 | LiPF6 | mol/kg | w | 0.2 | 0 | 0.8 | 0 | 0 | 0 | 0 | 0 | 0 | 0 | 0 | 0 | 0 | 0 | 0 | 0 | 0 | 0 | 0 | 0 | 0 | 0 | 0 | 0 | TRUE
13.25 | 303.15 | 1 | LiPF6 | mol/kg | w | 0.3 | 0 | 0.7 | 0 | 0 | 0 | 0 | 0 | 0 | 0 | 0 | 0 | 0 | 0 | 0 | 0 | 0 | 0 | 0 | 0 | 0 | 0 | 0 | 0 | TRUE
4.45 | 303.15 | 1 | LiPF6 | mol/kg | w | 0 | 0 | 0 | 1 | 0 | 0 | 0 | 0 | 0 | 0 | 0 | 0 | 0 | 0 | 0 | 0 | 0 | 0 | 0 | 0 | 0 | 0 | 0 | 0 | TRUE
6.78 | 303.15 | 1 | LiPF6 | mol/kg | w | 0.1 | 0 | 0 | 0.9 | 0 | 0 | 0 | 0 | 0 | 0 | 0 | 0 | 0 | 0 | 0 | 0 | 0 | 0 | 0 | 0 | 0 | 0 | 0 | 0 | TRUE
8.28 | 303.15 | 1 | LiPF6 | mol/kg | w | 0.2 | 0 | 0 | 0.8 | 0 | 0 | 0 | 0 | 0 | 0 | 0 | 0 | 0 | 0 | 0 | 0 | 0 | 0 | 0 | 0 | 0 | 0 | 0 | 0 | TRUE
9.57 | 303.15 | 1 | LiPF6 | mol/kg | w | 0.3 | 0 | 0 | 0.7 | 0 | 0 | 0 | 0 | 0 | 0 | 0 | 0 | 0 | 0 | 0 | 0 | 0 | 0 | 0 | 0 | 0 | 0 | 0 | 0 | TRUE
10.15 | 303.15 | 1.5 | LiPF6 | mol/kg | w | 0 | 0 | 1 | 0 | 0 | 0 | 0 | 0 | 0 | 0 | 0 | 0 | 0 | 0 | 0 | 0 | 0 | 0 | 0 | 0 | 0 | 0 | 0 | 0 | TRUE
12 | 303.15 | 1.5 | LiPF6 | mol/kg | w | 0.1 | 0 | 0.9 | 0 | 0 | 0 | 0 | 0 | 0 | 0 | 0 | 0 | 0 | 0 | 0 | 0 | 0 | 0 | 0 | 0 | 0 | 0 | 0 | 0 | TRUE
12.37 | 303.15 | 1.5 | LiPF6 | mol/kg | w | 0.2 | 0 | 0.8 | 0 | 0 | 0 | 0 | 0 | 0 | 0 | 0 | 0 | 0 | 0 | 0 | 0 | 0 | 0 | 0 | 0 | 0 | 0 | 0 | 0 | TRUE
12.9 | 303.15 | 1.5 | LiPF6 | mol/kg | w | 0.3 | 0 | 0.7 | 0 | 0 | 0 | 0 | 0 | 0 | 0 | 0 | 0 | 0 | 0 | 0 | 0 | 0 | 0 | 0 | 0 | 0 | 0 | 0 | 0 | TRUE
5.58 | 303.15 | 1.5 | LiPF6 | mol/kg | w | 0 | 0 | 0 | 1 | 0 | 0 | 0 | 0 | 0 | 0 | 0 | 0 | 0 | 0 | 0 | 0 | 0 | 0 | 0 | 0 | 0 | 0 | 0 | 0 | TRUE
7.73 | 303.15 | 1.5 | LiPF6 | mol/kg | w | 0.1 | 0 | 0 | 0.9 | 0 | 0 | 0 | 0 | 0 | 0 | 0 | 0 | 0 | 0 | 0 | 0 | 0 | 0 | 0 | 0 | 0 | 0 | 0 | 0 | TRUE
8.97 | 303.15 | 1.5 | LiPF6 | mol/kg | w | 0.2 | 0 | 0 | 0.8 | 0 | 0 | 0 | 0 | 0 | 0 | 0 | 0 | 0 | 0 | 0 | 0 | 0 | 0 | 0 | 0 | 0 | 0 | 0 | 0 | TRUE
8.65 | 303.15 | 1.5 | LiPF6 | mol/kg | w | 0.3 | 0 | 0 | 0.7 | 0 | 0 | 0 | 0 | 0 | 0 | 0 | 0 | 0 | 0 | 0 | 0 | 0 | 0 | 0 | 0 | 0 | 0 | 0 | 0 | TRUE
10.71 | 303.15 | 2 | LiPF6 | mol/kg | w | 0 | 0 | 1 | 0 | 0 | 0 | 0 | 0 | 0 | 0 | 0 | 0 | 0 | 0 | 0 | 0 | 0 | 0 | 0 | 0 | 0 | 0 | 0 | 0 | TRUE
11.2 | 303.15 | 2 | LiPF6 | mol/kg | w | 0.1 | 0 | 0.9 | 0 | 0 | 0 | 0 | 0 | 0 | 0 | 0 | 0 | 0 | 0 | 0 | 0 | 0 | 0 | 0 | 0 | 0 | 0 | 0 | 0 | TRUE
10.93 | 303.15 | 2 | LiPF6 | mol/kg | w | 0.2 | 0 | 0.8 | 0 | 0 | 0 | 0 | 0 | 0 | 0 | 0 | 0 | 0 | 0 | 0 | 0 | 0 | 0 | 0 | 0 | 0 | 0 | 0 | 0 | TRUE
11.8 | 303.15 | 2 | LiPF6 | mol/kg | w | 0.3 | 0 | 0.7 | 0 | 0 | 0 | 0 | 0 | 0 | 0 | 0 | 0 | 0 | 0 | 0 | 0 | 0 | 0 | 0 | 0 | 0 | 0 | 0 | 0 | TRUE
5.72 | 303.15 | 2 | LiPF6 | mol/kg | w | 0 | 0 | 0 | 1 | 0 | 0 | 0 | 0 | 0 | 0 | 0 | 0 | 0 | 0 | 0 | 0 | 0 | 0 | 0 | 0 | 0 | 0 | 0 | 0 | TRUE
7.51 | 303.15 | 2 | LiPF6 | mol/kg | w | 0.1 | 0 | 0 | 0.9 | 0 | 0 | 0 | 0 | 0 | 0 | 0 | 0 | 0 | 0 | 0 | 0 | 0 | 0 | 0 | 0 | 0 | 0 | 0 | 0 | TRUE
7.41 | 303.15 | 2 | LiPF6 | mol/kg | w | 0.2 | 0 | 0 | 0.8 | 0 | 0 | 0 | 0 | 0 | 0 | 0 | 0 | 0 | 0 | 0 | 0 | 0 | 0 | 0 | 0 | 0 | 0 | 0 | 0 | TRUE
7.95 | 303.15 | 2 | LiPF6 | mol/kg | w | 0.3 | 0 | 0 | 0.7 | 0 | 0 | 0 | 0 | 0 | 0 | 0 | 0 | 0 | 0 | 0 | 0 | 0 | 0 | 0 | 0 | 0 | 0 | 0 | 0 | TRUE
2.85 | 313.15 | 0.5 | LiPF6 | mol/kg | w | 0 | 0 | 1 | 0 | 0 | 0 | 0 | 0 | 0 | 0 | 0 | 0 | 0 | 0 | 0 | 0 | 0 | 0 | 0 | 0 | 0 | 0 | 0 | 0 | TRUE
7.28 | 313.15 | 0.5 | LiPF6 | mol/kg | w | 0.1 | 0 | 0.9 | 0 | 0 | 0 | 0 | 0 | 0 | 0 | 0 | 0 | 0 | 0 | 0 | 0 | 0 | 0 | 0 | 0 | 0 | 0 | 0 | 0 | TRUE
9.86 | 313.15 | 0.5 | LiPF6 | mol/kg | w | 0.2 | 0 | 0.8 | 0 | 0 | 0 | 0 | 0 | 0 | 0 | 0 | 0 | 0 | 0 | 0 | 0 | 0 | 0 | 0 | 0 | 0 | 0 | 0 | 0 | TRUE
12.38 | 313.15 | 0.5 | LiPF6 | mol/kg | w | 0.3 | 0 | 0.7 | 0 | 0 | 0 | 0 | 0 | 0 | 0 | 0 | 0 | 0 | 0 | 0 | 0 | 0 | 0 | 0 | 0 | 0 | 0 | 0 | 0 | TRUE
1.61 | 313.15 | 0.5 | LiPF6 | mol/kg | w | 0 | 0 | 0 | 1 | 0 | 0 | 0 | 0 | 0 | 0 | 0 | 0 | 0 | 0 | 0 | 0 | 0 | 0 | 0 | 0 | 0 | 0 | 0 | 0 | TRUE
4.48 | 313.15 | 0.5 | LiPF6 | mol/kg | w | 0.1 | 0 | 0 | 0.9 | 0 | 0 | 0 | 0 | 0 | 0 | 0 | 0 | 0 | 0 | 0 | 0 | 0 | 0 | 0 | 0 | 0 | 0 | 0 | 0 | TRUE
6.98 | 313.15 | 0.5 | LiPF6 | mol/kg | w | 0.2 | 0 | 0 | 0.8 | 0 | 0 | 0 | 0 | 0 | 0 | 0 | 0 | 0 | 0 | 0 | 0 | 0 | 0 | 0 | 0 | 0 | 0 | 0 | 0 | TRUE
9.05 | 313.15 | 0.5 | LiPF6 | mol/kg | w | 0.3 | 0 | 0 | 0.7 | 0 | 0 | 0 | 0 | 0 | 0 | 0 | 0 | 0 | 0 | 0 | 0 | 0 | 0 | 0 | 0 | 0 | 0 | 0 | 0 | TRUE
8.59 | 313.15 | 1 | LiPF6 | mol/kg | w | 0 | 0 | 1 | 0 | 0 | 0 | 0 | 0 | 0 | 0 | 0 | 0 | 0 | 0 | 0 | 0 | 0 | 0 | 0 | 0 | 0 | 0 | 0 | 0 | TRUE
11.63 | 313.15 | 1 | LiPF6 | mol/kg | w | 0.1 | 0 | 0.9 | 0 | 0 | 0 | 0 | 0 | 0 | 0 | 0 | 0 | 0 | 0 | 0 | 0 | 0 | 0 | 0 | 0 | 0 | 0 | 0 | 0 | TRUE
13.45 | 313.15 | 1 | LiPF6 | mol/kg | w | 0.2 | 0 | 0.8 | 0 | 0 | 0 | 0 | 0 | 0 | 0 | 0 | 0 | 0 | 0 | 0 | 0 | 0 | 0 | 0 | 0 | 0 | 0 | 0 | 0 | TRUE
14.97 | 313.15 | 1 | LiPF6 | mol/kg | w | 0.3 | 0 | 0.7 | 0 | 0 | 0 | 0 | 0 | 0 | 0 | 0 | 0 | 0 | 0 | 0 | 0 | 0 | 0 | 0 | 0 | 0 | 0 | 0 | 0 | TRUE
4.86 | 313.15 | 1 | LiPF6 | mol/kg | w | 0 | 0 | 0 | 1 | 0 | 0 | 0 | 0 | 0 | 0 | 0 | 0 | 0 | 0 | 0 | 0 | 0 | 0 | 0 | 0 | 0 | 0 | 0 | 0 | TRUE
7.59 | 313.15 | 1 | LiPF6 | mol/kg | w | 0.1 | 0 | 0 | 0.9 | 0 | 0 | 0 | 0 | 0 | 0 | 0 | 0 | 0 | 0 | 0 | 0 | 0 | 0 | 0 | 0 | 0 | 0 | 0 | 0 | TRUE
9.55 | 313.15 | 1 | LiPF6 | mol/kg | w | 0.2 | 0 | 0 | 0.8 | 0 | 0 | 0 | 0 | 0 | 0 | 0 | 0 | 0 | 0 | 0 | 0 | 0 | 0 | 0 | 0 | 0 | 0 | 0 | 0 | TRUE
11.05 | 313.15 | 1 | LiPF6 | mol/kg | w | 0.3 | 0 | 0 | 0.7 | 0 | 0 | 0 | 0 | 0 | 0 | 0 | 0 | 0 | 0 | 0 | 0 | 0 | 0 | 0 | 0 | 0 | 0 | 0 | 0 | TRUE
10.9 | 313.15 | 1.5 | LiPF6 | mol/kg | w | 0 | 0 | 1 | 0 | 0 | 0 | 0 | 0 | 0 | 0 | 0 | 0 | 0 | 0 | 0 | 0 | 0 | 0 | 0 | 0 | 0 | 0 | 0 | 0 | TRUE
13.59 | 313.15 | 1.5 | LiPF6 | mol/kg | w | 0.1 | 0 | 0.9 | 0 | 0 | 0 | 0 | 0 | 0 | 0 | 0 | 0 | 0 | 0 | 0 | 0 | 0 | 0 | 0 | 0 | 0 | 0 | 0 | 0 | TRUE
14.15 | 313.15 | 1.5 | LiPF6 | mol/kg | w | 0.2 | 0 | 0.8 | 0 | 0 | 0 | 0 | 0 | 0 | 0 | 0 | 0 | 0 | 0 | 0 | 0 | 0 | 0 | 0 | 0 | 0 | 0 | 0 | 0 | TRUE
15.35 | 313.15 | 1.5 | LiPF6 | mol/kg | w | 0.3 | 0 | 0.7 | 0 | 0 | 0 | 0 | 0 | 0 | 0 | 0 | 0 | 0 | 0 | 0 | 0 | 0 | 0 | 0 | 0 | 0 | 0 | 0 | 0 | TRUE
6.18 | 313.15 | 1.5 | LiPF6 | mol/kg | w | 0 | 0 | 0 | 1 | 0 | 0 | 0 | 0 | 0 | 0 | 0 | 0 | 0 | 0 | 0 | 0 | 0 | 0 | 0 | 0 | 0 | 0 | 0 | 0 | TRUE
8.9 | 313.15 | 1.5 | LiPF6 | mol/kg | w | 0.1 | 0 | 0 | 0.9 | 0 | 0 | 0 | 0 | 0 | 0 | 0 | 0 | 0 | 0 | 0 | 0 | 0 | 0 | 0 | 0 | 0 | 0 | 0 | 0 | TRUE
10.5 | 313.15 | 1.5 | LiPF6 | mol/kg | w | 0.2 | 0 | 0 | 0.8 | 0 | 0 | 0 | 0 | 0 | 0 | 0 | 0 | 0 | 0 | 0 | 0 | 0 | 0 | 0 | 0 | 0 | 0 | 0 | 0 | TRUE
10.14 | 313.15 | 1.5 | LiPF6 | mol/kg | w | 0.3 | 0 | 0 | 0.7 | 0 | 0 | 0 | 0 | 0 | 0 | 0 | 0 | 0 | 0 | 0 | 0 | 0 | 0 | 0 | 0 | 0 | 0 | 0 | 0 | TRUE
11.95 | 313.15 | 2 | LiPF6 | mol/kg | w | 0 | 0 | 1 | 0 | 0 | 0 | 0 | 0 | 0 | 0 | 0 | 0 | 0 | 0 | 0 | 0 | 0 | 0 | 0 | 0 | 0 | 0 | 0 | 0 | TRUE
13.3 | 313.15 | 2 | LiPF6 | mol/kg | w | 0.1 | 0 | 0.9 | 0 | 0 | 0 | 0 | 0 | 0 | 0 | 0 | 0 | 0 | 0 | 0 | 0 | 0 | 0 | 0 | 0 | 0 | 0 | 0 | 0 | TRUE
12.76 | 313.15 | 2 | LiPF6 | mol/kg | w | 0.2 | 0 | 0.8 | 0 | 0 | 0 | 0 | 0 | 0 | 0 | 0 | 0 | 0 | 0 | 0 | 0 | 0 | 0 | 0 | 0 | 0 | 0 | 0 | 0 | TRUE
13.93 | 313.15 | 2 | LiPF6 | mol/kg | w | 0.3 | 0 | 0.7 | 0 | 0 | 0 | 0 | 0 | 0 | 0 | 0 | 0 | 0 | 0 | 0 | 0 | 0 | 0 | 0 | 0 | 0 | 0 | 0 | 0 | TRUE
6.36 | 313.15 | 2 | LiPF6 | mol/kg | w | 0 | 0 | 0 | 1 | 0 | 0 | 0 | 0 | 0 | 0 | 0 | 0 | 0 | 0 | 0 | 0 | 0 | 0 | 0 | 0 | 0 | 0 | 0 | 0 | TRUE
8.69 | 313.15 | 2 | LiPF6 | mol/kg | w | 0.1 | 0 | 0 | 0.9 | 0 | 0 | 0 | 0 | 0 | 0 | 0 | 0 | 0 | 0 | 0 | 0 | 0 | 0 | 0 | 0 | 0 | 0 | 0 | 0 | TRUE
9.07 | 313.15 | 2 | LiPF6 | mol/kg | w | 0.2 | 0 | 0 | 0.8 | 0 | 0 | 0 | 0 | 0 | 0 | 0 | 0 | 0 | 0 | 0 | 0 | 0 | 0 | 0 | 0 | 0 | 0 | 0 | 0 | TRUE
9.75 | 313.15 | 2 | LiPF6 | mol/kg | w | 0.3 | 0 | 0 | 0.7 | 0 | 0 | 0 | 0 | 0 | 0 | 0 | 0 | 0 | 0 | 0 | 0 | 0 | 0 | 0 | 0 | 0 | 0 | 0 | 0 | TRUE
0.97 | 213.15 | 1 | LiAsF6 | mol/l | v | 0 | 0 | 0 | 0 | 0 | 0 | 0 | 0 | 0 | 0 | 0 | 1 | 0 | 0 | 0 | 0 | 0 | 0 | 0 | 0 | 0 | 0 | 0 | 0 | TRUE
1.52 | 213.15 | 1 | LiAsF6 | mol/l | v | 0.075 | 0 | 0 | 0 | 0 | 0 | 0 | 0 | 0 | 0 | 0 | 0 | 1 | 0 | 0 | 0 | 0 | 0 | 0 | 0 | 0 | 0 | 0 | 0 | TRUE
1.37 | 213.15 | 0.5 | LiAsF6 | mol/l | v | 0.125 | 0 | 0 | 0 | 0 | 0 | 0 | 0 | 0 | 0 | 0 | 1 | 0 | 0 | 0 | 0 | 0 | 0 | 0 | 0 | 0 | 0 | 0 | 0 | TRUE
1.15 | 213.15 | 1 | LiAsF6 | mol/l | v | 0.125 | 0 | 0 | 0 | 0 | 0 | 0 | 0 | 0 | 0 | 0 | 1 | 0 | 0 | 0 | 0 | 0 | 0 | 0 | 0 | 0 | 0 | 0 | 0 | TRUE
0.46 | 213.15 | 1.5 | LiAsF6 | mol/l | v | 0.125 | 0 | 0 | 0 | 0 | 0 | 0 | 0 | 0 | 0 | 0 | 1 | 0 | 0 | 0 | 0 | 0 | 0 | 0 | 0 | 0 | 0 | 0 | 0 | TRUE
0.05 | 213.15 | 2 | LiAsF6 | mol/l | v | 0.125 | 0 | 0 | 0 | 0 | 0 | 0 | 0 | 0 | 0 | 0 | 1 | 0 | 0 | 0 | 0 | 0 | 0 | 0 | 0 | 0 | 0 | 0 | 0 | TRUE
| 213.15 | 3 | LiAsF6 | mol/l | v | 0.125 | 0 | 0 | 0 | 0 | 0 | 0 | 0 | 0 | 0 | 0 | 1 | 0 | 0 | 0 | 0 | 0 | 0 | 0 | 0 | 0 | 0 | 0 | 0 | TRUE
2.84 | 213.15 | 1 | LiAsF6 | mol/l | v | 0.075 | 0 | 0 | 0 | 0 | 0 | 0 | 0 | 0 | 0 | 0 | 0 | 0 | 1 | 0 | 0 | 0 | 0 | 0 | 0 | 0 | 0 | 0 | 0 | TRUE
| 213.15 | 1 | LiAsF6 | mol/l | v | 0 | 0 | 0 | 0 | 0 | 0 | 0 | 0 | 0 | 0 | 0 | 1 | 0 | 0 | 0 | 0 | 0 | 0 | 0 | 0 | 0 | 0 | 0 | 0 | TRUE
1.08 | 213.15 | 1 | LiAsF6 | mol/l | v | 0 | 0 | 0 | 0 | 0 | 0 | 0 | 0 | 0 | 0 | 0 | 0 | 1 | 0 | 0 | 0 | 0 | 0 | 0 | 0 | 0 | 0 | 0 | 0 | TRUE
1.27 | 223.15 | 1 | LiAsF6 | mol/l | v | 0 | 0 | 0 | 0 | 0 | 0 | 0 | 0 | 0 | 0 | 0 | 1 | 0 | 0 | 0 | 0 | 0 | 0 | 0 | 0 | 0 | 0 | 0 | 0 | TRUE
2.14 | 223.15 | 1 | LiAsF6 | mol/l | v | 0.075 | 0 | 0 | 0 | 0 | 0 | 0 | 0 | 0 | 0 | 0 | 0 | 1 | 0 | 0 | 0 | 0 | 0 | 0 | 0 | 0 | 0 | 0 | 0 | TRUE
2.07 | 223.15 | 0.5 | LiAsF6 | mol/l | v | 0.125 | 0 | 0 | 0 | 0 | 0 | 0 | 0 | 0 | 0 | 0 | 1 | 0 | 0 | 0 | 0 | 0 | 0 | 0 | 0 | 0 | 0 | 0 | 0 | TRUE
1.8 | 223.15 | 1 | LiAsF6 | mol/l | v | 0.125 | 0 | 0 | 0 | 0 | 0 | 0 | 0 | 0 | 0 | 0 | 1 | 0 | 0 | 0 | 0 | 0 | 0 | 0 | 0 | 0 | 0 | 0 | 0 | TRUE
0.91 | 223.15 | 1.5 | LiAsF6 | mol/l | v | 0.125 | 0 | 0 | 0 | 0 | 0 | 0 | 0 | 0 | 0 | 0 | 1 | 0 | 0 | 0 | 0 | 0 | 0 | 0 | 0 | 0 | 0 | 0 | 0 | TRUE
0.17 | 223.15 | 2 | LiAsF6 | mol/l | v | 0.125 | 0 | 0 | 0 | 0 | 0 | 0 | 0 | 0 | 0 | 0 | 1 | 0 | 0 | 0 | 0 | 0 | 0 | 0 | 0 | 0 | 0 | 0 | 0 | TRUE
| 223.15 | 3 | LiAsF6 | mol/l | v | 0.125 | 0 | 0 | 0 | 0 | 0 | 0 | 0 | 0 | 0 | 0 | 1 | 0 | 0 | 0 | 0 | 0 | 0 | 0 | 0 | 0 | 0 | 0 | 0 | TRUE
3.89 | 223.15 | 1 | LiAsF6 | mol/l | v | 0.075 | 0 | 0 | 0 | 0 | 0 | 0 | 0 | 0 | 0 | 0 | 0 | 0 | 1 | 0 | 0 | 0 | 0 | 0 | 0 | 0 | 0 | 0 | 0 | TRUE
| 223.15 | 1 | LiAsF6 | mol/l | v | 0 | 0 | 0 | 0 | 0 | 0 | 0 | 0 | 0 | 0 | 0 | 1 | 0 | 0 | 0 | 0 | 0 | 0 | 0 | 0 | 0 | 0 | 0 | 0 | TRUE
1.4 | 223.15 | 1 | LiAsF6 | mol/l | v | 0 | 0 | 0 | 0 | 0 | 0 | 0 | 0 | 0 | 0 | 0 | 0 | 1 | 0 | 0 | 0 | 0 | 0 | 0 | 0 | 0 | 0 | 0 | 0 | TRUE
1.55 | 233.15 | 1 | LiAsF6 | mol/l | v | 0 | 0 | 0 | 0 | 0 | 0 | 0 | 0 | 0 | 0 | 0 | 1 | 0 | 0 | 0 | 0 | 0 | 0 | 0 | 0 | 0 | 0 | 0 | 0 | TRUE
2.85 | 233.15 | 1 | LiAsF6 | mol/l | v | 0.075 | 0 | 0 | 0 | 0 | 0 | 0 | 0 | 0 | 0 | 0 | 0 | 1 | 0 | 0 | 0 | 0 | 0 | 0 | 0 | 0 | 0 | 0 | 0 | TRUE
2.81 | 233.15 | 0.5 | LiAsF6 | mol/l | v | 0.125 | 0 | 0 | 0 | 0 | 0 | 0 | 0 | 0 | 0 | 0 | 1 | 0 | 0 | 0 | 0 | 0 | 0 | 0 | 0 | 0 | 0 | 0 | 0 | TRUE
2.54 | 233.15 | 1 | LiAsF6 | mol/l | v | 0.125 | 0 | 0 | 0 | 0 | 0 | 0 | 0 | 0 | 0 | 0 | 1 | 0 | 0 | 0 | 0 | 0 | 0 | 0 | 0 | 0 | 0 | 0 | 0 | TRUE
1.58 | 233.15 | 1.5 | LiAsF6 | mol/l | v | 0.125 | 0 | 0 | 0 | 0 | 0 | 0 | 0 | 0 | 0 | 0 | 1 | 0 | 0 | 0 | 0 | 0 | 0 | 0 | 0 | 0 | 0 | 0 | 0 | TRUE
0.44 | 233.15 | 2 | LiAsF6 | mol/l | v | 0.125 | 0 | 0 | 0 | 0 | 0 | 0 | 0 | 0 | 0 | 0 | 1 | 0 | 0 | 0 | 0 | 0 | 0 | 0 | 0 | 0 | 0 | 0 | 0 | TRUE
0.01 | 233.15 | 3 | LiAsF6 | mol/l | v | 0.125 | 0 | 0 | 0 | 0 | 0 | 0 | 0 | 0 | 0 | 0 | 1 | 0 | 0 | 0 | 0 | 0 | 0 | 0 | 0 | 0 | 0 | 0 | 0 | TRUE
5.27 | 233.15 | 1 | LiAsF6 | mol/l | v | 0.075 | 0 | 0 | 0 | 0 | 0 | 0 | 0 | 0 | 0 | 0 | 0 | 0 | 1 | 0 | 0 | 0 | 0 | 0 | 0 | 0 | 0 | 0 | 0 | TRUE
| 233.15 | 1 | LiAsF6 | mol/l | v | 0 | 0 | 0 | 0 | 0 | 0 | 0 | 0 | 0 | 0 | 0 | 1 | 0 | 0 | 0 | 0 | 0 | 0 | 0 | 0 | 0 | 0 | 0 | 0 | TRUE
1.7 | 233.15 | 1 | LiAsF6 | mol/l | v | 0 | 0 | 0 | 0 | 0 | 0 | 0 | 0 | 0 | 0 | 0 | 0 | 1 | 0 | 0 | 0 | 0 | 0 | 0 | 0 | 0 | 0 | 0 | 0 | TRUE
1.83 | 243.15 | 1 | LiAsF6 | mol/l | v | 0 | 0 | 0 | 0 | 0 | 0 | 0 | 0 | 0 | 0 | 0 | 1 | 0 | 0 | 0 | 0 | 0 | 0 | 0 | 0 | 0 | 0 | 0 | 0 | TRUE
3.66 | 243.15 | 1 | LiAsF6 | mol/l | v | 0.075 | 0 | 0 | 0 | 0 | 0 | 0 | 0 | 0 | 0 | 0 | 0 | 1 | 0 | 0 | 0 | 0 | 0 | 0 | 0 | 0 | 0 | 0 | 0 | TRUE
3.8 | 243.15 | 0.5 | LiAsF6 | mol/l | v | 0.125 | 0 | 0 | 0 | 0 | 0 | 0 | 0 | 0 | 0 | 0 | 1 | 0 | 0 | 0 | 0 | 0 | 0 | 0 | 0 | 0 | 0 | 0 | 0 | TRUE
3.55 | 243.15 | 1 | LiAsF6 | mol/l | v | 0.125 | 0 | 0 | 0 | 0 | 0 | 0 | 0 | 0 | 0 | 0 | 1 | 0 | 0 | 0 | 0 | 0 | 0 | 0 | 0 | 0 | 0 | 0 | 0 | TRUE
2.46 | 243.15 | 1.5 | LiAsF6 | mol/l | v | 0.125 | 0 | 0 | 0 | 0 | 0 | 0 | 0 | 0 | 0 | 0 | 1 | 0 | 0 | 0 | 0 | 0 | 0 | 0 | 0 | 0 | 0 | 0 | 0 | TRUE
0.91 | 243.15 | 2 | LiAsF6 | mol/l | v | 0.125 | 0 | 0 | 0 | 0 | 0 | 0 | 0 | 0 | 0 | 0 | 1 | 0 | 0 | 0 | 0 | 0 | 0 | 0 | 0 | 0 | 0 | 0 | 0 | TRUE
0.06 | 243.15 | 3 | LiAsF6 | mol/l | v | 0.125 | 0 | 0 | 0 | 0 | 0 | 0 | 0 | 0 | 0 | 0 | 1 | 0 | 0 | 0 | 0 | 0 | 0 | 0 | 0 | 0 | 0 | 0 | 0 | TRUE
7.22 | 243.15 | 1 | LiAsF6 | mol/l | v | 0.075 | 0 | 0 | 0 | 0 | 0 | 0 | 0 | 0 | 0 | 0 | 0 | 0 | 1 | 0 | 0 | 0 | 0 | 0 | 0 | 0 | 0 | 0 | 0 | TRUE
9.97 | 243.15 | 1 | LiAsF6 | mol/l | v | 0 | 0 | 0 | 0 | 0 | 0 | 0 | 0 | 0 | 0 | 0 | 1 | 0 | 0 | 0 | 0 | 0 | 0 | 0 | 0 | 0 | 0 | 0 | 0 | TRUE
1.86 | 243.15 | 1 | LiAsF6 | mol/l | v | 0 | 0 | 0 | 0 | 0 | 0 | 0 | 0 | 0 | 0 | 0 | 0 | 1 | 0 | 0 | 0 | 0 | 0 | 0 | 0 | 0 | 0 | 0 | 0 | TRUE
2.04 | 253.15 | 1 | LiAsF6 | mol/l | v | 0 | 0 | 0 | 0 | 0 | 0 | 0 | 0 | 0 | 0 | 0 | 1 | 0 | 0 | 0 | 0 | 0 | 0 | 0 | 0 | 0 | 0 | 0 | 0 | TRUE
4.46 | 253.15 | 1 | LiAsF6 | mol/l | v | 0.075 | 0 | 0 | 0 | 0 | 0 | 0 | 0 | 0 | 0 | 0 | 0 | 1 | 0 | 0 | 0 | 0 | 0 | 0 | 0 | 0 | 0 | 0 | 0 | TRUE
4.69 | 253.15 | 0.5 | LiAsF6 | mol/l | v | 0.125 | 0 | 0 | 0 | 0 | 0 | 0 | 0 | 0 | 0 | 0 | 1 | 0 | 0 | 0 | 0 | 0 | 0 | 0 | 0 | 0 | 0 | 0 | 0 | TRUE
4.67 | 253.15 | 1 | LiAsF6 | mol/l | v | 0.125 | 0 | 0 | 0 | 0 | 0 | 0 | 0 | 0 | 0 | 0 | 1 | 0 | 0 | 0 | 0 | 0 | 0 | 0 | 0 | 0 | 0 | 0 | 0 | TRUE
3.48 | 253.15 | 1.5 | LiAsF6 | mol/l | v | 0.125 | 0 | 0 | 0 | 0 | 0 | 0 | 0 | 0 | 0 | 0 | 1 | 0 | 0 | 0 | 0 | 0 | 0 | 0 | 0 | 0 | 0 | 0 | 0 | TRUE
1.55 | 253.15 | 2 | LiAsF6 | mol/l | v | 0.125 | 0 | 0 | 0 | 0 | 0 | 0 | 0 | 0 | 0 | 0 | 1 | 0 | 0 | 0 | 0 | 0 | 0 | 0 | 0 | 0 | 0 | 0 | 0 | TRUE
0.16 | 253.15 | 3 | LiAsF6 | mol/l | v | 0.125 | 0 | 0 | 0 | 0 | 0 | 0 | 0 | 0 | 0 | 0 | 1 | 0 | 0 | 0 | 0 | 0 | 0 | 0 | 0 | 0 | 0 | 0 | 0 | TRUE
8.79 | 253.15 | 1 | LiAsF6 | mol/l | v | 0.075 | 0 | 0 | 0 | 0 | 0 | 0 | 0 | 0 | 0 | 0 | 0 | 0 | 1 | 0 | 0 | 0 | 0 | 0 | 0 | 0 | 0 | 0 | 0 | TRUE
11.83 | 253.15 | 1 | LiAsF6 | mol/l | v | 0 | 0 | 0 | 0 | 0 | 0 | 0 | 0 | 0 | 0 | 0 | 1 | 0 | 0 | 0 | 0 | 0 | 0 | 0 | 0 | 0 | 0 | 0 | 0 | TRUE
2.12 | 253.15 | 1 | LiAsF6 | mol/l | v | 0 | 0 | 0 | 0 | 0 | 0 | 0 | 0 | 0 | 0 | 0 | 0 | 1 | 0 | 0 | 0 | 0 | 0 | 0 | 0 | 0 | 0 | 0 | 0 | TRUE
2.22 | 263.15 | 1 | LiAsF6 | mol/l | v | 0 | 0 | 0 | 0 | 0 | 0 | 0 | 0 | 0 | 0 | 0 | 1 | 0 | 0 | 0 | 0 | 0 | 0 | 0 | 0 | 0 | 0 | 0 | 0 | TRUE
5.2 | 263.15 | 1 | LiAsF6 | mol/l | v | 0.075 | 0 | 0 | 0 | 0 | 0 | 0 | 0 | 0 | 0 | 0 | 0 | 1 | 0 | 0 | 0 | 0 | 0 | 0 | 0 | 0 | 0 | 0 | 0 | TRUE
5.67 | 263.15 | 0.5 | LiAsF6 | mol/l | v | 0.125 | 0 | 0 | 0 | 0 | 0 | 0 | 0 | 0 | 0 | 0 | 1 | 0 | 0 | 0 | 0 | 0 | 0 | 0 | 0 | 0 | 0 | 0 | 0 | TRUE
5.88 | 263.15 | 1 | LiAsF6 | mol/l | v | 0.125 | 0 | 0 | 0 | 0 | 0 | 0 | 0 | 0 | 0 | 0 | 1 | 0 | 0 | 0 | 0 | 0 | 0 | 0 | 0 | 0 | 0 | 0 | 0 | TRUE
4.63 | 263.15 | 1.5 | LiAsF6 | mol/l | v | 0.125 | 0 | 0 | 0 | 0 | 0 | 0 | 0 | 0 | 0 | 0 | 1 | 0 | 0 | 0 | 0 | 0 | 0 | 0 | 0 | 0 | 0 | 0 | 0 | TRUE
2.37 | 263.15 | 2 | LiAsF6 | mol/l | v | 0.125 | 0 | 0 | 0 | 0 | 0 | 0 | 0 | 0 | 0 | 0 | 1 | 0 | 0 | 0 | 0 | 0 | 0 | 0 | 0 | 0 | 0 | 0 | 0 | TRUE
0.39 | 263.15 | 3 | LiAsF6 | mol/l | v | 0.125 | 0 | 0 | 0 | 0 | 0 | 0 | 0 | 0 | 0 | 0 | 1 | 0 | 0 | 0 | 0 | 0 | 0 | 0 | 0 | 0 | 0 | 0 | 0 | TRUE
10.43 | 263.15 | 1 | LiAsF6 | mol/l | v | 0.075 | 0 | 0 | 0 | 0 | 0 | 0 | 0 | 0 | 0 | 0 | 0 | 0 | 1 | 0 | 0 | 0 | 0 | 0 | 0 | 0 | 0 | 0 | 0 | TRUE
13.71 | 263.15 | 1 | LiAsF6 | mol/l | v | 0 | 0 | 0 | 0 | 0 | 0 | 0 | 0 | 0 | 0 | 0 | 1 | 0 | 0 | 0 | 0 | 0 | 0 | 0 | 0 | 0 | 0 | 0 | 0 | TRUE
2.37 | 263.15 | 1 | LiAsF6 | mol/l | v | 0 | 0 | 0 | 0 | 0 | 0 | 0 | 0 | 0 | 0 | 0 | 0 | 1 | 0 | 0 | 0 | 0 | 0 | 0 | 0 | 0 | 0 | 0 | 0 | TRUE
2.39 | 273.15 | 1 | LiAsF6 | mol/l | v | 0 | 0 | 0 | 0 | 0 | 0 | 0 | 0 | 0 | 0 | 0 | 1 | 0 | 0 | 0 | 0 | 0 | 0 | 0 | 0 | 0 | 0 | 0 | 0 | TRUE
5.98 | 273.15 | 1 | LiAsF6 | mol/l | v | 0.075 | 0 | 0 | 0 | 0 | 0 | 0 | 0 | 0 | 0 | 0 | 0 | 1 | 0 | 0 | 0 | 0 | 0 | 0 | 0 | 0 | 0 | 0 | 0 | TRUE
6.6 | 273.15 | 0.5 | LiAsF6 | mol/l | v | 0.125 | 0 | 0 | 0 | 0 | 0 | 0 | 0 | 0 | 0 | 0 | 1 | 0 | 0 | 0 | 0 | 0 | 0 | 0 | 0 | 0 | 0 | 0 | 0 | TRUE
6.94 | 273.15 | 1 | LiAsF6 | mol/l | v | 0.125 | 0 | 0 | 0 | 0 | 0 | 0 | 0 | 0 | 0 | 0 | 1 | 0 | 0 | 0 | 0 | 0 | 0 | 0 | 0 | 0 | 0 | 0 | 0 | TRUE
5.88 | 273.15 | 1.5 | LiAsF6 | mol/l | v | 0.125 | 0 | 0 | 0 | 0 | 0 | 0 | 0 | 0 | 0 | 0 | 1 | 0 | 0 | 0 | 0 | 0 | 0 | 0 | 0 | 0 | 0 | 0 | 0 | TRUE
3.4 | 273.15 | 2 | LiAsF6 | mol/l | v | 0.125 | 0 | 0 | 0 | 0 | 0 | 0 | 0 | 0 | 0 | 0 | 1 | 0 | 0 | 0 | 0 | 0 | 0 | 0 | 0 | 0 | 0 | 0 | 0 | TRUE
0.73 | 273.15 | 3 | LiAsF6 | mol/l | v | 0.125 | 0 | 0 | 0 | 0 | 0 | 0 | 0 | 0 | 0 | 0 | 1 | 0 | 0 | 0 | 0 | 0 | 0 | 0 | 0 | 0 | 0 | 0 | 0 | TRUE
12.17 | 273.15 | 1 | LiAsF6 | mol/l | v | 0.075 | 0 | 0 | 0 | 0 | 0 | 0 | 0 | 0 | 0 | 0 | 0 | 0 | 1 | 0 | 0 | 0 | 0 | 0 | 0 | 0 | 0 | 0 | 0 | TRUE
15.47 | 273.15 | 1 | LiAsF6 | mol/l | v | 0 | 0 | 0 | 0 | 0 | 0 | 0 | 0 | 0 | 0 | 0 | 1 | 0 | 0 | 0 | 0 | 0 | 0 | 0 | 0 | 0 | 0 | 0 | 0 | TRUE
2.6 | 273.15 | 1 | LiAsF6 | mol/l | v | 0 | 0 | 0 | 0 | 0 | 0 | 0 | 0 | 0 | 0 | 0 | 0 | 1 | 0 | 0 | 0 | 0 | 0 | 0 | 0 | 0 | 0 | 0 | 0 | TRUE
2.73 | 293.15 | 1 | LiAsF6 | mol/l | v | 0 | 0 | 0 | 0 | 0 | 0 | 0 | 0 | 0 | 0 | 0 | 1 | 0 | 0 | 0 | 0 | 0 | 0 | 0 | 0 | 0 | 0 | 0 | 0 | TRUE
7.56 | 293.15 | 1 | LiAsF6 | mol/l | v | 0.075 | 0 | 0 | 0 | 0 | 0 | 0 | 0 | 0 | 0 | 0 | 0 | 1 | 0 | 0 | 0 | 0 | 0 | 0 | 0 | 0 | 0 | 0 | 0 | TRUE
8.66 | 293.15 | 0.5 | LiAsF6 | mol/l | v | 0.125 | 0 | 0 | 0 | 0 | 0 | 0 | 0 | 0 | 0 | 0 | 1 | 0 | 0 | 0 | 0 | 0 | 0 | 0 | 0 | 0 | 0 | 0 | 0 | TRUE
9.9 | 293.15 | 1 | LiAsF6 | mol/l | v | 0.125 | 0 | 0 | 0 | 0 | 0 | 0 | 0 | 0 | 0 | 0 | 1 | 0 | 0 | 0 | 0 | 0 | 0 | 0 | 0 | 0 | 0 | 0 | 0 | TRUE
8.73 | 293.15 | 1.5 | LiAsF6 | mol/l | v | 0.125 | 0 | 0 | 0 | 0 | 0 | 0 | 0 | 0 | 0 | 0 | 1 | 0 | 0 | 0 | 0 | 0 | 0 | 0 | 0 | 0 | 0 | 0 | 0 | TRUE
5.95 | 293.15 | 2 | LiAsF6 | mol/l | v | 0.125 | 0 | 0 | 0 | 0 | 0 | 0 | 0 | 0 | 0 | 0 | 1 | 0 | 0 | 0 | 0 | 0 | 0 | 0 | 0 | 0 | 0 | 0 | 0 | TRUE
1.97 | 293.15 | 3 | LiAsF6 | mol/l | v | 0.125 | 0 | 0 | 0 | 0 | 0 | 0 | 0 | 0 | 0 | 0 | 1 | 0 | 0 | 0 | 0 | 0 | 0 | 0 | 0 | 0 | 0 | 0 | 0 | TRUE
15.35 | 293.15 | 1 | LiAsF6 | mol/l | v | 0.075 | 0 | 0 | 0 | 0 | 0 | 0 | 0 | 0 | 0 | 0 | 0 | 0 | 1 | 0 | 0 | 0 | 0 | 0 | 0 | 0 | 0 | 0 | 0 | TRUE
18.93 | 293.15 | 1 | LiAsF6 | mol/l | v | 0 | 0 | 0 | 0 | 0 | 0 | 0 | 0 | 0 | 0 | 0 | 1 | 0 | 0 | 0 | 0 | 0 | 0 | 0 | 0 | 0 | 0 | 0 | 0 | TRUE
2.96 | 293.15 | 1 | LiAsF6 | mol/l | v | 0 | 0 | 0 | 0 | 0 | 0 | 0 | 0 | 0 | 0 | 0 | 0 | 1 | 0 | 0 | 0 | 0 | 0 | 0 | 0 | 0 | 0 | 0 | 0 | TRUE
| 313.15 | 1 | LiAsF6 | mol/l | v | 0 | 0 | 0 | 0 | 0 | 0 | 0 | 0 | 0 | 0 | 0 | 1 | 0 | 0 | 0 | 0 | 0 | 0 | 0 | 0 | 0 | 0 | 0 | 0 | TRUE
| 313.15 | 1 | LiAsF6 | mol/l | v | 0.075 | 0 | 0 | 0 | 0 | 0 | 0 | 0 | 0 | 0 | 0 | 0 | 1 | 0 | 0 | 0 | 0 | 0 | 0 | 0 | 0 | 0 | 0 | 0 | TRUE
11.83 | 313.15 | 0.5 | LiAsF6 | mol/l | v | 0.125 | 0 | 0 | 0 | 0 | 0 | 0 | 0 | 0 | 0 | 0 | 1 | 0 | 0 | 0 | 0 | 0 | 0 | 0 | 0 | 0 | 0 | 0 | 0 | TRUE
12.76 | 313.15 | 1 | LiAsF6 | mol/l | v | 0.125 | 0 | 0 | 0 | 0 | 0 | 0 | 0 | 0 | 0 | 0 | 1 | 0 | 0 | 0 | 0 | 0 | 0 | 0 | 0 | 0 | 0 | 0 | 0 | TRUE
11.66 | 313.15 | 1.5 | LiAsF6 | mol/l | v | 0.125 | 0 | 0 | 0 | 0 | 0 | 0 | 0 | 0 | 0 | 0 | 1 | 0 | 0 | 0 | 0 | 0 | 0 | 0 | 0 | 0 | 0 | 0 | 0 | TRUE
8.88 | 313.15 | 2 | LiAsF6 | mol/l | v | 0.125 | 0 | 0 | 0 | 0 | 0 | 0 | 0 | 0 | 0 | 0 | 1 | 0 | 0 | 0 | 0 | 0 | 0 | 0 | 0 | 0 | 0 | 0 | 0 | TRUE
3.88 | 313.15 | 3 | LiAsF6 | mol/l | v | 0.125 | 0 | 0 | 0 | 0 | 0 | 0 | 0 | 0 | 0 | 0 | 1 | 0 | 0 | 0 | 0 | 0 | 0 | 0 | 0 | 0 | 0 | 0 | 0 | TRUE
18.58 | 313.15 | 1 | LiAsF6 | mol/l | v | 0.075 | 0 | 0 | 0 | 0 | 0 | 0 | 0 | 0 | 0 | 0 | 0 | 0 | 1 | 0 | 0 | 0 | 0 | 0 | 0 | 0 | 0 | 0 | 0 | TRUE
| 313.15 | 1 | LiAsF6 | mol/l | v | 0 | 0 | 0 | 0 | 0 | 0 | 0 | 0 | 0 | 0 | 0 | 1 | 0 | 0 | 0 | 0 | 0 | 0 | 0 | 0 | 0 | 0 | 0 | 0 | TRUE
| 313.15 | 1 | LiAsF6 | mol/l | v | 0 | 0 | 0 | 0 | 0 | 0 | 0 | 0 | 0 | 0 | 0 | 0 | 1 | 0 | 0 | 0 | 0 | 0 | 0 | 0 | 0 | 0 | 0 | 0 | TRUE
| 333.15 | 1 | LiAsF6 | mol/l | v | 0 | 0 | 0 | 0 | 0 | 0 | 0 | 0 | 0 | 0 | 0 | 1 | 0 | 0 | 0 | 0 | 0 | 0 | 0 | 0 | 0 | 0 | 0 | 0 | TRUE
| 333.15 | 1 | LiAsF6 | mol/l | v | 0.075 | 0 | 0 | 0 | 0 | 0 | 0 | 0 | 0 | 0 | 0 | 0 | 1 | 0 | 0 | 0 | 0 | 0 | 0 | 0 | 0 | 0 | 0 | 0 | TRUE
14.36 | 333.15 | 0.5 | LiAsF6 | mol/l | v | 0.125 | 0 | 0 | 0 | 0 | 0 | 0 | 0 | 0 | 0 | 0 | 1 | 0 | 0 | 0 | 0 | 0 | 0 | 0 | 0 | 0 | 0 | 0 | 0 | TRUE
15.52 | 333.15 | 1 | LiAsF6 | mol/l | v | 0.125 | 0 | 0 | 0 | 0 | 0 | 0 | 0 | 0 | 0 | 0 | 1 | 0 | 0 | 0 | 0 | 0 | 0 | 0 | 0 | 0 | 0 | 0 | 0 | TRUE
14.67 | 333.15 | 1.5 | LiAsF6 | mol/l | v | 0.125 | 0 | 0 | 0 | 0 | 0 | 0 | 0 | 0 | 0 | 0 | 1 | 0 | 0 | 0 | 0 | 0 | 0 | 0 | 0 | 0 | 0 | 0 | 0 | TRUE
2.06 | 333.15 | 2 | LiAsF6 | mol/l | v | 0.125 | 0 | 0 | 0 | 0 | 0 | 0 | 0 | 0 | 0 | 0 | 1 | 0 | 0 | 0 | 0 | 0 | 0 | 0 | 0 | 0 | 0 | 0 | 0 | TRUE
6.46 | 333.15 | 3 | LiAsF6 | mol/l | v | 0.125 | 0 | 0 | 0 | 0 | 0 | 0 | 0 | 0 | 0 | 0 | 1 | 0 | 0 | 0 | 0 | 0 | 0 | 0 | 0 | 0 | 0 | 0 | 0 | TRUE
21.38 | 333.15 | 1 | LiAsF6 | mol/l | v | 0.075 | 0 | 0 | 0 | 0 | 0 | 0 | 0 | 0 | 0 | 0 | 0 | 0 | 1 | 0 | 0 | 0 | 0 | 0 | 0 | 0 | 0 | 0 | 0 | TRUE
| 333.15 | 1 | LiAsF6 | mol/l | v | 0 | 0 | 0 | 0 | 0 | 0 | 0 | 0 | 0 | 0 | 0 | 1 | 0 | 0 | 0 | 0 | 0 | 0 | 0 | 0 | 0 | 0 | 0 | 0 | TRUE
| 333.15 | 1 | LiAsF6 | mol/l | v | 0 | 0 | 0 | 0 | 0 | 0 | 0 | 0 | 0 | 0 | 0 | 0 | 1 | 0 | 0 | 0 | 0 | 0 | 0 | 0 | 0 | 0 | 0 | 0 | TRUE
| 353.15 | 1 | LiAsF6 | mol/l | v | 0 | 0 | 0 | 0 | 0 | 0 | 0 | 0 | 0 | 0 | 0 | 1 | 0 | 0 | 0 | 0 | 0 | 0 | 0 | 0 | 0 | 0 | 0 | 0 | TRUE
| 353.15 | 1 | LiAsF6 | mol/l | v | 0.075 | 0 | 0 | 0 | 0 | 0 | 0 | 0 | 0 | 0 | 0 | 0 | 1 | 0 | 0 | 0 | 0 | 0 | 0 | 0 | 0 | 0 | 0 | 0 | TRUE
16.75 | 353.15 | 0.5 | LiAsF6 | mol/l | v | 0.125 | 0 | 0 | 0 | 0 | 0 | 0 | 0 | 0 | 0 | 0 | 1 | 0 | 0 | 0 | 0 | 0 | 0 | 0 | 0 | 0 | 0 | 0 | 0 | TRUE
18.18 | 353.15 | 1 | LiAsF6 | mol/l | v | 0.125 | 0 | 0 | 0 | 0 | 0 | 0 | 0 | 0 | 0 | 0 | 1 | 0 | 0 | 0 | 0 | 0 | 0 | 0 | 0 | 0 | 0 | 0 | 0 | TRUE
17.67 | 353.15 | 1.5 | LiAsF6 | mol/l | v | 0.125 | 0 | 0 | 0 | 0 | 0 | 0 | 0 | 0 | 0 | 0 | 1 | 0 | 0 | 0 | 0 | 0 | 0 | 0 | 0 | 0 | 0 | 0 | 0 | TRUE
5.38 | 353.15 | 2 | LiAsF6 | mol/l | v | 0.125 | 0 | 0 | 0 | 0 | 0 | 0 | 0 | 0 | 0 | 0 | 1 | 0 | 0 | 0 | 0 | 0 | 0 | 0 | 0 | 0 | 0 | 0 | 0 | TRUE
9.56 | 353.15 | 3 | LiAsF6 | mol/l | v | 0.125 | 0 | 0 | 0 | 0 | 0 | 0 | 0 | 0 | 0 | 0 | 1 | 0 | 0 | 0 | 0 | 0 | 0 | 0 | 0 | 0 | 0 | 0 | 0 | TRUE
23.8 | 353.15 | 1 | LiAsF6 | mol/l | v | 0.075 | 0 | 0 | 0 | 0 | 0 | 0 | 0 | 0 | 0 | 0 | 0 | 0 | 1 | 0 | 0 | 0 | 0 | 0 | 0 | 0 | 0 | 0 | 0 | TRUE
| 353.15 | 1 | LiAsF6 | mol/l | v | 0 | 0 | 0 | 0 | 0 | 0 | 0 | 0 | 0 | 0 | 0 | 1 | 0 | 0 | 0 | 0 | 0 | 0 | 0 | 0 | 0 | 0 | 0 | 0 | TRUE
| 353.15 | 1 | LiAsF6 | mol/l | v | 0 | 0 | 0 | 0 | 0 | 0 | 0 | 0 | 0 | 0 | 0 | 0 | 1 | 0 | 0 | 0 | 0 | 0 | 0 | 0 | 0 | 0 | 0 | 0 | TRUE
1.86 | 213.15 | 1 | LiAsF6 | mol/l | v | 0 | 0 | 0 | 0 | 0 | 0 | 0 | 0 | 0 | 0 | 0 | 1 | 0 | 0 | 0 | 0 | 0 | 0 | 0 | 0 | 0 | 0 | 0 | 0 | TRUE
| 213.15 | 1 | LiAsF6 | mol/l | v | 0 | 0 | 0 | 0 | 0 | 0 | 0 | 0 | 0 | 0 | 0 | 0 | 0 | 0 | 0 | 0 | 0 | 0 | 1 | 0 | 0 | 0 | 0 | 0 | TRUE
| 213.15 | 1 | LiAsF6 | mol/l | v | 0 | 0 | 0 | 0 | 0 | 0 | 0 | 0 | 0 | 0 | 0 | 0 | 0 | 0 | 0 | 0 | 0 | 0 | 0 | 1 | 0 | 0 | 0 | 0 | TRUE
0.01 | 213.15 | 1 | LiAsF6 | mol/l | v | 0 | 0 | 0 | 0 | 0 | 0 | 0 | 0 | 0 | 0 | 0 | 0 | 0 | 0 | 0 | 0 | 0 | 0 | 0 | 1 | 0 | 0 | 0 | 0 | TRUE
| 213.15 | 1 | LiAsF6 | mol/l | v | 0 | 0 | 0 | 0 | 0 | 0 | 0 | 0 | 0 | 0 | 0 | 0 | 0 | 0 | 0 | 0 | 0 | 0 | 0 | 0 | 0 | 1 | 0 | 0 | TRUE
| 213.15 | 1 | LiAsF6 | mol/l | v | 0 | 0 | 0 | 0 | 0 | 0 | 0 | 0 | 0 | 0 | 0 | 0 | 0 | 0 | 0 | 0 | 0 | 0 | 0 | 0 | 0 | 0 | 1 | 0 | TRUE
| 213.15 | 1 | LiAsF6 | mol/l | v | 0 | 0 | 0 | 0 | 0 | 0 | 0 | 0 | 0 | 0 | 0 | 0 | 0 | 0 | 0 | 1 | 0 | 0 | 0 | 0 | 0 | 0 | 0 | 0 | TRUE
| 213.15 | 1 | LiAsF6 | mol/l | v | 0 | 0 | 0 | 0 | 0 | 1 | 0 | 0 | 0 | 0 | 0 | 0 | 0 | 0 | 0 | 0 | 0 | 0 | 0 | 0 | 0 | 0 | 0 | 0 | TRUE
| 213.15 | 1 | LiAsF6 | mol/l | v | 0 | 0 | 0 | 0 | 0 | 0 | 0 | 0 | 0 | 0 | 0 | 0 | 0 | 0 | 0 | 0 | 0 | 0 | 0 | 0 | 1 | 0 | 0 | 0 | TRUE
2.37 | 223.15 | 1 | LiAsF6 | mol/l | v | 0 | 0 | 0 | 0 | 0 | 0 | 0 | 0 | 0 | 0 | 0 | 1 | 0 | 0 | 0 | 0 | 0 | 0 | 0 | 0 | 0 | 0 | 0 | 0 | TRUE
| 223.15 | 1 | LiAsF6 | mol/l | v | 0 | 0 | 0 | 0 | 0 | 0 | 0 | 0 | 0 | 0 | 0 | 0 | 0 | 0 | 0 | 0 | 0 | 0 | 1 | 0 | 0 | 0 | 0 | 0 | TRUE
| 223.15 | 1 | LiAsF6 | mol/l | v | 0 | 0 | 0 | 0 | 0 | 0 | 0 | 0 | 0 | 0 | 0 | 0 | 0 | 0 | 0 | 0 | 0 | 0 | 0 | 1 | 0 | 0 | 0 | 0 | TRUE
0.03 | 223.15 | 1 | LiAsF6 | mol/l | v | 0 | 0 | 0 | 0 | 0 | 0 | 0 | 0 | 0 | 0 | 0 | 0 | 0 | 0 | 0 | 0 | 0 | 0 | 0 | 1 | 0 | 0 | 0 | 0 | TRUE
| 223.15 | 1 | LiAsF6 | mol/l | v | 0 | 0 | 0 | 0 | 0 | 0 | 0 | 0 | 0 | 0 | 0 | 0 | 0 | 0 | 0 | 0 | 0 | 0 | 0 | 0 | 0 | 1 | 0 | 0 | TRUE
| 223.15 | 1 | LiAsF6 | mol/l | v | 0 | 0 | 0 | 0 | 0 | 0 | 0 | 0 | 0 | 0 | 0 | 0 | 0 | 0 | 0 | 0 | 0 | 0 | 0 | 0 | 0 | 0 | 1 | 0 | TRUE
| 223.15 | 1 | LiAsF6 | mol/l | v | 0 | 0 | 0 | 0 | 0 | 0 | 0 | 0 | 0 | 0 | 0 | 0 | 0 | 0 | 0 | 1 | 0 | 0 | 0 | 0 | 0 | 0 | 0 | 0 | TRUE
| 223.15 | 1 | LiAsF6 | mol/l | v | 0 | 0 | 0 | 0 | 0 | 1 | 0 | 0 | 0 | 0 | 0 | 0 | 0 | 0 | 0 | 0 | 0 | 0 | 0 | 0 | 0 | 0 | 0 | 0 | TRUE
| 223.15 | 1 | LiAsF6 | mol/l | v | 0 | 0 | 0 | 0 | 0 | 0 | 0 | 0 | 0 | 0 | 0 | 0 | 0 | 0 | 0 | 0 | 0 | 0 | 0 | 0 | 1 | 0 | 0 | 0 | TRUE
2.76 | 233.15 | 1 | LiAsF6 | mol/l | v | 0 | 0 | 0 | 0 | 0 | 0 | 0 | 0 | 0 | 0 | 0 | 1 | 0 | 0 | 0 | 0 | 0 | 0 | 0 | 0 | 0 | 0 | 0 | 0 | TRUE
| 233.15 | 1 | LiAsF6 | mol/l | v | 0 | 0 | 0 | 0 | 0 | 0 | 0 | 0 | 0 | 0 | 0 | 0 | 0 | 0 | 0 | 0 | 0 | 0 | 1 | 0 | 0 | 0 | 0 | 0 | TRUE
| 233.15 | 1 | LiAsF6 | mol/l | v | 0 | 0 | 0 | 0 | 0 | 0 | 0 | 0 | 0 | 0 | 0 | 0 | 0 | 0 | 0 | 0 | 0 | 0 | 0 | 1 | 0 | 0 | 0 | 0 | TRUE
0.09 | 233.15 | 1 | LiAsF6 | mol/l | v | 0 | 0 | 0 | 0 | 0 | 0 | 0 | 0 | 0 | 0 | 0 | 0 | 0 | 0 | 0 | 0 | 0 | 0 | 0 | 1 | 0 | 0 | 0 | 0 | TRUE
| 233.15 | 1 | LiAsF6 | mol/l | v | 0 | 0 | 0 | 0 | 0 | 0 | 0 | 0 | 0 | 0 | 0 | 0 | 0 | 0 | 0 | 0 | 0 | 0 | 0 | 0 | 0 | 1 | 0 | 0 | TRUE
| 233.15 | 1 | LiAsF6 | mol/l | v | 0 | 0 | 0 | 0 | 0 | 0 | 0 | 0 | 0 | 0 | 0 | 0 | 0 | 0 | 0 | 0 | 0 | 0 | 0 | 0 | 0 | 0 | 1 | 0 | TRUE
| 233.15 | 1 | LiAsF6 | mol/l | v | 0 | 0 | 0 | 0 | 0 | 0 | 0 | 0 | 0 | 0 | 0 | 0 | 0 | 0 | 0 | 1 | 0 | 0 | 0 | 0 | 0 | 0 | 0 | 0 | TRUE
| 233.15 | 1 | LiAsF6 | mol/l | v | 0 | 0 | 0 | 0 | 0 | 1 | 0 | 0 | 0 | 0 | 0 | 0 | 0 | 0 | 0 | 0 | 0 | 0 | 0 | 0 | 0 | 0 | 0 | 0 | TRUE
| 233.15 | 1 | LiAsF6 | mol/l | v | 0 | 0 | 0 | 0 | 0 | 0 | 0 | 0 | 0 | 0 | 0 | 0 | 0 | 0 | 0 | 0 | 0 | 0 | 0 | 0 | 1 | 0 | 0 | 0 | TRUE
2.99 | 243.15 | 1 | LiAsF6 | mol/l | v | 0 | 0 | 0 | 0 | 0 | 0 | 0 | 0 | 0 | 0 | 0 | 1 | 0 | 0 | 0 | 0 | 0 | 0 | 0 | 0 | 0 | 0 | 0 | 0 | TRUE
| 243.15 | 1 | LiAsF6 | mol/l | v | 0 | 0 | 0 | 0 | 0 | 0 | 0 | 0 | 0 | 0 | 0 | 0 | 0 | 0 | 0 | 0 | 0 | 0 | 1 | 0 | 0 | 0 | 0 | 0 | TRUE
| 243.15 | 1 | LiAsF6 | mol/l | v | 0 | 0 | 0 | 0 | 0 | 0 | 0 | 0 | 0 | 0 | 0 | 0 | 0 | 0 | 0 | 0 | 0 | 0 | 0 | 1 | 0 | 0 | 0 | 0 | TRUE
0.22 | 243.15 | 1 | LiAsF6 | mol/l | v | 0 | 0 | 0 | 0 | 0 | 0 | 0 | 0 | 0 | 0 | 0 | 0 | 0 | 0 | 0 | 0 | 0 | 0 | 0 | 1 | 0 | 0 | 0 | 0 | TRUE
| 243.15 | 1 | LiAsF6 | mol/l | v | 0 | 0 | 0 | 0 | 0 | 0 | 0 | 0 | 0 | 0 | 0 | 0 | 0 | 0 | 0 | 0 | 0 | 0 | 0 | 0 | 0 | 1 | 0 | 0 | TRUE
2.53 | 243.15 | 1 | LiAsF6 | mol/l | v | 0 | 0 | 0 | 0 | 0 | 0 | 0 | 0 | 0 | 0 | 0 | 0 | 0 | 0 | 0 | 0 | 0 | 0 | 0 | 0 | 0 | 0 | 1 | 0 | TRUE
| 243.15 | 1 | LiAsF6 | mol/l | v | 0 | 0 | 0 | 0 | 0 | 0 | 0 | 0 | 0 | 0 | 0 | 0 | 0 | 0 | 0 | 1 | 0 | 0 | 0 | 0 | 0 | 0 | 0 | 0 | TRUE
| 243.15 | 1 | LiAsF6 | mol/l | v | 0 | 0 | 0 | 0 | 0 | 1 | 0 | 0 | 0 | 0 | 0 | 0 | 0 | 0 | 0 | 0 | 0 | 0 | 0 | 0 | 0 | 0 | 0 | 0 | TRUE
| 243.15 | 1 | LiAsF6 | mol/l | v | 0 | 0 | 0 | 0 | 0 | 0 | 0 | 0 | 0 | 0 | 0 | 0 | 0 | 0 | 0 | 0 | 0 | 0 | 0 | 0 | 1 | 0 | 0 | 0 | TRUE
3.35 | 253.15 | 1 | LiAsF6 | mol/l | v | 0 | 0 | 0 | 0 | 0 | 0 | 0 | 0 | 0 | 0 | 0 | 1 | 0 | 0 | 0 | 0 | 0 | 0 | 0 | 0 | 0 | 0 | 0 | 0 | TRUE
| 253.15 | 1 | LiAsF6 | mol/l | v | 0 | 0 | 0 | 0 | 0 | 0 | 0 | 0 | 0 | 0 | 0 | 0 | 0 | 0 | 0 | 0 | 0 | 0 | 1 | 0 | 0 | 0 | 0 | 0 | TRUE
0.05 | 253.15 | 1 | LiAsF6 | mol/l | v | 0 | 0 | 0 | 0 | 0 | 0 | 0 | 0 | 0 | 0 | 0 | 0 | 0 | 0 | 0 | 0 | 0 | 0 | 0 | 1 | 0 | 0 | 0 | 0 | TRUE
0.43 | 253.15 | 1 | LiAsF6 | mol/l | v | 0 | 0 | 0 | 0 | 0 | 0 | 0 | 0 | 0 | 0 | 0 | 0 | 0 | 0 | 0 | 0 | 0 | 0 | 0 | 1 | 0 | 0 | 0 | 0 | TRUE
| 253.15 | 1 | LiAsF6 | mol/l | v | 0 | 0 | 0 | 0 | 0 | 0 | 0 | 0 | 0 | 0 | 0 | 0 | 0 | 0 | 0 | 0 | 0 | 0 | 0 | 0 | 0 | 1 | 0 | 0 | TRUE
3.71 | 253.15 | 1 | LiAsF6 | mol/l | v | 0 | 0 | 0 | 0 | 0 | 0 | 0 | 0 | 0 | 0 | 0 | 0 | 0 | 0 | 0 | 0 | 0 | 0 | 0 | 0 | 0 | 0 | 1 | 0 | TRUE
| 253.15 | 1 | LiAsF6 | mol/l | v | 0 | 0 | 0 | 0 | 0 | 0 | 0 | 0 | 0 | 0 | 0 | 0 | 0 | 0 | 0 | 1 | 0 | 0 | 0 | 0 | 0 | 0 | 0 | 0 | TRUE
1.29 | 253.15 | 1 | LiAsF6 | mol/l | v | 0 | 0 | 0 | 0 | 0 | 1 | 0 | 0 | 0 | 0 | 0 | 0 | 0 | 0 | 0 | 0 | 0 | 0 | 0 | 0 | 0 | 0 | 0 | 0 | TRUE
8.55 | 253.15 | 1 | LiAsF6 | mol/l | v | 0 | 0 | 0 | 0 | 0 | 0 | 0 | 0 | 0 | 0 | 0 | 0 | 0 | 0 | 0 | 0 | 0 | 0 | 0 | 0 | 1 | 0 | 0 | 0 | TRUE
3.66 | 263.15 | 1 | LiAsF6 | mol/l | v | 0 | 0 | 0 | 0 | 0 | 0 | 0 | 0 | 0 | 0 | 0 | 1 | 0 | 0 | 0 | 0 | 0 | 0 | 0 | 0 | 0 | 0 | 0 | 0 | TRUE
| 263.15 | 1 | LiAsF6 | mol/l | v | 0 | 0 | 0 | 0 | 0 | 0 | 0 | 0 | 0 | 0 | 0 | 0 | 0 | 0 | 0 | 0 | 0 | 0 | 1 | 0 | 0 | 0 | 0 | 0 | TRUE
0.23 | 263.15 | 1 | LiAsF6 | mol/l | v | 0 | 0 | 0 | 0 | 0 | 0 | 0 | 0 | 0 | 0 | 0 | 0 | 0 | 0 | 0 | 0 | 0 | 0 | 0 | 1 | 0 | 0 | 0 | 0 | TRUE
0.73 | 263.15 | 1 | LiAsF6 | mol/l | v | 0 | 0 | 0 | 0 | 0 | 0 | 0 | 0 | 0 | 0 | 0 | 0 | 0 | 0 | 0 | 0 | 0 | 0 | 0 | 1 | 0 | 0 | 0 | 0 | TRUE
| 263.15 | 1 | LiAsF6 | mol/l | v | 0 | 0 | 0 | 0 | 0 | 0 | 0 | 0 | 0 | 0 | 0 | 0 | 0 | 0 | 0 | 0 | 0 | 0 | 0 | 0 | 0 | 1 | 0 | 0 | TRUE
5.12 | 263.15 | 1 | LiAsF6 | mol/l | v | 0 | 0 | 0 | 0 | 0 | 0 | 0 | 0 | 0 | 0 | 0 | 0 | 0 | 0 | 0 | 0 | 0 | 0 | 0 | 0 | 0 | 0 | 1 | 0 | TRUE
| 263.15 | 1 | LiAsF6 | mol/l | v | 0 | 0 | 0 | 0 | 0 | 0 | 0 | 0 | 0 | 0 | 0 | 0 | 0 | 0 | 0 | 1 | 0 | 0 | 0 | 0 | 0 | 0 | 0 | 0 | TRUE
2.11 | 263.15 | 1 | LiAsF6 | mol/l | v | 0 | 0 | 0 | 0 | 0 | 1 | 0 | 0 | 0 | 0 | 0 | 0 | 0 | 0 | 0 | 0 | 0 | 0 | 0 | 0 | 0 | 0 | 0 | 0 | TRUE
11.01 | 263.15 | 1 | LiAsF6 | mol/l | v | 0 | 0 | 0 | 0 | 0 | 0 | 0 | 0 | 0 | 0 | 0 | 0 | 0 | 0 | 0 | 0 | 0 | 0 | 0 | 0 | 1 | 0 | 0 | 0 | TRUE
3.95 | 273.15 | 1 | LiAsF6 | mol/l | v | 0 | 0 | 0 | 0 | 0 | 0 | 0 | 0 | 0 | 0 | 0 | 1 | 0 | 0 | 0 | 0 | 0 | 0 | 0 | 0 | 0 | 0 | 0 | 0 | TRUE
3.08 | 273.15 | 1 | LiAsF6 | mol/l | v | 0 | 0 | 0 | 0 | 0 | 0 | 0 | 0 | 0 | 0 | 0 | 0 | 0 | 0 | 0 | 0 | 0 | 0 | 1 | 0 | 0 | 0 | 0 | 0 | TRUE
0.43 | 273.15 | 1 | LiAsF6 | mol/l | v | 0 | 0 | 0 | 0 | 0 | 0 | 0 | 0 | 0 | 0 | 0 | 0 | 0 | 0 | 0 | 0 | 0 | 0 | 0 | 1 | 0 | 0 | 0 | 0 | TRUE
1.11 | 273.15 | 1 | LiAsF6 | mol/l | v | 0 | 0 | 0 | 0 | 0 | 0 | 0 | 0 | 0 | 0 | 0 | 0 | 0 | 0 | 0 | 0 | 0 | 0 | 0 | 1 | 0 | 0 | 0 | 0 | TRUE
| 273.15 | 1 | LiAsF6 | mol/l | v | 0 | 0 | 0 | 0 | 0 | 0 | 0 | 0 | 0 | 0 | 0 | 0 | 0 | 0 | 0 | 0 | 0 | 0 | 0 | 0 | 0 | 1 | 0 | 0 | TRUE
6.72 | 273.15 | 1 | LiAsF6 | mol/l | v | 0 | 0 | 0 | 0 | 0 | 0 | 0 | 0 | 0 | 0 | 0 | 0 | 0 | 0 | 0 | 0 | 0 | 0 | 0 | 0 | 0 | 0 | 1 | 0 | TRUE
| 273.15 | 1 | LiAsF6 | mol/l | v | 0 | 0 | 0 | 0 | 0 | 0 | 0 | 0 | 0 | 0 | 0 | 0 | 0 | 0 | 0 | 1 | 0 | 0 | 0 | 0 | 0 | 0 | 0 | 0 | TRUE
3.13 | 273.15 | 1 | LiAsF6 | mol/l | v | 0 | 0 | 0 | 0 | 0 | 1 | 0 | 0 | 0 | 0 | 0 | 0 | 0 | 0 | 0 | 0 | 0 | 0 | 0 | 0 | 0 | 0 | 0 | 0 | TRUE
13.54 | 273.15 | 1 | LiAsF6 | mol/l | v | 0 | 0 | 0 | 0 | 0 | 0 | 0 | 0 | 0 | 0 | 0 | 0 | 0 | 0 | 0 | 0 | 0 | 0 | 0 | 0 | 1 | 0 | 0 | 0 | TRUE
4.44 | 293.15 | 1 | LiAsF6 | mol/l | v | 0 | 0 | 0 | 0 | 0 | 0 | 0 | 0 | 0 | 0 | 0 | 1 | 0 | 0 | 0 | 0 | 0 | 0 | 0 | 0 | 0 | 0 | 0 | 0 | TRUE
5.56 | 293.15 | 1 | LiAsF6 | mol/l | v | 0 | 0 | 0 | 0 | 0 | 0 | 0 | 0 | 0 | 0 | 0 | 0 | 0 | 0 | 0 | 0 | 0 | 0 | 1 | 0 | 0 | 0 | 0 | 0 | TRUE
1.25 | 293.15 | 1 | LiAsF6 | mol/l | v | 0 | 0 | 0 | 0 | 0 | 0 | 0 | 0 | 0 | 0 | 0 | 0 | 0 | 0 | 0 | 0 | 0 | 0 | 0 | 1 | 0 | 0 | 0 | 0 | TRUE
2.22 | 293.15 | 1 | LiAsF6 | mol/l | v | 0 | 0 | 0 | 0 | 0 | 0 | 0 | 0 | 0 | 0 | 0 | 0 | 0 | 0 | 0 | 0 | 0 | 0 | 0 | 1 | 0 | 0 | 0 | 0 | TRUE
3.65 | 293.15 | 1 | LiAsF6 | mol/l | v | 0 | 0 | 0 | 0 | 0 | 0 | 0 | 0 | 0 | 0 | 0 | 0 | 0 | 0 | 0 | 0 | 0 | 0 | 0 | 0 | 0 | 1 | 0 | 0 | TRUE
10.62 | 293.15 | 1 | LiAsF6 | mol/l | v | 0 | 0 | 0 | 0 | 0 | 0 | 0 | 0 | 0 | 0 | 0 | 0 | 0 | 0 | 0 | 0 | 0 | 0 | 0 | 0 | 0 | 0 | 1 | 0 | TRUE
2.88 | 293.15 | 1 | LiAsF6 | mol/l | v | 0 | 0 | 0 | 0 | 0 | 0 | 0 | 0 | 0 | 0 | 0 | 0 | 0 | 0 | 0 | 1 | 0 | 0 | 0 | 0 | 0 | 0 | 0 | 0 | TRUE
6.82 | 293.15 | 1 | LiAsF6 | mol/l | v | 0 | 0 | 0 | 0 | 0 | 1 | 0 | 0 | 0 | 0 | 0 | 0 | 0 | 0 | 0 | 0 | 0 | 0 | 0 | 0 | 0 | 0 | 0 | 0 | TRUE
19.4 | 293.15 | 1 | LiAsF6 | mol/l | v | 0 | 0 | 0 | 0 | 0 | 0 | 0 | 0 | 0 | 0 | 0 | 0 | 0 | 0 | 0 | 0 | 0 | 0 | 0 | 0 | 1 | 0 | 0 | 0 | TRUE
| 313.15 | 1 | LiAsF6 | mol/l | v | 0 | 0 | 0 | 0 | 0 | 0 | 0 | 0 | 0 | 0 | 0 | 1 | 0 | 0 | 0 | 0 | 0 | 0 | 0 | 0 | 0 | 0 | 0 | 0 | TRUE
8.49 | 313.15 | 1 | LiAsF6 | mol/l | v | 0 | 0 | 0 | 0 | 0 | 0 | 0 | 0 | 0 | 0 | 0 | 0 | 0 | 0 | 0 | 0 | 0 | 0 | 1 | 0 | 0 | 0 | 0 | 0 | TRUE
2.56 | 313.15 | 1 | LiAsF6 | mol/l | v | 0 | 0 | 0 | 0 | 0 | 0 | 0 | 0 | 0 | 0 | 0 | 0 | 0 | 0 | 0 | 0 | 0 | 0 | 0 | 1 | 0 | 0 | 0 | 0 | TRUE
3.62 | 313.15 | 1 | LiAsF6 | mol/l | v | 0 | 0 | 0 | 0 | 0 | 0 | 0 | 0 | 0 | 0 | 0 | 0 | 0 | 0 | 0 | 0 | 0 | 0 | 0 | 1 | 0 | 0 | 0 | 0 | TRUE
5.63 | 313.15 | 1 | LiAsF6 | mol/l | v | 0 | 0 | 0 | 0 | 0 | 0 | 0 | 0 | 0 | 0 | 0 | 0 | 0 | 0 | 0 | 0 | 0 | 0 | 0 | 0 | 0 | 1 | 0 | 0 | TRUE
14.82 | 313.15 | 1 | LiAsF6 | mol/l | v | 0 | 0 | 0 | 0 | 0 | 0 | 0 | 0 | 0 | 0 | 0 | 0 | 0 | 0 | 0 | 0 | 0 | 0 | 0 | 0 | 0 | 0 | 1 | 0 | TRUE
5.14 | 313.15 | 1 | LiAsF6 | mol/l | v | 0 | 0 | 0 | 0 | 0 | 0 | 0 | 0 | 0 | 0 | 0 | 0 | 0 | 0 | 0 | 1 | 0 | 0 | 0 | 0 | 0 | 0 | 0 | 0 | TRUE
9.14 | 313.15 | 1 | LiAsF6 | mol/l | v | 0 | 0 | 0 | 0 | 0 | 1 | 0 | 0 | 0 | 0 | 0 | 0 | 0 | 0 | 0 | 0 | 0 | 0 | 0 | 0 | 0 | 0 | 0 | 0 | TRUE
25.29 | 313.15 | 1 | LiAsF6 | mol/l | v | 0 | 0 | 0 | 0 | 0 | 0 | 0 | 0 | 0 | 0 | 0 | 0 | 0 | 0 | 0 | 0 | 0 | 0 | 0 | 0 | 1 | 0 | 0 | 0 | TRUE
| 333.15 | 1 | LiAsF6 | mol/l | v | 0 | 0 | 0 | 0 | 0 | 0 | 0 | 0 | 0 | 0 | 0 | 1 | 0 | 0 | 0 | 0 | 0 | 0 | 0 | 0 | 0 | 0 | 0 | 0 | TRUE
12.1 | 333.15 | 1 | LiAsF6 | mol/l | v | 0 | 0 | 0 | 0 | 0 | 0 | 0 | 0 | 0 | 0 | 0 | 0 | 0 | 0 | 0 | 0 | 0 | 0 | 1 | 0 | 0 | 0 | 0 | 0 | TRUE
4.33 | 333.15 | 1 | LiAsF6 | mol/l | v | 0 | 0 | 0 | 0 | 0 | 0 | 0 | 0 | 0 | 0 | 0 | 0 | 0 | 0 | 0 | 0 | 0 | 0 | 0 | 1 | 0 | 0 | 0 | 0 | TRUE
5.21 | 333.15 | 1 | LiAsF6 | mol/l | v | 0 | 0 | 0 | 0 | 0 | 0 | 0 | 0 | 0 | 0 | 0 | 0 | 0 | 0 | 0 | 0 | 0 | 0 | 0 | 1 | 0 | 0 | 0 | 0 | TRUE
7.89 | 333.15 | 1 | LiAsF6 | mol/l | v | 0 | 0 | 0 | 0 | 0 | 0 | 0 | 0 | 0 | 0 | 0 | 0 | 0 | 0 | 0 | 0 | 0 | 0 | 0 | 0 | 0 | 1 | 0 | 0 | TRUE
19.64 | 333.15 | 1 | LiAsF6 | mol/l | v | 0 | 0 | 0 | 0 | 0 | 0 | 0 | 0 | 0 | 0 | 0 | 0 | 0 | 0 | 0 | 0 | 0 | 0 | 0 | 0 | 0 | 0 | 1 | 0 | TRUE
7.93 | 333.15 | 1 | LiAsF6 | mol/l | v | 0 | 0 | 0 | 0 | 0 | 0 | 0 | 0 | 0 | 0 | 0 | 0 | 0 | 0 | 0 | 1 | 0 | 0 | 0 | 0 | 0 | 0 | 0 | 0 | TRUE
13.02 | 333.15 | 1 | LiAsF6 | mol/l | v | 0 | 0 | 0 | 0 | 0 | 1 | 0 | 0 | 0 | 0 | 0 | 0 | 0 | 0 | 0 | 0 | 0 | 0 | 0 | 0 | 0 | 0 | 0 | 0 | TRUE
31.5 | 333.15 | 1 | LiAsF6 | mol/l | v | 0 | 0 | 0 | 0 | 0 | 0 | 0 | 0 | 0 | 0 | 0 | 0 | 0 | 0 | 0 | 0 | 0 | 0 | 0 | 0 | 1 | 0 | 0 | 0 | TRUE
| 353.15 | 1 | LiAsF6 | mol/l | v | 0 | 0 | 0 | 0 | 0 | 0 | 0 | 0 | 0 | 0 | 0 | 1 | 0 | 0 | 0 | 0 | 0 | 0 | 0 | 0 | 0 | 0 | 0 | 0 | TRUE
15.65 | 353.15 | 1 | LiAsF6 | mol/l | v | 0 | 0 | 0 | 0 | 0 | 0 | 0 | 0 | 0 | 0 | 0 | 0 | 0 | 0 | 0 | 0 | 0 | 0 | 1 | 0 | 0 | 0 | 0 | 0 | TRUE
6.52 | 353.15 | 1 | LiAsF6 | mol/l | v | 0 | 0 | 0 | 0 | 0 | 0 | 0 | 0 | 0 | 0 | 0 | 0 | 0 | 0 | 0 | 0 | 0 | 0 | 0 | 1 | 0 | 0 | 0 | 0 | TRUE
6.91 | 353.15 | 1 | LiAsF6 | mol/l | v | 0 | 0 | 0 | 0 | 0 | 0 | 0 | 0 | 0 | 0 | 0 | 0 | 0 | 0 | 0 | 0 | 0 | 0 | 0 | 1 | 0 | 0 | 0 | 0 | TRUE
10.23 | 353.15 | 1 | LiAsF6 | mol/l | v | 0 | 0 | 0 | 0 | 0 | 0 | 0 | 0 | 0 | 0 | 0 | 0 | 0 | 0 | 0 | 0 | 0 | 0 | 0 | 0 | 0 | 1 | 0 | 0 | TRUE
23.54 | 353.15 | 1 | LiAsF6 | mol/l | v | 0 | 0 | 0 | 0 | 0 | 0 | 0 | 0 | 0 | 0 | 0 | 0 | 0 | 0 | 0 | 0 | 0 | 0 | 0 | 0 | 0 | 0 | 1 | 0 | TRUE
12.93 | 353.15 | 1 | LiAsF6 | mol/l | v | 0 | 0 | 0 | 0 | 0 | 0 | 0 | 0 | 0 | 0 | 0 | 0 | 0 | 0 | 0 | 1 | 0 | 0 | 0 | 0 | 0 | 0 | 0 | 0 | TRUE
16.99 | 353.15 | 1 | LiAsF6 | mol/l | v | 0 | 0 | 0 | 0 | 0 | 1 | 0 | 0 | 0 | 0 | 0 | 0 | 0 | 0 | 0 | 0 | 0 | 0 | 0 | 0 | 0 | 0 | 0 | 0 | TRUE
38.1 | 353.15 | 1 | LiAsF6 | mol/l | v | 0 | 0 | 0 | 0 | 0 | 0 | 0 | 0 | 0 | 0 | 0 | 0 | 0 | 0 | 0 | 0 | 0 | 0 | 0 | 0 | 1 | 0 | 0 | 0 | TRUE
| 213.15 | 1 | LiAsF6 | mol/l | v | 1 | 0 | 0 | 0 | 0 | 0 | 0 | 0 | 0 | 0 | 0 | 0 | 0 | 0 | 0 | 0 | 0 | 0 | 0 | 0 | 0 | 0 | 0 | 0 | TRUE
2.64 | 213.15 | 1 | LiAsF6 | mol/l | v | 0.075 | 0 | 0 | 0 | 0 | 0 | 0 | 0 | 0 | 0 | 0 | 0 | 1 | 0 | 0 | 0 | 0 | 0 | 0 | 0 | 0 | 0 | 0 | 0 | TRUE
0.51 | 213.15 | 1 | LiAsF6 | mol/l | v | 0.15 | 0 | 0 | 0 | 0 | 0 | 0 | 0 | 0 | 0 | 0 | 0 | 1 | 0 | 0 | 0 | 0 | 0 | 0 | 0 | 0 | 0 | 0 | 0 | TRUE
0.04 | 213.15 | 0.5 | LiAsF6 | mol/l | v | 0.15 | 1 | 0 | 0 | 0 | 0 | 0 | 0 | 0 | 0 | 0 | 0 | 0 | 0 | 0 | 0 | 0 | 0 | 0 | 0 | 0 | 0 | 0 | 0 | TRUE
0.01 | 213.15 | 1 | LiAsF6 | mol/l | v | 0.15 | 1 | 0 | 0 | 0 | 0 | 0 | 0 | 0 | 0 | 0 | 0 | 0 | 0 | 0 | 0 | 0 | 0 | 0 | 0 | 0 | 0 | 0 | 0 | TRUE
| 213.15 | 1.5 | LiAsF6 | mol/l | v | 0.15 | 1 | 0 | 0 | 0 | 0 | 0 | 0 | 0 | 0 | 0 | 0 | 0 | 0 | 0 | 0 | 0 | 0 | 0 | 0 | 0 | 0 | 0 | 0 | TRUE
| 213.15 | 2 | LiAsF6 | mol/l | v | 0.15 | 1 | 0 | 0 | 0 | 0 | 0 | 0 | 0 | 0 | 0 | 0 | 0 | 0 | 0 | 0 | 0 | 0 | 0 | 0 | 0 | 0 | 0 | 0 | TRUE
| 213.15 | 1 | LiAsF6 | mol/l | v | 0 | 0 | 0 | 0 | 0 | 0 | 0 | 0 | 0 | 0 | 0 | 0 | 0 | 1 | 0 | 0 | 0 | 0 | 0 | 0 | 0 | 0 | 0 | 0 | TRUE
| 223.15 | 1 | LiAsF6 | mol/l | v | 1 | 0 | 0 | 0 | 0 | 0 | 0 | 0 | 0 | 0 | 0 | 0 | 0 | 0 | 0 | 0 | 0 | 0 | 0 | 0 | 0 | 0 | 0 | 0 | TRUE
3.62 | 223.15 | 1 | LiAsF6 | mol/l | v | 0.075 | 0 | 0 | 0 | 0 | 0 | 0 | 0 | 0 | 0 | 0 | 0 | 1 | 0 | 0 | 0 | 0 | 0 | 0 | 0 | 0 | 0 | 0 | 0 | TRUE
1.02 | 223.15 | 1 | LiAsF6 | mol/l | v | 0.15 | 0 | 0 | 0 | 0 | 0 | 0 | 0 | 0 | 0 | 0 | 0 | 1 | 0 | 0 | 0 | 0 | 0 | 0 | 0 | 0 | 0 | 0 | 0 | TRUE
0.14 | 223.15 | 0.5 | LiAsF6 | mol/l | v | 0.15 | 1 | 0 | 0 | 0 | 0 | 0 | 0 | 0 | 0 | 0 | 0 | 0 | 0 | 0 | 0 | 0 | 0 | 0 | 0 | 0 | 0 | 0 | 0 | TRUE
0.05 | 223.15 | 1 | LiAsF6 | mol/l | v | 0.15 | 1 | 0 | 0 | 0 | 0 | 0 | 0 | 0 | 0 | 0 | 0 | 0 | 0 | 0 | 0 | 0 | 0 | 0 | 0 | 0 | 0 | 0 | 0 | TRUE
0.01 | 223.15 | 1.5 | LiAsF6 | mol/l | v | 0.15 | 1 | 0 | 0 | 0 | 0 | 0 | 0 | 0 | 0 | 0 | 0 | 0 | 0 | 0 | 0 | 0 | 0 | 0 | 0 | 0 | 0 | 0 | 0 | TRUE
| 223.15 | 2 | LiAsF6 | mol/l | v | 0.15 | 1 | 0 | 0 | 0 | 0 | 0 | 0 | 0 | 0 | 0 | 0 | 0 | 0 | 0 | 0 | 0 | 0 | 0 | 0 | 0 | 0 | 0 | 0 | TRUE
| 223.15 | 1 | LiAsF6 | mol/l | v | 0 | 0 | 0 | 0 | 0 | 0 | 0 | 0 | 0 | 0 | 0 | 0 | 0 | 1 | 0 | 0 | 0 | 0 | 0 | 0 | 0 | 0 | 0 | 0 | TRUE
| 233.15 | 1 | LiAsF6 | mol/l | v | 1 | 0 | 0 | 0 | 0 | 0 | 0 | 0 | 0 | 0 | 0 | 0 | 0 | 0 | 0 | 0 | 0 | 0 | 0 | 0 | 0 | 0 | 0 | 0 | TRUE
4.64 | 233.15 | 1 | LiAsF6 | mol/l | v | 0.075 | 0 | 0 | 0 | 0 | 0 | 0 | 0 | 0 | 0 | 0 | 0 | 1 | 0 | 0 | 0 | 0 | 0 | 0 | 0 | 0 | 0 | 0 | 0 | TRUE
1.67 | 233.15 | 1 | LiAsF6 | mol/l | v | 0.15 | 0 | 0 | 0 | 0 | 0 | 0 | 0 | 0 | 0 | 0 | 0 | 1 | 0 | 0 | 0 | 0 | 0 | 0 | 0 | 0 | 0 | 0 | 0 | TRUE
0.39 | 233.15 | 0.5 | LiAsF6 | mol/l | v | 0.15 | 1 | 0 | 0 | 0 | 0 | 0 | 0 | 0 | 0 | 0 | 0 | 0 | 0 | 0 | 0 | 0 | 0 | 0 | 0 | 0 | 0 | 0 | 0 | TRUE
0.18 | 233.15 | 1 | LiAsF6 | mol/l | v | 0.15 | 1 | 0 | 0 | 0 | 0 | 0 | 0 | 0 | 0 | 0 | 0 | 0 | 0 | 0 | 0 | 0 | 0 | 0 | 0 | 0 | 0 | 0 | 0 | TRUE
0.03 | 233.15 | 1.5 | LiAsF6 | mol/l | v | 0.15 | 1 | 0 | 0 | 0 | 0 | 0 | 0 | 0 | 0 | 0 | 0 | 0 | 0 | 0 | 0 | 0 | 0 | 0 | 0 | 0 | 0 | 0 | 0 | TRUE
| 233.15 | 2 | LiAsF6 | mol/l | v | 0.15 | 1 | 0 | 0 | 0 | 0 | 0 | 0 | 0 | 0 | 0 | 0 | 0 | 0 | 0 | 0 | 0 | 0 | 0 | 0 | 0 | 0 | 0 | 0 | TRUE
| 233.15 | 1 | LiAsF6 | mol/l | v | 0 | 0 | 0 | 0 | 0 | 0 | 0 | 0 | 0 | 0 | 0 | 0 | 0 | 1 | 0 | 0 | 0 | 0 | 0 | 0 | 0 | 0 | 0 | 0 | TRUE
| 243.15 | 1 | LiAsF6 | mol/l | v | 1 | 0 | 0 | 0 | 0 | 0 | 0 | 0 | 0 | 0 | 0 | 0 | 0 | 0 | 0 | 0 | 0 | 0 | 0 | 0 | 0 | 0 | 0 | 0 | TRUE
5.69 | 243.15 | 1 | LiAsF6 | mol/l | v | 0.075 | 0 | 0 | 0 | 0 | 0 | 0 | 0 | 0 | 0 | 0 | 0 | 1 | 0 | 0 | 0 | 0 | 0 | 0 | 0 | 0 | 0 | 0 | 0 | TRUE
2.6 | 243.15 | 1 | LiAsF6 | mol/l | v | 0.15 | 0 | 0 | 0 | 0 | 0 | 0 | 0 | 0 | 0 | 0 | 0 | 1 | 0 | 0 | 0 | 0 | 0 | 0 | 0 | 0 | 0 | 0 | 0 | TRUE
0.81 | 243.15 | 0.5 | LiAsF6 | mol/l | v | 0.15 | 1 | 0 | 0 | 0 | 0 | 0 | 0 | 0 | 0 | 0 | 0 | 0 | 0 | 0 | 0 | 0 | 0 | 0 | 0 | 0 | 0 | 0 | 0 | TRUE
0.55 | 243.15 | 1 | LiAsF6 | mol/l | v | 0.15 | 1 | 0 | 0 | 0 | 0 | 0 | 0 | 0 | 0 | 0 | 0 | 0 | 0 | 0 | 0 | 0 | 0 | 0 | 0 | 0 | 0 | 0 | 0 | TRUE
0.14 | 243.15 | 1.5 | LiAsF6 | mol/l | v | 0.15 | 1 | 0 | 0 | 0 | 0 | 0 | 0 | 0 | 0 | 0 | 0 | 0 | 0 | 0 | 0 | 0 | 0 | 0 | 0 | 0 | 0 | 0 | 0 | TRUE
0.01 | 243.15 | 2 | LiAsF6 | mol/l | v | 0.15 | 1 | 0 | 0 | 0 | 0 | 0 | 0 | 0 | 0 | 0 | 0 | 0 | 0 | 0 | 0 | 0 | 0 | 0 | 0 | 0 | 0 | 0 | 0 | TRUE
| 243.15 | 1 | LiAsF6 | mol/l | v | 0 | 0 | 0 | 0 | 0 | 0 | 0 | 0 | 0 | 0 | 0 | 0 | 0 | 1 | 0 | 0 | 0 | 0 | 0 | 0 | 0 | 0 | 0 | 0 | TRUE
| 253.15 | 1 | LiAsF6 | mol/l | v | 1 | 0 | 0 | 0 | 0 | 0 | 0 | 0 | 0 | 0 | 0 | 0 | 0 | 0 | 0 | 0 | 0 | 0 | 0 | 0 | 0 | 0 | 0 | 0 | TRUE
6.72 | 253.15 | 1 | LiAsF6 | mol/l | v | 0.075 | 0 | 0 | 0 | 0 | 0 | 0 | 0 | 0 | 0 | 0 | 0 | 1 | 0 | 0 | 0 | 0 | 0 | 0 | 0 | 0 | 0 | 0 | 0 | TRUE
3.39 | 253.15 | 1 | LiAsF6 | mol/l | v | 0.15 | 0 | 0 | 0 | 0 | 0 | 0 | 0 | 0 | 0 | 0 | 0 | 1 | 0 | 0 | 0 | 0 | 0 | 0 | 0 | 0 | 0 | 0 | 0 | TRUE
1.37 | 253.15 | 0.5 | LiAsF6 | mol/l | v | 0.15 | 1 | 0 | 0 | 0 | 0 | 0 | 0 | 0 | 0 | 0 | 0 | 0 | 0 | 0 | 0 | 0 | 0 | 0 | 0 | 0 | 0 | 0 | 0 | TRUE
1.07 | 253.15 | 1 | LiAsF6 | mol/l | v | 0.15 | 1 | 0 | 0 | 0 | 0 | 0 | 0 | 0 | 0 | 0 | 0 | 0 | 0 | 0 | 0 | 0 | 0 | 0 | 0 | 0 | 0 | 0 | 0 | TRUE
0.41 | 253.15 | 1.5 | LiAsF6 | mol/l | v | 0.15 | 1 | 0 | 0 | 0 | 0 | 0 | 0 | 0 | 0 | 0 | 0 | 0 | 0 | 0 | 0 | 0 | 0 | 0 | 0 | 0 | 0 | 0 | 0 | TRUE
0.06 | 253.15 | 2 | LiAsF6 | mol/l | v | 0.15 | 1 | 0 | 0 | 0 | 0 | 0 | 0 | 0 | 0 | 0 | 0 | 0 | 0 | 0 | 0 | 0 | 0 | 0 | 0 | 0 | 0 | 0 | 0 | TRUE
4.62 | 253.15 | 1 | LiAsF6 | mol/l | v | 0 | 0 | 0 | 0 | 0 | 0 | 0 | 0 | 0 | 0 | 0 | 0 | 0 | 1 | 0 | 0 | 0 | 0 | 0 | 0 | 0 | 0 | 0 | 0 | TRUE
| 263.15 | 1 | LiAsF6 | mol/l | v | 1 | 0 | 0 | 0 | 0 | 0 | 0 | 0 | 0 | 0 | 0 | 0 | 0 | 0 | 0 | 0 | 0 | 0 | 0 | 0 | 0 | 0 | 0 | 0 | TRUE
7.72 | 263.15 | 1 | LiAsF6 | mol/l | v | 0.075 | 0 | 0 | 0 | 0 | 0 | 0 | 0 | 0 | 0 | 0 | 0 | 1 | 0 | 0 | 0 | 0 | 0 | 0 | 0 | 0 | 0 | 0 | 0 | TRUE
4.24 | 263.15 | 1 | LiAsF6 | mol/l | v | 0.15 | 0 | 0 | 0 | 0 | 0 | 0 | 0 | 0 | 0 | 0 | 0 | 1 | 0 | 0 | 0 | 0 | 0 | 0 | 0 | 0 | 0 | 0 | 0 | TRUE
2.08 | 263.15 | 0.5 | LiAsF6 | mol/l | v | 0.15 | 1 | 0 | 0 | 0 | 0 | 0 | 0 | 0 | 0 | 0 | 0 | 0 | 0 | 0 | 0 | 0 | 0 | 0 | 0 | 0 | 0 | 0 | 0 | TRUE
1.83 | 263.15 | 1 | LiAsF6 | mol/l | v | 0.15 | 1 | 0 | 0 | 0 | 0 | 0 | 0 | 0 | 0 | 0 | 0 | 0 | 0 | 0 | 0 | 0 | 0 | 0 | 0 | 0 | 0 | 0 | 0 | TRUE
0.83 | 263.15 | 1.5 | LiAsF6 | mol/l | v | 0.15 | 1 | 0 | 0 | 0 | 0 | 0 | 0 | 0 | 0 | 0 | 0 | 0 | 0 | 0 | 0 | 0 | 0 | 0 | 0 | 0 | 0 | 0 | 0 | TRUE
0.2 | 263.15 | 2 | LiAsF6 | mol/l | v | 0.15 | 1 | 0 | 0 | 0 | 0 | 0 | 0 | 0 | 0 | 0 | 0 | 0 | 0 | 0 | 0 | 0 | 0 | 0 | 0 | 0 | 0 | 0 | 0 | TRUE
5.45 | 263.15 | 1 | LiAsF6 | mol/l | v | 0 | 0 | 0 | 0 | 0 | 0 | 0 | 0 | 0 | 0 | 0 | 0 | 0 | 1 | 0 | 0 | 0 | 0 | 0 | 0 | 0 | 0 | 0 | 0 | TRUE
| 273.15 | 1 | LiAsF6 | mol/l | v | 1 | 0 | 0 | 0 | 0 | 0 | 0 | 0 | 0 | 0 | 0 | 0 | 0 | 0 | 0 | 0 | 0 | 0 | 0 | 0 | 0 | 0 | 0 | 0 | TRUE
8.68 | 273.15 | 1 | LiAsF6 | mol/l | v | 0.075 | 0 | 0 | 0 | 0 | 0 | 0 | 0 | 0 | 0 | 0 | 0 | 1 | 0 | 0 | 0 | 0 | 0 | 0 | 0 | 0 | 0 | 0 | 0 | TRUE
5.15 | 273.15 | 1 | LiAsF6 | mol/l | v | 0.15 | 0 | 0 | 0 | 0 | 0 | 0 | 0 | 0 | 0 | 0 | 0 | 1 | 0 | 0 | 0 | 0 | 0 | 0 | 0 | 0 | 0 | 0 | 0 | TRUE
2.92 | 273.15 | 0.5 | LiAsF6 | mol/l | v | 0.15 | 1 | 0 | 0 | 0 | 0 | 0 | 0 | 0 | 0 | 0 | 0 | 0 | 0 | 0 | 0 | 0 | 0 | 0 | 0 | 0 | 0 | 0 | 0 | TRUE
2.78 | 273.15 | 1 | LiAsF6 | mol/l | v | 0.15 | 1 | 0 | 0 | 0 | 0 | 0 | 0 | 0 | 0 | 0 | 0 | 0 | 0 | 0 | 0 | 0 | 0 | 0 | 0 | 0 | 0 | 0 | 0 | TRUE
1.5 | 273.15 | 1.5 | LiAsF6 | mol/l | v | 0.15 | 1 | 0 | 0 | 0 | 0 | 0 | 0 | 0 | 0 | 0 | 0 | 0 | 0 | 0 | 0 | 0 | 0 | 0 | 0 | 0 | 0 | 0 | 0 | TRUE
0.51 | 273.15 | 2 | LiAsF6 | mol/l | v | 0.15 | 1 | 0 | 0 | 0 | 0 | 0 | 0 | 0 | 0 | 0 | 0 | 0 | 0 | 0 | 0 | 0 | 0 | 0 | 0 | 0 | 0 | 0 | 0 | TRUE
6.21 | 273.15 | 1 | LiAsF6 | mol/l | v | 0 | 0 | 0 | 0 | 0 | 0 | 0 | 0 | 0 | 0 | 0 | 0 | 0 | 1 | 0 | 0 | 0 | 0 | 0 | 0 | 0 | 0 | 0 | 0 | TRUE
6.97 | 293.15 | 1 | LiAsF6 | mol/l | v | 1 | 0 | 0 | 0 | 0 | 0 | 0 | 0 | 0 | 0 | 0 | 0 | 0 | 0 | 0 | 0 | 0 | 0 | 0 | 0 | 0 | 0 | 0 | 0 | TRUE
10.52 | 293.15 | 1 | LiAsF6 | mol/l | v | 0.075 | 0 | 0 | 0 | 0 | 0 | 0 | 0 | 0 | 0 | 0 | 0 | 1 | 0 | 0 | 0 | 0 | 0 | 0 | 0 | 0 | 0 | 0 | 0 | TRUE
6.97 | 293.15 | 1 | LiAsF6 | mol/l | v | 0.15 | 0 | 0 | 0 | 0 | 0 | 0 | 0 | 0 | 0 | 0 | 0 | 1 | 0 | 0 | 0 | 0 | 0 | 0 | 0 | 0 | 0 | 0 | 0 | TRUE
5 | 293.15 | 0.5 | LiAsF6 | mol/l | v | 0.15 | 1 | 0 | 0 | 0 | 0 | 0 | 0 | 0 | 0 | 0 | 0 | 0 | 0 | 0 | 0 | 0 | 0 | 0 | 0 | 0 | 0 | 0 | 0 | TRUE
5.47 | 293.15 | 1 | LiAsF6 | mol/l | v | 0.15 | 1 | 0 | 0 | 0 | 0 | 0 | 0 | 0 | 0 | 0 | 0 | 0 | 0 | 0 | 0 | 0 | 0 | 0 | 0 | 0 | 0 | 0 | 0 | TRUE
3.73 | 293.15 | 1.5 | LiAsF6 | mol/l | v | 0.15 | 1 | 0 | 0 | 0 | 0 | 0 | 0 | 0 | 0 | 0 | 0 | 0 | 0 | 0 | 0 | 0 | 0 | 0 | 0 | 0 | 0 | 0 | 0 | TRUE
1.8 | 293.15 | 2 | LiAsF6 | mol/l | v | 0.15 | 1 | 0 | 0 | 0 | 0 | 0 | 0 | 0 | 0 | 0 | 0 | 0 | 0 | 0 | 0 | 0 | 0 | 0 | 0 | 0 | 0 | 0 | 0 | TRUE
7.47 | 293.15 | 1 | LiAsF6 | mol/l | v | 0 | 0 | 0 | 0 | 0 | 0 | 0 | 0 | 0 | 0 | 0 | 0 | 0 | 1 | 0 | 0 | 0 | 0 | 0 | 0 | 0 | 0 | 0 | 0 | TRUE
11 | 313.15 | 1 | LiAsF6 | mol/l | v | 1 | 0 | 0 | 0 | 0 | 0 | 0 | 0 | 0 | 0 | 0 | 0 | 0 | 0 | 0 | 0 | 0 | 0 | 0 | 0 | 0 | 0 | 0 | 0 | TRUE
| 313.15 | 1 | LiAsF6 | mol/l | v | 0.075 | 0 | 0 | 0 | 0 | 0 | 0 | 0 | 0 | 0 | 0 | 0 | 1 | 0 | 0 | 0 | 0 | 0 | 0 | 0 | 0 | 0 | 0 | 0 | TRUE
| 313.15 | 1 | LiAsF6 | mol/l | v | 0.15 | 0 | 0 | 0 | 0 | 0 | 0 | 0 | 0 | 0 | 0 | 0 | 1 | 0 | 0 | 0 | 0 | 0 | 0 | 0 | 0 | 0 | 0 | 0 | TRUE
7.5 | 313.15 | 0.5 | LiAsF6 | mol/l | v | 0.15 | 1 | 0 | 0 | 0 | 0 | 0 | 0 | 0 | 0 | 0 | 0 | 0 | 0 | 0 | 0 | 0 | 0 | 0 | 0 | 0 | 0 | 0 | 0 | TRUE
8.82 | 313.15 | 1 | LiAsF6 | mol/l | v | 0.15 | 1 | 0 | 0 | 0 | 0 | 0 | 0 | 0 | 0 | 0 | 0 | 0 | 0 | 0 | 0 | 0 | 0 | 0 | 0 | 0 | 0 | 0 | 0 | TRUE
6.95 | 313.15 | 1.5 | LiAsF6 | mol/l | v | 0.15 | 1 | 0 | 0 | 0 | 0 | 0 | 0 | 0 | 0 | 0 | 0 | 0 | 0 | 0 | 0 | 0 | 0 | 0 | 0 | 0 | 0 | 0 | 0 | TRUE
4.22 | 313.15 | 2 | LiAsF6 | mol/l | v | 0.15 | 1 | 0 | 0 | 0 | 0 | 0 | 0 | 0 | 0 | 0 | 0 | 0 | 0 | 0 | 0 | 0 | 0 | 0 | 0 | 0 | 0 | 0 | 0 | TRUE
| 313.15 | 1 | LiAsF6 | mol/l | v | 0 | 0 | 0 | 0 | 0 | 0 | 0 | 0 | 0 | 0 | 0 | 0 | 0 | 1 | 0 | 0 | 0 | 0 | 0 | 0 | 0 | 0 | 0 | 0 | TRUE
15.72 | 333.15 | 1 | LiAsF6 | mol/l | v | 1 | 0 | 0 | 0 | 0 | 0 | 0 | 0 | 0 | 0 | 0 | 0 | 0 | 0 | 0 | 0 | 0 | 0 | 0 | 0 | 0 | 0 | 0 | 0 | TRUE
| 333.15 | 1 | LiAsF6 | mol/l | v | 0.075 | 0 | 0 | 0 | 0 | 0 | 0 | 0 | 0 | 0 | 0 | 0 | 1 | 0 | 0 | 0 | 0 | 0 | 0 | 0 | 0 | 0 | 0 | 0 | TRUE
| 333.15 | 1 | LiAsF6 | mol/l | v | 0.15 | 0 | 0 | 0 | 0 | 0 | 0 | 0 | 0 | 0 | 0 | 0 | 1 | 0 | 0 | 0 | 0 | 0 | 0 | 0 | 0 | 0 | 0 | 0 | TRUE
10.38 | 333.15 | 0.5 | LiAsF6 | mol/l | v | 0.15 | 1 | 0 | 0 | 0 | 0 | 0 | 0 | 0 | 0 | 0 | 0 | 0 | 0 | 0 | 0 | 0 | 0 | 0 | 0 | 0 | 0 | 0 | 0 | TRUE
12.73 | 333.15 | 1 | LiAsF6 | mol/l | v | 0.15 | 1 | 0 | 0 | 0 | 0 | 0 | 0 | 0 | 0 | 0 | 0 | 0 | 0 | 0 | 0 | 0 | 0 | 0 | 0 | 0 | 0 | 0 | 0 | TRUE
11.05 | 333.15 | 1.5 | LiAsF6 | mol/l | v | 0.15 | 1 | 0 | 0 | 0 | 0 | 0 | 0 | 0 | 0 | 0 | 0 | 0 | 0 | 0 | 0 | 0 | 0 | 0 | 0 | 0 | 0 | 0 | 0 | TRUE
7.78 | 333.15 | 2 | LiAsF6 | mol/l | v | 0.15 | 1 | 0 | 0 | 0 | 0 | 0 | 0 | 0 | 0 | 0 | 0 | 0 | 0 | 0 | 0 | 0 | 0 | 0 | 0 | 0 | 0 | 0 | 0 | TRUE
| 333.15 | 1 | LiAsF6 | mol/l | v | 0 | 0 | 0 | 0 | 0 | 0 | 0 | 0 | 0 | 0 | 0 | 0 | 0 | 1 | 0 | 0 | 0 | 0 | 0 | 0 | 0 | 0 | 0 | 0 | TRUE
20.07 | 353.15 | 1 | LiAsF6 | mol/l | v | 1 | 0 | 0 | 0 | 0 | 0 | 0 | 0 | 0 | 0 | 0 | 0 | 0 | 0 | 0 | 0 | 0 | 0 | 0 | 0 | 0 | 0 | 0 | 0 | TRUE
| 353.15 | 1 | LiAsF6 | mol/l | v | 0.075 | 0 | 0 | 0 | 0 | 0 | 0 | 0 | 0 | 0 | 0 | 0 | 1 | 0 | 0 | 0 | 0 | 0 | 0 | 0 | 0 | 0 | 0 | 0 | TRUE
| 353.15 | 1 | LiAsF6 | mol/l | v | 0.15 | 0 | 0 | 0 | 0 | 0 | 0 | 0 | 0 | 0 | 0 | 0 | 1 | 0 | 0 | 0 | 0 | 0 | 0 | 0 | 0 | 0 | 0 | 0 | TRUE
13.38 | 353.15 | 0.5 | LiAsF6 | mol/l | v | 0.15 | 1 | 0 | 0 | 0 | 0 | 0 | 0 | 0 | 0 | 0 | 0 | 0 | 0 | 0 | 0 | 0 | 0 | 0 | 0 | 0 | 0 | 0 | 0 | TRUE
16.97 | 353.15 | 1 | LiAsF6 | mol/l | v | 0.15 | 1 | 0 | 0 | 0 | 0 | 0 | 0 | 0 | 0 | 0 | 0 | 0 | 0 | 0 | 0 | 0 | 0 | 0 | 0 | 0 | 0 | 0 | 0 | TRUE
15.82 | 353.15 | 1.5 | LiAsF6 | mol/l | v | 0.15 | 1 | 0 | 0 | 0 | 0 | 0 | 0 | 0 | 0 | 0 | 0 | 0 | 0 | 0 | 0 | 0 | 0 | 0 | 0 | 0 | 0 | 0 | 0 | TRUE
12.23 | 353.15 | 2 | LiAsF6 | mol/l | v | 0.15 | 1 | 0 | 0 | 0 | 0 | 0 | 0 | 0 | 0 | 0 | 0 | 0 | 0 | 0 | 0 | 0 | 0 | 0 | 0 | 0 | 0 | 0 | 0 | TRUE
| 353.15 | 1 | LiAsF6 | mol/l | v | 0 | 0 | 0 | 0 | 0 | 0 | 0 | 0 | 0 | 0 | 0 | 0 | 0 | 1 | 0 | 0 | 0 | 0 | 0 | 0 | 0 | 0 | 0 | 0 | TRUE
0.26 | 213.15 | 1 | LiAsF6 | mol/l | v | 0 | 1 | 0 | 0 | 0 | 0 | 0 | 0 | 0 | 0 | 0 | 0 | 0 | 0 | 0 | 0 | 0 | 0 | 0 | 0 | 0 | 0 | 0 | 0 | TRUE
1.11 | 213.15 | 1 | LiAsF6 | mol/l | v | 0 | 0 | 0 | 0 | 0 | 0 | 0 | 0 | 0 | 0 | 0 | 0 | 1 | 0 | 0 | 0 | 0 | 0 | 0 | 0 | 0 | 0 | 0 | 0 | TRUE
| 213.15 | 1 | LiAsF6 | mol/l | v | 0 | 0 | 0 | 0 | 0 | 0 | 0 | 0 | 0 | 0 | 0 | 0 | 0 | 0 | 1 | 0 | 0 | 0 | 0 | 0 | 0 | 0 | 0 | 0 | TRUE
| 213.15 | 1 | LiAsF6 | mol/l | v | 0 | 0 | 0 | 0 | 0 | 0 | 0 | 0 | 0 | 0 | 0 | 0 | 0 | 1 | 0 | 0 | 0 | 0 | 0 | 0 | 0 | 0 | 0 | 0 | TRUE
4.39 | 213.15 | 1 | LiAsF6 | mol/l | v | 0 | 0 | 0 | 0 | 0 | 0 | 0 | 0 | 0 | 0 | 0 | 0 | 1 | 0 | 0 | 0 | 0 | 0 | 0 | 0 | 0 | 0 | 0 | 0 | TRUE
| 213.15 | 0.2 | LiAsF6 | mol/l | v | 0 | 1 | 0 | 0 | 0 | 0 | 0 | 0 | 0 | 0 | 0 | 0 | 0 | 0 | 0 | 0 | 0 | 0 | 0 | 0 | 0 | 0 | 0 | 0 | TRUE
0.01 | 213.15 | 1 | LiAsF6 | mol/l | v | 0 | 1 | 0 | 0 | 0 | 0 | 0 | 0 | 0 | 0 | 0 | 0 | 0 | 0 | 0 | 0 | 0 | 0 | 0 | 0 | 0 | 0 | 0 | 0 | TRUE
| 213.15 | 1 | LiAsF6 | mol/l | v | 0 | 1 | 0 | 0 | 0 | 0 | 0 | 0 | 0 | 0 | 0 | 0 | 0 | 0 | 0 | 0 | 0 | 0 | 0 | 0 | 0 | 0 | 0 | 0 | TRUE
| 213.15 | 0.2 | LiAsF6 | mol/l | v | 0 | 0 | 0 | 0 | 0 | 0 | 0 | 0 | 0 | 0 | 0 | 0 | 0 | 0 | 1 | 0 | 0 | 0 | 0 | 0 | 0 | 0 | 0 | 0 | TRUE
| 213.15 | 0.5 | LiAsF6 | mol/l | v | 0 | 0 | 0 | 0 | 0 | 0 | 0 | 0 | 0 | 0 | 0 | 0 | 0 | 0 | 1 | 0 | 0 | 0 | 0 | 0 | 0 | 0 | 0 | 0 | TRUE
| 213.15 | 1 | LiAsF6 | mol/l | v | 0 | 0 | 0 | 0 | 0 | 0 | 0 | 0 | 0 | 0 | 0 | 0 | 0 | 0 | 1 | 0 | 0 | 0 | 0 | 0 | 0 | 0 | 0 | 0 | TRUE
| 213.15 | 1.5 | LiAsF6 | mol/l | v | 0 | 0 | 0 | 0 | 0 | 0 | 0 | 0 | 0 | 0 | 0 | 0 | 0 | 0 | 1 | 0 | 0 | 0 | 0 | 0 | 0 | 0 | 0 | 0 | TRUE
| 213.15 | 2 | LiAsF6 | mol/l | v | 0 | 0 | 0 | 0 | 0 | 0 | 0 | 0 | 0 | 0 | 0 | 0 | 0 | 0 | 1 | 0 | 0 | 0 | 0 | 0 | 0 | 0 | 0 | 0 | TRUE
0.69 | 223.15 | 1 | LiAsF6 | mol/l | v | 0 | 1 | 0 | 0 | 0 | 0 | 0 | 0 | 0 | 0 | 0 | 0 | 0 | 0 | 0 | 0 | 0 | 0 | 0 | 0 | 0 | 0 | 0 | 0 | TRUE
1.43 | 223.15 | 1 | LiAsF6 | mol/l | v | 0 | 0 | 0 | 0 | 0 | 0 | 0 | 0 | 0 | 0 | 0 | 0 | 1 | 0 | 0 | 0 | 0 | 0 | 0 | 0 | 0 | 0 | 0 | 0 | TRUE
| 223.15 | 1 | LiAsF6 | mol/l | v | 0 | 0 | 0 | 0 | 0 | 0 | 0 | 0 | 0 | 0 | 0 | 0 | 0 | 0 | 1 | 0 | 0 | 0 | 0 | 0 | 0 | 0 | 0 | 0 | TRUE
5.43 | 223.15 | 1 | LiAsF6 | mol/l | v | 0 | 0 | 0 | 0 | 0 | 0 | 0 | 0 | 0 | 0 | 0 | 0 | 0 | 1 | 0 | 0 | 0 | 0 | 0 | 0 | 0 | 0 | 0 | 0 | TRUE
5.36 | 223.15 | 1 | LiAsF6 | mol/l | v | 0 | 0 | 0 | 0 | 0 | 0 | 0 | 0 | 0 | 0 | 0 | 0 | 1 | 0 | 0 | 0 | 0 | 0 | 0 | 0 | 0 | 0 | 0 | 0 | TRUE
| 223.15 | 0.2 | LiAsF6 | mol/l | v | 0 | 1 | 0 | 0 | 0 | 0 | 0 | 0 | 0 | 0 | 0 | 0 | 0 | 0 | 0 | 0 | 0 | 0 | 0 | 0 | 0 | 0 | 0 | 0 | TRUE
0.06 | 223.15 | 1 | LiAsF6 | mol/l | v | 0 | 1 | 0 | 0 | 0 | 0 | 0 | 0 | 0 | 0 | 0 | 0 | 0 | 0 | 0 | 0 | 0 | 0 | 0 | 0 | 0 | 0 | 0 | 0 | TRUE
| 223.15 | 1 | LiAsF6 | mol/l | v | 0 | 1 | 0 | 0 | 0 | 0 | 0 | 0 | 0 | 0 | 0 | 0 | 0 | 0 | 0 | 0 | 0 | 0 | 0 | 0 | 0 | 0 | 0 | 0 | TRUE
| 223.15 | 0.2 | LiAsF6 | mol/l | v | 0 | 0 | 0 | 0 | 0 | 0 | 0 | 0 | 0 | 0 | 0 | 0 | 0 | 0 | 1 | 0 | 0 | 0 | 0 | 0 | 0 | 0 | 0 | 0 | TRUE
| 223.15 | 0.5 | LiAsF6 | mol/l | v | 0 | 0 | 0 | 0 | 0 | 0 | 0 | 0 | 0 | 0 | 0 | 0 | 0 | 0 | 1 | 0 | 0 | 0 | 0 | 0 | 0 | 0 | 0 | 0 | TRUE
| 223.15 | 1 | LiAsF6 | mol/l | v | 0 | 0 | 0 | 0 | 0 | 0 | 0 | 0 | 0 | 0 | 0 | 0 | 0 | 0 | 1 | 0 | 0 | 0 | 0 | 0 | 0 | 0 | 0 | 0 | TRUE
| 223.15 | 1.5 | LiAsF6 | mol/l | v | 0 | 0 | 0 | 0 | 0 | 0 | 0 | 0 | 0 | 0 | 0 | 0 | 0 | 0 | 1 | 0 | 0 | 0 | 0 | 0 | 0 | 0 | 0 | 0 | TRUE
| 223.15 | 2 | LiAsF6 | mol/l | v | 0 | 0 | 0 | 0 | 0 | 0 | 0 | 0 | 0 | 0 | 0 | 0 | 0 | 0 | 1 | 0 | 0 | 0 | 0 | 0 | 0 | 0 | 0 | 0 | TRUE
1.4 | 233.15 | 1 | LiAsF6 | mol/l | v | 0 | 1 | 0 | 0 | 0 | 0 | 0 | 0 | 0 | 0 | 0 | 0 | 0 | 0 | 0 | 0 | 0 | 0 | 0 | 0 | 0 | 0 | 0 | 0 | TRUE
1.96 | 233.15 | 1 | LiAsF6 | mol/l | v | 0 | 0 | 0 | 0 | 0 | 0 | 0 | 0 | 0 | 0 | 0 | 0 | 1 | 0 | 0 | 0 | 0 | 0 | 0 | 0 | 0 | 0 | 0 | 0 | TRUE
| 233.15 | 1 | LiAsF6 | mol/l | v | 0 | 0 | 0 | 0 | 0 | 0 | 0 | 0 | 0 | 0 | 0 | 0 | 0 | 0 | 1 | 0 | 0 | 0 | 0 | 0 | 0 | 0 | 0 | 0 | TRUE
6.92 | 233.15 | 1 | LiAsF6 | mol/l | v | 0 | 0 | 0 | 0 | 0 | 0 | 0 | 0 | 0 | 0 | 0 | 0 | 0 | 1 | 0 | 0 | 0 | 0 | 0 | 0 | 0 | 0 | 0 | 0 | TRUE
6.34 | 233.15 | 1 | LiAsF6 | mol/l | v | 0 | 0 | 0 | 0 | 0 | 0 | 0 | 0 | 0 | 0 | 0 | 0 | 1 | 0 | 0 | 0 | 0 | 0 | 0 | 0 | 0 | 0 | 0 | 0 | TRUE
| 233.15 | 0.2 | LiAsF6 | mol/l | v | 0 | 1 | 0 | 0 | 0 | 0 | 0 | 0 | 0 | 0 | 0 | 0 | 0 | 0 | 0 | 0 | 0 | 0 | 0 | 0 | 0 | 0 | 0 | 0 | TRUE
0.22 | 233.15 | 1 | LiAsF6 | mol/l | v | 0 | 1 | 0 | 0 | 0 | 0 | 0 | 0 | 0 | 0 | 0 | 0 | 0 | 0 | 0 | 0 | 0 | 0 | 0 | 0 | 0 | 0 | 0 | 0 | TRUE
0.44 | 233.15 | 1 | LiAsF6 | mol/l | v | 0 | 1 | 0 | 0 | 0 | 0 | 0 | 0 | 0 | 0 | 0 | 0 | 0 | 0 | 0 | 0 | 0 | 0 | 0 | 0 | 0 | 0 | 0 | 0 | TRUE
| 233.15 | 0.2 | LiAsF6 | mol/l | v | 0 | 0 | 0 | 0 | 0 | 0 | 0 | 0 | 0 | 0 | 0 | 0 | 0 | 0 | 1 | 0 | 0 | 0 | 0 | 0 | 0 | 0 | 0 | 0 | TRUE
| 233.15 | 0.5 | LiAsF6 | mol/l | v | 0 | 0 | 0 | 0 | 0 | 0 | 0 | 0 | 0 | 0 | 0 | 0 | 0 | 0 | 1 | 0 | 0 | 0 | 0 | 0 | 0 | 0 | 0 | 0 | TRUE
| 233.15 | 1 | LiAsF6 | mol/l | v | 0 | 0 | 0 | 0 | 0 | 0 | 0 | 0 | 0 | 0 | 0 | 0 | 0 | 0 | 1 | 0 | 0 | 0 | 0 | 0 | 0 | 0 | 0 | 0 | TRUE
| 233.15 | 1.5 | LiAsF6 | mol/l | v | 0 | 0 | 0 | 0 | 0 | 0 | 0 | 0 | 0 | 0 | 0 | 0 | 0 | 0 | 1 | 0 | 0 | 0 | 0 | 0 | 0 | 0 | 0 | 0 | TRUE
| 233.15 | 2 | LiAsF6 | mol/l | v | 0 | 0 | 0 | 0 | 0 | 0 | 0 | 0 | 0 | 0 | 0 | 0 | 0 | 0 | 1 | 0 | 0 | 0 | 0 | 0 | 0 | 0 | 0 | 0 | TRUE
1.95 | 243.15 | 1 | LiAsF6 | mol/l | v | 0 | 1 | 0 | 0 | 0 | 0 | 0 | 0 | 0 | 0 | 0 | 0 | 0 | 0 | 0 | 0 | 0 | 0 | 0 | 0 | 0 | 0 | 0 | 0 | TRUE
2.63 | 243.15 | 1 | LiAsF6 | mol/l | v | 0 | 0 | 0 | 0 | 0 | 0 | 0 | 0 | 0 | 0 | 0 | 0 | 1 | 0 | 0 | 0 | 0 | 0 | 0 | 0 | 0 | 0 | 0 | 0 | TRUE
| 243.15 | 1 | LiAsF6 | mol/l | v | 0 | 0 | 0 | 0 | 0 | 0 | 0 | 0 | 0 | 0 | 0 | 0 | 0 | 0 | 1 | 0 | 0 | 0 | 0 | 0 | 0 | 0 | 0 | 0 | TRUE
8.28 | 243.15 | 1 | LiAsF6 | mol/l | v | 0 | 0 | 0 | 0 | 0 | 0 | 0 | 0 | 0 | 0 | 0 | 0 | 0 | 1 | 0 | 0 | 0 | 0 | 0 | 0 | 0 | 0 | 0 | 0 | TRUE
7.29 | 243.15 | 1 | LiAsF6 | mol/l | v | 0 | 0 | 0 | 0 | 0 | 0 | 0 | 0 | 0 | 0 | 0 | 0 | 1 | 0 | 0 | 0 | 0 | 0 | 0 | 0 | 0 | 0 | 0 | 0 | TRUE
0.65 | 243.15 | 0.2 | LiAsF6 | mol/l | v | 0 | 1 | 0 | 0 | 0 | 0 | 0 | 0 | 0 | 0 | 0 | 0 | 0 | 0 | 0 | 0 | 0 | 0 | 0 | 0 | 0 | 0 | 0 | 0 | TRUE
0.51 | 243.15 | 1 | LiAsF6 | mol/l | v | 0 | 1 | 0 | 0 | 0 | 0 | 0 | 0 | 0 | 0 | 0 | 0 | 0 | 0 | 0 | 0 | 0 | 0 | 0 | 0 | 0 | 0 | 0 | 0 | TRUE
0.72 | 243.15 | 1 | LiAsF6 | mol/l | v | 0 | 1 | 0 | 0 | 0 | 0 | 0 | 0 | 0 | 0 | 0 | 0 | 0 | 0 | 0 | 0 | 0 | 0 | 0 | 0 | 0 | 0 | 0 | 0 | TRUE
| 243.15 | 0.2 | LiAsF6 | mol/l | v | 0 | 0 | 0 | 0 | 0 | 0 | 0 | 0 | 0 | 0 | 0 | 0 | 0 | 0 | 1 | 0 | 0 | 0 | 0 | 0 | 0 | 0 | 0 | 0 | TRUE
| 243.15 | 0.5 | LiAsF6 | mol/l | v | 0 | 0 | 0 | 0 | 0 | 0 | 0 | 0 | 0 | 0 | 0 | 0 | 0 | 0 | 1 | 0 | 0 | 0 | 0 | 0 | 0 | 0 | 0 | 0 | TRUE
| 243.15 | 1 | LiAsF6 | mol/l | v | 0 | 0 | 0 | 0 | 0 | 0 | 0 | 0 | 0 | 0 | 0 | 0 | 0 | 0 | 1 | 0 | 0 | 0 | 0 | 0 | 0 | 0 | 0 | 0 | TRUE
| 243.15 | 1.5 | LiAsF6 | mol/l | v | 0 | 0 | 0 | 0 | 0 | 0 | 0 | 0 | 0 | 0 | 0 | 0 | 0 | 0 | 1 | 0 | 0 | 0 | 0 | 0 | 0 | 0 | 0 | 0 | TRUE
| 243.15 | 2 | LiAsF6 | mol/l | v | 0 | 0 | 0 | 0 | 0 | 0 | 0 | 0 | 0 | 0 | 0 | 0 | 0 | 0 | 1 | 0 | 0 | 0 | 0 | 0 | 0 | 0 | 0 | 0 | TRUE
2.93 | 253.15 | 1 | LiAsF6 | mol/l | v | 0 | 1 | 0 | 0 | 0 | 0 | 0 | 0 | 0 | 0 | 0 | 0 | 0 | 0 | 0 | 0 | 0 | 0 | 0 | 0 | 0 | 0 | 0 | 0 | TRUE
3.36 | 253.15 | 1 | LiAsF6 | mol/l | v | 0 | 0 | 0 | 0 | 0 | 0 | 0 | 0 | 0 | 0 | 0 | 0 | 1 | 0 | 0 | 0 | 0 | 0 | 0 | 0 | 0 | 0 | 0 | 0 | TRUE
| 253.15 | 1 | LiAsF6 | mol/l | v | 0 | 0 | 0 | 0 | 0 | 0 | 0 | 0 | 0 | 0 | 0 | 0 | 0 | 0 | 1 | 0 | 0 | 0 | 0 | 0 | 0 | 0 | 0 | 0 | TRUE
9.84 | 253.15 | 1 | LiAsF6 | mol/l | v | 0 | 0 | 0 | 0 | 0 | 0 | 0 | 0 | 0 | 0 | 0 | 0 | 0 | 1 | 0 | 0 | 0 | 0 | 0 | 0 | 0 | 0 | 0 | 0 | TRUE
8.02 | 253.15 | 1 | LiAsF6 | mol/l | v | 0 | 0 | 0 | 0 | 0 | 0 | 0 | 0 | 0 | 0 | 0 | 0 | 1 | 0 | 0 | 0 | 0 | 0 | 0 | 0 | 0 | 0 | 0 | 0 | TRUE
0.93 | 253.15 | 0.2 | LiAsF6 | mol/l | v | 0 | 1 | 0 | 0 | 0 | 0 | 0 | 0 | 0 | 0 | 0 | 0 | 0 | 0 | 0 | 0 | 0 | 0 | 0 | 0 | 0 | 0 | 0 | 0 | TRUE
1.02 | 253.15 | 1 | LiAsF6 | mol/l | v | 0 | 1 | 0 | 0 | 0 | 0 | 0 | 0 | 0 | 0 | 0 | 0 | 0 | 0 | 0 | 0 | 0 | 0 | 0 | 0 | 0 | 0 | 0 | 0 | TRUE
1.31 | 253.15 | 1 | LiAsF6 | mol/l | v | 0 | 1 | 0 | 0 | 0 | 0 | 0 | 0 | 0 | 0 | 0 | 0 | 0 | 0 | 0 | 0 | 0 | 0 | 0 | 0 | 0 | 0 | 0 | 0 | TRUE
| 253.15 | 0.2 | LiAsF6 | mol/l | v | 0 | 0 | 0 | 0 | 0 | 0 | 0 | 0 | 0 | 0 | 0 | 0 | 0 | 0 | 1 | 0 | 0 | 0 | 0 | 0 | 0 | 0 | 0 | 0 | TRUE
| 253.15 | 0.5 | LiAsF6 | mol/l | v | 0 | 0 | 0 | 0 | 0 | 0 | 0 | 0 | 0 | 0 | 0 | 0 | 0 | 0 | 1 | 0 | 0 | 0 | 0 | 0 | 0 | 0 | 0 | 0 | TRUE
| 253.15 | 1 | LiAsF6 | mol/l | v | 0 | 0 | 0 | 0 | 0 | 0 | 0 | 0 | 0 | 0 | 0 | 0 | 0 | 0 | 1 | 0 | 0 | 0 | 0 | 0 | 0 | 0 | 0 | 0 | TRUE
| 253.15 | 1.5 | LiAsF6 | mol/l | v | 0 | 0 | 0 | 0 | 0 | 0 | 0 | 0 | 0 | 0 | 0 | 0 | 0 | 0 | 1 | 0 | 0 | 0 | 0 | 0 | 0 | 0 | 0 | 0 | TRUE
| 253.15 | 2 | LiAsF6 | mol/l | v | 0 | 0 | 0 | 0 | 0 | 0 | 0 | 0 | 0 | 0 | 0 | 0 | 0 | 0 | 1 | 0 | 0 | 0 | 0 | 0 | 0 | 0 | 0 | 0 | TRUE
4.11 | 263.15 | 1 | LiAsF6 | mol/l | v | 0 | 1 | 0 | 0 | 0 | 0 | 0 | 0 | 0 | 0 | 0 | 0 | 0 | 0 | 0 | 0 | 0 | 0 | 0 | 0 | 0 | 0 | 0 | 0 | TRUE
4.17 | 263.15 | 1 | LiAsF6 | mol/l | v | 0 | 0 | 0 | 0 | 0 | 0 | 0 | 0 | 0 | 0 | 0 | 0 | 1 | 0 | 0 | 0 | 0 | 0 | 0 | 0 | 0 | 0 | 0 | 0 | TRUE
| 263.15 | 1 | LiAsF6 | mol/l | v | 0 | 0 | 0 | 0 | 0 | 0 | 0 | 0 | 0 | 0 | 0 | 0 | 0 | 0 | 1 | 0 | 0 | 0 | 0 | 0 | 0 | 0 | 0 | 0 | TRUE
11.22 | 263.15 | 1 | LiAsF6 | mol/l | v | 0 | 0 | 0 | 0 | 0 | 0 | 0 | 0 | 0 | 0 | 0 | 0 | 0 | 1 | 0 | 0 | 0 | 0 | 0 | 0 | 0 | 0 | 0 | 0 | TRUE
8.64 | 263.15 | 1 | LiAsF6 | mol/l | v | 0 | 0 | 0 | 0 | 0 | 0 | 0 | 0 | 0 | 0 | 0 | 0 | 1 | 0 | 0 | 0 | 0 | 0 | 0 | 0 | 0 | 0 | 0 | 0 | TRUE
1.33 | 263.15 | 0.2 | LiAsF6 | mol/l | v | 0 | 1 | 0 | 0 | 0 | 0 | 0 | 0 | 0 | 0 | 0 | 0 | 0 | 0 | 0 | 0 | 0 | 0 | 0 | 0 | 0 | 0 | 0 | 0 | TRUE
1.74 | 263.15 | 1 | LiAsF6 | mol/l | v | 0 | 1 | 0 | 0 | 0 | 0 | 0 | 0 | 0 | 0 | 0 | 0 | 0 | 0 | 0 | 0 | 0 | 0 | 0 | 0 | 0 | 0 | 0 | 0 | TRUE
2.1 | 263.15 | 1 | LiAsF6 | mol/l | v | 0 | 1 | 0 | 0 | 0 | 0 | 0 | 0 | 0 | 0 | 0 | 0 | 0 | 0 | 0 | 0 | 0 | 0 | 0 | 0 | 0 | 0 | 0 | 0 | TRUE
| 263.15 | 0.2 | LiAsF6 | mol/l | v | 0 | 0 | 0 | 0 | 0 | 0 | 0 | 0 | 0 | 0 | 0 | 0 | 0 | 0 | 1 | 0 | 0 | 0 | 0 | 0 | 0 | 0 | 0 | 0 | TRUE
| 263.15 | 0.5 | LiAsF6 | mol/l | v | 0 | 0 | 0 | 0 | 0 | 0 | 0 | 0 | 0 | 0 | 0 | 0 | 0 | 0 | 1 | 0 | 0 | 0 | 0 | 0 | 0 | 0 | 0 | 0 | TRUE
0.67 | 263.15 | 1 | LiAsF6 | mol/l | v | 0 | 0 | 0 | 0 | 0 | 0 | 0 | 0 | 0 | 0 | 0 | 0 | 0 | 0 | 1 | 0 | 0 | 0 | 0 | 0 | 0 | 0 | 0 | 0 | TRUE
| 263.15 | 1.5 | LiAsF6 | mol/l | v | 0 | 0 | 0 | 0 | 0 | 0 | 0 | 0 | 0 | 0 | 0 | 0 | 0 | 0 | 1 | 0 | 0 | 0 | 0 | 0 | 0 | 0 | 0 | 0 | TRUE
| 263.15 | 2 | LiAsF6 | mol/l | v | 0 | 0 | 0 | 0 | 0 | 0 | 0 | 0 | 0 | 0 | 0 | 0 | 0 | 0 | 1 | 0 | 0 | 0 | 0 | 0 | 0 | 0 | 0 | 0 | TRUE
5.5 | 273.15 | 1 | LiAsF6 | mol/l | v | 0 | 1 | 0 | 0 | 0 | 0 | 0 | 0 | 0 | 0 | 0 | 0 | 0 | 0 | 0 | 0 | 0 | 0 | 0 | 0 | 0 | 0 | 0 | 0 | TRUE
5.03 | 273.15 | 1 | LiAsF6 | mol/l | v | 0 | 0 | 0 | 0 | 0 | 0 | 0 | 0 | 0 | 0 | 0 | 0 | 1 | 0 | 0 | 0 | 0 | 0 | 0 | 0 | 0 | 0 | 0 | 0 | TRUE
2.64 | 273.15 | 1 | LiAsF6 | mol/l | v | 0 | 0 | 0 | 0 | 0 | 0 | 0 | 0 | 0 | 0 | 0 | 0 | 0 | 0 | 1 | 0 | 0 | 0 | 0 | 0 | 0 | 0 | 0 | 0 | TRUE
12.48 | 273.15 | 1 | LiAsF6 | mol/l | v | 0 | 0 | 0 | 0 | 0 | 0 | 0 | 0 | 0 | 0 | 0 | 0 | 0 | 1 | 0 | 0 | 0 | 0 | 0 | 0 | 0 | 0 | 0 | 0 | TRUE
9.12 | 273.15 | 1 | LiAsF6 | mol/l | v | 0 | 0 | 0 | 0 | 0 | 0 | 0 | 0 | 0 | 0 | 0 | 0 | 1 | 0 | 0 | 0 | 0 | 0 | 0 | 0 | 0 | 0 | 0 | 0 | TRUE
1.8 | 273.15 | 0.2 | LiAsF6 | mol/l | v | 0 | 1 | 0 | 0 | 0 | 0 | 0 | 0 | 0 | 0 | 0 | 0 | 0 | 0 | 0 | 0 | 0 | 0 | 0 | 0 | 0 | 0 | 0 | 0 | TRUE
2.68 | 273.15 | 1 | LiAsF6 | mol/l | v | 0 | 1 | 0 | 0 | 0 | 0 | 0 | 0 | 0 | 0 | 0 | 0 | 0 | 0 | 0 | 0 | 0 | 0 | 0 | 0 | 0 | 0 | 0 | 0 | TRUE
3.19 | 273.15 | 1 | LiAsF6 | mol/l | v | 0 | 1 | 0 | 0 | 0 | 0 | 0 | 0 | 0 | 0 | 0 | 0 | 0 | 0 | 0 | 0 | 0 | 0 | 0 | 0 | 0 | 0 | 0 | 0 | TRUE
| 273.15 | 0.2 | LiAsF6 | mol/l | v | 0 | 0 | 0 | 0 | 0 | 0 | 0 | 0 | 0 | 0 | 0 | 0 | 0 | 0 | 1 | 0 | 0 | 0 | 0 | 0 | 0 | 0 | 0 | 0 | TRUE
1.01 | 273.15 | 0.5 | LiAsF6 | mol/l | v | 0 | 0 | 0 | 0 | 0 | 0 | 0 | 0 | 0 | 0 | 0 | 0 | 0 | 0 | 1 | 0 | 0 | 0 | 0 | 0 | 0 | 0 | 0 | 0 | TRUE
1.03 | 273.15 | 1 | LiAsF6 | mol/l | v | 0 | 0 | 0 | 0 | 0 | 0 | 0 | 0 | 0 | 0 | 0 | 0 | 0 | 0 | 1 | 0 | 0 | 0 | 0 | 0 | 0 | 0 | 0 | 0 | TRUE
| 273.15 | 1.5 | LiAsF6 | mol/l | v | 0 | 0 | 0 | 0 | 0 | 0 | 0 | 0 | 0 | 0 | 0 | 0 | 0 | 0 | 1 | 0 | 0 | 0 | 0 | 0 | 0 | 0 | 0 | 0 | TRUE
| 273.15 | 2 | LiAsF6 | mol/l | v | 0 | 0 | 0 | 0 | 0 | 0 | 0 | 0 | 0 | 0 | 0 | 0 | 0 | 0 | 1 | 0 | 0 | 0 | 0 | 0 | 0 | 0 | 0 | 0 | TRUE
8.57 | 293.15 | 1 | LiAsF6 | mol/l | v | 0 | 1 | 0 | 0 | 0 | 0 | 0 | 0 | 0 | 0 | 0 | 0 | 0 | 0 | 0 | 0 | 0 | 0 | 0 | 0 | 0 | 0 | 0 | 0 | TRUE
6.94 | 293.15 | 1 | LiAsF6 | mol/l | v | 0 | 0 | 0 | 0 | 0 | 0 | 0 | 0 | 0 | 0 | 0 | 0 | 1 | 0 | 0 | 0 | 0 | 0 | 0 | 0 | 0 | 0 | 0 | 0 | TRUE
4.24 | 293.15 | 1 | LiAsF6 | mol/l | v | 0 | 0 | 0 | 0 | 0 | 0 | 0 | 0 | 0 | 0 | 0 | 0 | 0 | 0 | 1 | 0 | 0 | 0 | 0 | 0 | 0 | 0 | 0 | 0 | TRUE
14.57 | 293.15 | 1 | LiAsF6 | mol/l | v | 0 | 0 | 0 | 0 | 0 | 0 | 0 | 0 | 0 | 0 | 0 | 0 | 0 | 1 | 0 | 0 | 0 | 0 | 0 | 0 | 0 | 0 | 0 | 0 | TRUE
9.81 | 293.15 | 1 | LiAsF6 | mol/l | v | 0 | 0 | 0 | 0 | 0 | 0 | 0 | 0 | 0 | 0 | 0 | 0 | 1 | 0 | 0 | 0 | 0 | 0 | 0 | 0 | 0 | 0 | 0 | 0 | TRUE
2.93 | 293.15 | 0.2 | LiAsF6 | mol/l | v | 0 | 1 | 0 | 0 | 0 | 0 | 0 | 0 | 0 | 0 | 0 | 0 | 0 | 0 | 0 | 0 | 0 | 0 | 0 | 0 | 0 | 0 | 0 | 0 | TRUE
5.28 | 293.15 | 1 | LiAsF6 | mol/l | v | 0 | 1 | 0 | 0 | 0 | 0 | 0 | 0 | 0 | 0 | 0 | 0 | 0 | 0 | 0 | 0 | 0 | 0 | 0 | 0 | 0 | 0 | 0 | 0 | TRUE
5.73 | 293.15 | 1 | LiAsF6 | mol/l | v | 0 | 1 | 0 | 0 | 0 | 0 | 0 | 0 | 0 | 0 | 0 | 0 | 0 | 0 | 0 | 0 | 0 | 0 | 0 | 0 | 0 | 0 | 0 | 0 | TRUE
1.02 | 293.15 | 0.2 | LiAsF6 | mol/l | v | 0 | 0 | 0 | 0 | 0 | 0 | 0 | 0 | 0 | 0 | 0 | 0 | 0 | 0 | 1 | 0 | 0 | 0 | 0 | 0 | 0 | 0 | 0 | 0 | TRUE
1.9 | 293.15 | 0.5 | LiAsF6 | mol/l | v | 0 | 0 | 0 | 0 | 0 | 0 | 0 | 0 | 0 | 0 | 0 | 0 | 0 | 0 | 1 | 0 | 0 | 0 | 0 | 0 | 0 | 0 | 0 | 0 | TRUE
2.08 | 293.15 | 1 | LiAsF6 | mol/l | v | 0 | 0 | 0 | 0 | 0 | 0 | 0 | 0 | 0 | 0 | 0 | 0 | 0 | 0 | 1 | 0 | 0 | 0 | 0 | 0 | 0 | 0 | 0 | 0 | TRUE
1.62 | 293.15 | 1.5 | LiAsF6 | mol/l | v | 0 | 0 | 0 | 0 | 0 | 0 | 0 | 0 | 0 | 0 | 0 | 0 | 0 | 0 | 1 | 0 | 0 | 0 | 0 | 0 | 0 | 0 | 0 | 0 | TRUE
| 293.15 | 2 | LiAsF6 | mol/l | v | 0 | 0 | 0 | 0 | 0 | 0 | 0 | 0 | 0 | 0 | 0 | 0 | 0 | 0 | 1 | 0 | 0 | 0 | 0 | 0 | 0 | 0 | 0 | 0 | TRUE
| 313.15 | 1 | LiAsF6 | mol/l | v | 0 | 1 | 0 | 0 | 0 | 0 | 0 | 0 | 0 | 0 | 0 | 0 | 0 | 0 | 0 | 0 | 0 | 0 | 0 | 0 | 0 | 0 | 0 | 0 | TRUE
| 313.15 | 1 | LiAsF6 | mol/l | v | 0 | 0 | 0 | 0 | 0 | 0 | 0 | 0 | 0 | 0 | 0 | 0 | 1 | 0 | 0 | 0 | 0 | 0 | 0 | 0 | 0 | 0 | 0 | 0 | TRUE
6.55 | 313.15 | 1 | LiAsF6 | mol/l | v | 0 | 0 | 0 | 0 | 0 | 0 | 0 | 0 | 0 | 0 | 0 | 0 | 0 | 0 | 1 | 0 | 0 | 0 | 0 | 0 | 0 | 0 | 0 | 0 | TRUE
| 313.15 | 1 | LiAsF6 | mol/l | v | 0 | 0 | 0 | 0 | 0 | 0 | 0 | 0 | 0 | 0 | 0 | 0 | 0 | 1 | 0 | 0 | 0 | 0 | 0 | 0 | 0 | 0 | 0 | 0 | TRUE
| 313.15 | 1 | LiAsF6 | mol/l | v | 0 | 0 | 0 | 0 | 0 | 0 | 0 | 0 | 0 | 0 | 0 | 0 | 1 | 0 | 0 | 0 | 0 | 0 | 0 | 0 | 0 | 0 | 0 | 0 | TRUE
4.26 | 313.15 | 0.2 | LiAsF6 | mol/l | v | 0 | 1 | 0 | 0 | 0 | 0 | 0 | 0 | 0 | 0 | 0 | 0 | 0 | 0 | 0 | 0 | 0 | 0 | 0 | 0 | 0 | 0 | 0 | 0 | TRUE
8.47 | 313.15 | 1 | LiAsF6 | mol/l | v | 0 | 1 | 0 | 0 | 0 | 0 | 0 | 0 | 0 | 0 | 0 | 0 | 0 | 0 | 0 | 0 | 0 | 0 | 0 | 0 | 0 | 0 | 0 | 0 | TRUE
| 313.15 | 1 | LiAsF6 | mol/l | v | 0 | 1 | 0 | 0 | 0 | 0 | 0 | 0 | 0 | 0 | 0 | 0 | 0 | 0 | 0 | 0 | 0 | 0 | 0 | 0 | 0 | 0 | 0 | 0 | TRUE
1.6 | 313.15 | 0.2 | LiAsF6 | mol/l | v | 0 | 0 | 0 | 0 | 0 | 0 | 0 | 0 | 0 | 0 | 0 | 0 | 0 | 0 | 1 | 0 | 0 | 0 | 0 | 0 | 0 | 0 | 0 | 0 | TRUE
3.07 | 313.15 | 0.5 | LiAsF6 | mol/l | v | 0 | 0 | 0 | 0 | 0 | 0 | 0 | 0 | 0 | 0 | 0 | 0 | 0 | 0 | 1 | 0 | 0 | 0 | 0 | 0 | 0 | 0 | 0 | 0 | TRUE
3.6 | 313.15 | 1 | LiAsF6 | mol/l | v | 0 | 0 | 0 | 0 | 0 | 0 | 0 | 0 | 0 | 0 | 0 | 0 | 0 | 0 | 1 | 0 | 0 | 0 | 0 | 0 | 0 | 0 | 0 | 0 | TRUE
3.04 | 313.15 | 1.5 | LiAsF6 | mol/l | v | 0 | 0 | 0 | 0 | 0 | 0 | 0 | 0 | 0 | 0 | 0 | 0 | 0 | 0 | 1 | 0 | 0 | 0 | 0 | 0 | 0 | 0 | 0 | 0 | TRUE
| 313.15 | 2 | LiAsF6 | mol/l | v | 0 | 0 | 0 | 0 | 0 | 0 | 0 | 0 | 0 | 0 | 0 | 0 | 0 | 0 | 1 | 0 | 0 | 0 | 0 | 0 | 0 | 0 | 0 | 0 | TRUE
| 333.15 | 1 | LiAsF6 | mol/l | v | 0 | 1 | 0 | 0 | 0 | 0 | 0 | 0 | 0 | 0 | 0 | 0 | 0 | 0 | 0 | 0 | 0 | 0 | 0 | 0 | 0 | 0 | 0 | 0 | TRUE
| 333.15 | 1 | LiAsF6 | mol/l | v | 0 | 0 | 0 | 0 | 0 | 0 | 0 | 0 | 0 | 0 | 0 | 0 | 1 | 0 | 0 | 0 | 0 | 0 | 0 | 0 | 0 | 0 | 0 | 0 | TRUE
9.22 | 333.15 | 1 | LiAsF6 | mol/l | v | 0 | 0 | 0 | 0 | 0 | 0 | 0 | 0 | 0 | 0 | 0 | 0 | 0 | 0 | 1 | 0 | 0 | 0 | 0 | 0 | 0 | 0 | 0 | 0 | TRUE
| 333.15 | 1 | LiAsF6 | mol/l | v | 0 | 0 | 0 | 0 | 0 | 0 | 0 | 0 | 0 | 0 | 0 | 0 | 0 | 1 | 0 | 0 | 0 | 0 | 0 | 0 | 0 | 0 | 0 | 0 | TRUE
| 333.15 | 1 | LiAsF6 | mol/l | v | 0 | 0 | 0 | 0 | 0 | 0 | 0 | 0 | 0 | 0 | 0 | 0 | 1 | 0 | 0 | 0 | 0 | 0 | 0 | 0 | 0 | 0 | 0 | 0 | TRUE
5.69 | 333.15 | 0.2 | LiAsF6 | mol/l | v | 0 | 1 | 0 | 0 | 0 | 0 | 0 | 0 | 0 | 0 | 0 | 0 | 0 | 0 | 0 | 0 | 0 | 0 | 0 | 0 | 0 | 0 | 0 | 0 | TRUE
12.3 | 333.15 | 1 | LiAsF6 | mol/l | v | 0 | 1 | 0 | 0 | 0 | 0 | 0 | 0 | 0 | 0 | 0 | 0 | 0 | 0 | 0 | 0 | 0 | 0 | 0 | 0 | 0 | 0 | 0 | 0 | TRUE
| 333.15 | 1 | LiAsF6 | mol/l | v | 0 | 1 | 0 | 0 | 0 | 0 | 0 | 0 | 0 | 0 | 0 | 0 | 0 | 0 | 0 | 0 | 0 | 0 | 0 | 0 | 0 | 0 | 0 | 0 | TRUE
2.33 | 333.15 | 0.2 | LiAsF6 | mol/l | v | 0 | 0 | 0 | 0 | 0 | 0 | 0 | 0 | 0 | 0 | 0 | 0 | 0 | 0 | 1 | 0 | 0 | 0 | 0 | 0 | 0 | 0 | 0 | 0 | TRUE
4.57 | 333.15 | 0.5 | LiAsF6 | mol/l | v | 0 | 0 | 0 | 0 | 0 | 0 | 0 | 0 | 0 | 0 | 0 | 0 | 0 | 0 | 1 | 0 | 0 | 0 | 0 | 0 | 0 | 0 | 0 | 0 | TRUE
5.58 | 333.15 | 1 | LiAsF6 | mol/l | v | 0 | 0 | 0 | 0 | 0 | 0 | 0 | 0 | 0 | 0 | 0 | 0 | 0 | 0 | 1 | 0 | 0 | 0 | 0 | 0 | 0 | 0 | 0 | 0 | TRUE
5.05 | 333.15 | 1.5 | LiAsF6 | mol/l | v | 0 | 0 | 0 | 0 | 0 | 0 | 0 | 0 | 0 | 0 | 0 | 0 | 0 | 0 | 1 | 0 | 0 | 0 | 0 | 0 | 0 | 0 | 0 | 0 | TRUE
4.11 | 333.15 | 2 | LiAsF6 | mol/l | v | 0 | 0 | 0 | 0 | 0 | 0 | 0 | 0 | 0 | 0 | 0 | 0 | 0 | 0 | 1 | 0 | 0 | 0 | 0 | 0 | 0 | 0 | 0 | 0 | TRUE
| 353.15 | 1 | LiAsF6 | mol/l | v | 0 | 1 | 0 | 0 | 0 | 0 | 0 | 0 | 0 | 0 | 0 | 0 | 0 | 0 | 0 | 0 | 0 | 0 | 0 | 0 | 0 | 0 | 0 | 0 | TRUE
| 353.15 | 1 | LiAsF6 | mol/l | v | 0 | 0 | 0 | 0 | 0 | 0 | 0 | 0 | 0 | 0 | 0 | 0 | 1 | 0 | 0 | 0 | 0 | 0 | 0 | 0 | 0 | 0 | 0 | 0 | TRUE
11.22 | 353.15 | 1 | LiAsF6 | mol/l | v | 0 | 0 | 0 | 0 | 0 | 0 | 0 | 0 | 0 | 0 | 0 | 0 | 0 | 0 | 1 | 0 | 0 | 0 | 0 | 0 | 0 | 0 | 0 | 0 | TRUE
| 353.15 | 1 | LiAsF6 | mol/l | v | 0 | 0 | 0 | 0 | 0 | 0 | 0 | 0 | 0 | 0 | 0 | 0 | 0 | 1 | 0 | 0 | 0 | 0 | 0 | 0 | 0 | 0 | 0 | 0 | TRUE
| 353.15 | 1 | LiAsF6 | mol/l | v | 0 | 0 | 0 | 0 | 0 | 0 | 0 | 0 | 0 | 0 | 0 | 0 | 1 | 0 | 0 | 0 | 0 | 0 | 0 | 0 | 0 | 0 | 0 | 0 | TRUE
7.21 | 353.15 | 0.2 | LiAsF6 | mol/l | v | 0 | 1 | 0 | 0 | 0 | 0 | 0 | 0 | 0 | 0 | 0 | 0 | 0 | 0 | 0 | 0 | 0 | 0 | 0 | 0 | 0 | 0 | 0 | 0 | TRUE
16.56 | 353.15 | 1 | LiAsF6 | mol/l | v | 0 | 1 | 0 | 0 | 0 | 0 | 0 | 0 | 0 | 0 | 0 | 0 | 0 | 0 | 0 | 0 | 0 | 0 | 0 | 0 | 0 | 0 | 0 | 0 | TRUE
| 353.15 | 1 | LiAsF6 | mol/l | v | 0 | 1 | 0 | 0 | 0 | 0 | 0 | 0 | 0 | 0 | 0 | 0 | 0 | 0 | 0 | 0 | 0 | 0 | 0 | 0 | 0 | 0 | 0 | 0 | TRUE
3.16 | 353.15 | 0.2 | LiAsF6 | mol/l | v | 0 | 0 | 0 | 0 | 0 | 0 | 0 | 0 | 0 | 0 | 0 | 0 | 0 | 0 | 1 | 0 | 0 | 0 | 0 | 0 | 0 | 0 | 0 | 0 | TRUE
6.26 | 353.15 | 0.5 | LiAsF6 | mol/l | v | 0 | 0 | 0 | 0 | 0 | 0 | 0 | 0 | 0 | 0 | 0 | 0 | 0 | 0 | 1 | 0 | 0 | 0 | 0 | 0 | 0 | 0 | 0 | 0 | TRUE
7.97 | 353.15 | 1 | LiAsF6 | mol/l | v | 0 | 0 | 0 | 0 | 0 | 0 | 0 | 0 | 0 | 0 | 0 | 0 | 0 | 0 | 1 | 0 | 0 | 0 | 0 | 0 | 0 | 0 | 0 | 0 | TRUE
7.56 | 353.15 | 1.5 | LiAsF6 | mol/l | v | 0 | 0 | 0 | 0 | 0 | 0 | 0 | 0 | 0 | 0 | 0 | 0 | 0 | 0 | 1 | 0 | 0 | 0 | 0 | 0 | 0 | 0 | 0 | 0 | TRUE
6.46 | 353.15 | 2 | LiAsF6 | mol/l | v | 0 | 0 | 0 | 0 | 0 | 0 | 0 | 0 | 0 | 0 | 0 | 0 | 0 | 0 | 1 | 0 | 0 | 0 | 0 | 0 | 0 | 0 | 0 | 0 | TRUE
| 213.15 | 1 | LiAsF6 | mol/l | v | 0 | 0 | 0 | 0 | 0 | 0 | 0 | 0 | 0 | 0 | 0 | 0 | 0 | 0 | 0 | 0 | 0 | 1 | 0 | 0 | 0 | 0 | 0 | 0 | TRUE
| 213.15 | 1 | LiAsF6 | mol/l | v | 0 | 0 | 0 | 0 | 0 | 0 | 0 | 0 | 0 | 0 | 0 | 0 | 0 | 0 | 1 | 0 | 0 | 0 | 0 | 0 | 0 | 0 | 0 | 0 | TRUE
| 213.15 | 1 | LiAsF6 | mol/l | v | 0 | 0 | 0 | 0 | 0 | 0 | 0 | 0 | 0 | 0 | 0 | 0 | 0 | 0 | 0 | 0 | 1 | 0 | 0 | 0 | 0 | 0 | 0 | 0 | TRUE
| 213.15 | 1 | LiAsF6 | mol/l | v | 0 | 0 | 0 | 0 | 0 | 0 | 0 | 0 | 0 | 0 | 0 | 0 | 0 | 0 | 1 | 0 | 0 | 0 | 0 | 0 | 0 | 0 | 0 | 0 | TRUE
| 213.15 | 0.75 | LiAsF6 | mol/l | v | 0 | 0 | 0 | 0 | 0 | 0 | 0 | 0 | 0 | 0 | 0 | 0 | 0 | 0 | 0 | 0 | 0 | 0 | 0 | 0 | 0 | 0 | 0 | 1 | TRUE
1.41 | 213.15 | 1 | LiAsF6 | mol/l | v | 0 | 0 | 0 | 0 | 0 | 0 | 0 | 0 | 0 | 0 | 0 | 0 | 0 | 1 | 0 | 0 | 0 | 0 | 0 | 0 | 0 | 0 | 0 | 0 | TRUE
| 213.15 | 1 | LiAsF6 | mol/l | v | 0 | 0 | 0 | 0 | 0 | 0 | 0 | 0 | 0 | 0 | 0 | 0 | 0 | 0 | 0 | 0 | 1 | 0 | 0 | 0 | 0 | 0 | 0 | 0 | TRUE
| 223.15 | 1 | LiAsF6 | mol/l | v | 0 | 0 | 0 | 0 | 0 | 0 | 0 | 0 | 0 | 0 | 0 | 0 | 0 | 0 | 0 | 0 | 0 | 1 | 0 | 0 | 0 | 0 | 0 | 0 | TRUE
| 223.15 | 1 | LiAsF6 | mol/l | v | 0 | 0 | 0 | 0 | 0 | 0 | 0 | 0 | 0 | 0 | 0 | 0 | 0 | 0 | 1 | 0 | 0 | 0 | 0 | 0 | 0 | 0 | 0 | 0 | TRUE
| 223.15 | 1 | LiAsF6 | mol/l | v | 0 | 0 | 0 | 0 | 0 | 0 | 0 | 0 | 0 | 0 | 0 | 0 | 0 | 0 | 0 | 0 | 1 | 0 | 0 | 0 | 0 | 0 | 0 | 0 | TRUE
| 223.15 | 1 | LiAsF6 | mol/l | v | 0 | 0 | 0 | 0 | 0 | 0 | 0 | 0 | 0 | 0 | 0 | 0 | 0 | 0 | 1 | 0 | 0 | 0 | 0 | 0 | 0 | 0 | 0 | 0 | TRUE
| 223.15 | 0.75 | LiAsF6 | mol/l | v | 0 | 0 | 0 | 0 | 0 | 0 | 0 | 0 | 0 | 0 | 0 | 0 | 0 | 0 | 0 | 0 | 0 | 0 | 0 | 0 | 0 | 0 | 0 | 1 | TRUE
2.29 | 223.15 | 1 | LiAsF6 | mol/l | v | 0 | 0 | 0 | 0 | 0 | 0 | 0 | 0 | 0 | 0 | 0 | 0 | 0 | 1 | 0 | 0 | 0 | 0 | 0 | 0 | 0 | 0 | 0 | 0 | TRUE
| 223.15 | 1 | LiAsF6 | mol/l | v | 0 | 0 | 0 | 0 | 0 | 0 | 0 | 0 | 0 | 0 | 0 | 0 | 0 | 0 | 0 | 0 | 1 | 0 | 0 | 0 | 0 | 0 | 0 | 0 | TRUE
| 233.15 | 1 | LiAsF6 | mol/l | v | 0 | 0 | 0 | 0 | 0 | 0 | 0 | 0 | 0 | 0 | 0 | 0 | 0 | 0 | 0 | 0 | 0 | 1 | 0 | 0 | 0 | 0 | 0 | 0 | TRUE
| 233.15 | 1 | LiAsF6 | mol/l | v | 0 | 0 | 0 | 0 | 0 | 0 | 0 | 0 | 0 | 0 | 0 | 0 | 0 | 0 | 1 | 0 | 0 | 0 | 0 | 0 | 0 | 0 | 0 | 0 | TRUE
| 233.15 | 1 | LiAsF6 | mol/l | v | 0 | 0 | 0 | 0 | 0 | 0 | 0 | 0 | 0 | 0 | 0 | 0 | 0 | 0 | 0 | 0 | 1 | 0 | 0 | 0 | 0 | 0 | 0 | 0 | TRUE
| 233.15 | 1 | LiAsF6 | mol/l | v | 0 | 0 | 0 | 0 | 0 | 0 | 0 | 0 | 0 | 0 | 0 | 0 | 0 | 0 | 1 | 0 | 0 | 0 | 0 | 0 | 0 | 0 | 0 | 0 | TRUE
| 233.15 | 0.75 | LiAsF6 | mol/l | v | 0 | 0 | 0 | 0 | 0 | 0 | 0 | 0 | 0 | 0 | 0 | 0 | 0 | 0 | 0 | 0 | 0 | 0 | 0 | 0 | 0 | 0 | 0 | 1 | TRUE
3.91 | 233.15 | 1 | LiAsF6 | mol/l | v | 0 | 0 | 0 | 0 | 0 | 0 | 0 | 0 | 0 | 0 | 0 | 0 | 0 | 1 | 0 | 0 | 0 | 0 | 0 | 0 | 0 | 0 | 0 | 0 | TRUE
| 233.15 | 1 | LiAsF6 | mol/l | v | 0 | 0 | 0 | 0 | 0 | 0 | 0 | 0 | 0 | 0 | 0 | 0 | 0 | 0 | 0 | 0 | 1 | 0 | 0 | 0 | 0 | 0 | 0 | 0 | TRUE
| 243.15 | 1 | LiAsF6 | mol/l | v | 0 | 0 | 0 | 0 | 0 | 0 | 0 | 0 | 0 | 0 | 0 | 0 | 0 | 0 | 0 | 0 | 0 | 1 | 0 | 0 | 0 | 0 | 0 | 0 | TRUE
| 243.15 | 1 | LiAsF6 | mol/l | v | 0 | 0 | 0 | 0 | 0 | 0 | 0 | 0 | 0 | 0 | 0 | 0 | 0 | 0 | 1 | 0 | 0 | 0 | 0 | 0 | 0 | 0 | 0 | 0 | TRUE
| 243.15 | 1 | LiAsF6 | mol/l | v | 0 | 0 | 0 | 0 | 0 | 0 | 0 | 0 | 0 | 0 | 0 | 0 | 0 | 0 | 0 | 0 | 1 | 0 | 0 | 0 | 0 | 0 | 0 | 0 | TRUE
0.15 | 243.15 | 1 | LiAsF6 | mol/l | v | 0 | 0 | 0 | 0 | 0 | 0 | 0 | 0 | 0 | 0 | 0 | 0 | 0 | 0 | 1 | 0 | 0 | 0 | 0 | 0 | 0 | 0 | 0 | 0 | TRUE
| 243.15 | 0.75 | LiAsF6 | mol/l | v | 0 | 0 | 0 | 0 | 0 | 0 | 0 | 0 | 0 | 0 | 0 | 0 | 0 | 0 | 0 | 0 | 0 | 0 | 0 | 0 | 0 | 0 | 0 | 1 | TRUE
7.48 | 243.15 | 1 | LiAsF6 | mol/l | v | 0 | 0 | 0 | 0 | 0 | 0 | 0 | 0 | 0 | 0 | 0 | 0 | 0 | 1 | 0 | 0 | 0 | 0 | 0 | 0 | 0 | 0 | 0 | 0 | TRUE
0.42 | 243.15 | 1 | LiAsF6 | mol/l | v | 0 | 0 | 0 | 0 | 0 | 0 | 0 | 0 | 0 | 0 | 0 | 0 | 0 | 0 | 0 | 0 | 1 | 0 | 0 | 0 | 0 | 0 | 0 | 0 | TRUE
0.19 | 253.15 | 1 | LiAsF6 | mol/l | v | 0 | 0 | 0 | 0 | 0 | 0 | 0 | 0 | 0 | 0 | 0 | 0 | 0 | 0 | 0 | 0 | 0 | 1 | 0 | 0 | 0 | 0 | 0 | 0 | TRUE
| 253.15 | 1 | LiAsF6 | mol/l | v | 0 | 0 | 0 | 0 | 0 | 0 | 0 | 0 | 0 | 0 | 0 | 0 | 0 | 0 | 1 | 0 | 0 | 0 | 0 | 0 | 0 | 0 | 0 | 0 | TRUE
0.43 | 253.15 | 1 | LiAsF6 | mol/l | v | 0 | 0 | 0 | 0 | 0 | 0 | 0 | 0 | 0 | 0 | 0 | 0 | 0 | 0 | 0 | 0 | 1 | 0 | 0 | 0 | 0 | 0 | 0 | 0 | TRUE
0.28 | 253.15 | 1 | LiAsF6 | mol/l | v | 0 | 0 | 0 | 0 | 0 | 0 | 0 | 0 | 0 | 0 | 0 | 0 | 0 | 0 | 1 | 0 | 0 | 0 | 0 | 0 | 0 | 0 | 0 | 0 | TRUE
0.11 | 253.15 | 0.75 | LiAsF6 | mol/l | v | 0 | 0 | 0 | 0 | 0 | 0 | 0 | 0 | 0 | 0 | 0 | 0 | 0 | 0 | 0 | 0 | 0 | 0 | 0 | 0 | 0 | 0 | 0 | 1 | TRUE
8.18 | 253.15 | 1 | LiAsF6 | mol/l | v | 0 | 0 | 0 | 0 | 0 | 0 | 0 | 0 | 0 | 0 | 0 | 0 | 0 | 1 | 0 | 0 | 0 | 0 | 0 | 0 | 0 | 0 | 0 | 0 | TRUE
0.72 | 253.15 | 1 | LiAsF6 | mol/l | v | 0 | 0 | 0 | 0 | 0 | 0 | 0 | 0 | 0 | 0 | 0 | 0 | 0 | 0 | 0 | 0 | 1 | 0 | 0 | 0 | 0 | 0 | 0 | 0 | TRUE
0.42 | 263.15 | 1 | LiAsF6 | mol/l | v | 0 | 0 | 0 | 0 | 0 | 0 | 0 | 0 | 0 | 0 | 0 | 0 | 0 | 0 | 0 | 0 | 0 | 1 | 0 | 0 | 0 | 0 | 0 | 0 | TRUE
| 263.15 | 1 | LiAsF6 | mol/l | v | 0 | 0 | 0 | 0 | 0 | 0 | 0 | 0 | 0 | 0 | 0 | 0 | 0 | 0 | 1 | 0 | 0 | 0 | 0 | 0 | 0 | 0 | 0 | 0 | TRUE
0.79 | 263.15 | 1 | LiAsF6 | mol/l | v | 0 | 0 | 0 | 0 | 0 | 0 | 0 | 0 | 0 | 0 | 0 | 0 | 0 | 0 | 0 | 0 | 1 | 0 | 0 | 0 | 0 | 0 | 0 | 0 | TRUE
0.52 | 263.15 | 1 | LiAsF6 | mol/l | v | 0 | 0 | 0 | 0 | 0 | 0 | 0 | 0 | 0 | 0 | 0 | 0 | 0 | 0 | 1 | 0 | 0 | 0 | 0 | 0 | 0 | 0 | 0 | 0 | TRUE
0.14 | 263.15 | 0.75 | LiAsF6 | mol/l | v | 0 | 0 | 0 | 0 | 0 | 0 | 0 | 0 | 0 | 0 | 0 | 0 | 0 | 0 | 0 | 0 | 0 | 0 | 0 | 0 | 0 | 0 | 0 | 1 | TRUE
9.91 | 263.15 | 1 | LiAsF6 | mol/l | v | 0 | 0 | 0 | 0 | 0 | 0 | 0 | 0 | 0 | 0 | 0 | 0 | 0 | 1 | 0 | 0 | 0 | 0 | 0 | 0 | 0 | 0 | 0 | 0 | TRUE
1.19 | 263.15 | 1 | LiAsF6 | mol/l | v | 0 | 0 | 0 | 0 | 0 | 0 | 0 | 0 | 0 | 0 | 0 | 0 | 0 | 0 | 0 | 0 | 1 | 0 | 0 | 0 | 0 | 0 | 0 | 0 | TRUE
0.76 | 273.15 | 1 | LiAsF6 | mol/l | v | 0 | 0 | 0 | 0 | 0 | 0 | 0 | 0 | 0 | 0 | 0 | 0 | 0 | 0 | 0 | 0 | 0 | 1 | 0 | 0 | 0 | 0 | 0 | 0 | TRUE
3.23 | 273.15 | 1 | LiAsF6 | mol/l | v | 0 | 0 | 0 | 0 | 0 | 0 | 0 | 0 | 0 | 0 | 0 | 0 | 0 | 0 | 1 | 0 | 0 | 0 | 0 | 0 | 0 | 0 | 0 | 0 | TRUE
1.31 | 273.15 | 1 | LiAsF6 | mol/l | v | 0 | 0 | 0 | 0 | 0 | 0 | 0 | 0 | 0 | 0 | 0 | 0 | 0 | 0 | 0 | 0 | 1 | 0 | 0 | 0 | 0 | 0 | 0 | 0 | TRUE
0.87 | 273.15 | 1 | LiAsF6 | mol/l | v | 0 | 0 | 0 | 0 | 0 | 0 | 0 | 0 | 0 | 0 | 0 | 0 | 0 | 0 | 1 | 0 | 0 | 0 | 0 | 0 | 0 | 0 | 0 | 0 | TRUE
0.17 | 273.15 | 0.75 | LiAsF6 | mol/l | v | 0 | 0 | 0 | 0 | 0 | 0 | 0 | 0 | 0 | 0 | 0 | 0 | 0 | 0 | 0 | 0 | 0 | 0 | 0 | 0 | 0 | 0 | 0 | 1 | TRUE
11 | 273.15 | 1 | LiAsF6 | mol/l | v | 0 | 0 | 0 | 0 | 0 | 0 | 0 | 0 | 0 | 0 | 0 | 0 | 0 | 1 | 0 | 0 | 0 | 0 | 0 | 0 | 0 | 0 | 0 | 0 | TRUE
1.76 | 273.15 | 1 | LiAsF6 | mol/l | v | 0 | 0 | 0 | 0 | 0 | 0 | 0 | 0 | 0 | 0 | 0 | 0 | 0 | 0 | 0 | 0 | 1 | 0 | 0 | 0 | 0 | 0 | 0 | 0 | TRUE
1.93 | 293.15 | 1 | LiAsF6 | mol/l | v | 0 | 0 | 0 | 0 | 0 | 0 | 0 | 0 | 0 | 0 | 0 | 0 | 0 | 0 | 0 | 0 | 0 | 1 | 0 | 0 | 0 | 0 | 0 | 0 | TRUE
5.06 | 293.15 | 1 | LiAsF6 | mol/l | v | 0 | 0 | 0 | 0 | 0 | 0 | 0 | 0 | 0 | 0 | 0 | 0 | 0 | 0 | 1 | 0 | 0 | 0 | 0 | 0 | 0 | 0 | 0 | 0 | TRUE
2.89 | 293.15 | 1 | LiAsF6 | mol/l | v | 0 | 0 | 0 | 0 | 0 | 0 | 0 | 0 | 0 | 0 | 0 | 0 | 0 | 0 | 0 | 0 | 1 | 0 | 0 | 0 | 0 | 0 | 0 | 0 | TRUE
2.02 | 293.15 | 1 | LiAsF6 | mol/l | v | 0 | 0 | 0 | 0 | 0 | 0 | 0 | 0 | 0 | 0 | 0 | 0 | 0 | 0 | 1 | 0 | 0 | 0 | 0 | 0 | 0 | 0 | 0 | 0 | TRUE
0.24 | 293.15 | 0.75 | LiAsF6 | mol/l | v | 0 | 0 | 0 | 0 | 0 | 0 | 0 | 0 | 0 | 0 | 0 | 0 | 0 | 0 | 0 | 0 | 0 | 0 | 0 | 0 | 0 | 0 | 0 | 1 | TRUE
12.87 | 293.15 | 1 | LiAsF6 | mol/l | v | 0 | 0 | 0 | 0 | 0 | 0 | 0 | 0 | 0 | 0 | 0 | 0 | 0 | 1 | 0 | 0 | 0 | 0 | 0 | 0 | 0 | 0 | 0 | 0 | TRUE
3.37 | 293.15 | 1 | LiAsF6 | mol/l | v | 0 | 0 | 0 | 0 | 0 | 0 | 0 | 0 | 0 | 0 | 0 | 0 | 0 | 0 | 0 | 0 | 1 | 0 | 0 | 0 | 0 | 0 | 0 | 0 | TRUE
3.67 | 313.15 | 1 | LiAsF6 | mol/l | v | 0 | 0 | 0 | 0 | 0 | 0 | 0 | 0 | 0 | 0 | 0 | 0 | 0 | 0 | 0 | 0 | 0 | 1 | 0 | 0 | 0 | 0 | 0 | 0 | TRUE
7.29 | 313.15 | 1 | LiAsF6 | mol/l | v | 0 | 0 | 0 | 0 | 0 | 0 | 0 | 0 | 0 | 0 | 0 | 0 | 0 | 0 | 1 | 0 | 0 | 0 | 0 | 0 | 0 | 0 | 0 | 0 | TRUE
5 | 313.15 | 1 | LiAsF6 | mol/l | v | 0 | 0 | 0 | 0 | 0 | 0 | 0 | 0 | 0 | 0 | 0 | 0 | 0 | 0 | 0 | 0 | 1 | 0 | 0 | 0 | 0 | 0 | 0 | 0 | TRUE
3.75 | 313.15 | 1 | LiAsF6 | mol/l | v | 0 | 0 | 0 | 0 | 0 | 0 | 0 | 0 | 0 | 0 | 0 | 0 | 0 | 0 | 1 | 0 | 0 | 0 | 0 | 0 | 0 | 0 | 0 | 0 | TRUE
0.3 | 313.15 | 0.75 | LiAsF6 | mol/l | v | 0 | 0 | 0 | 0 | 0 | 0 | 0 | 0 | 0 | 0 | 0 | 0 | 0 | 0 | 0 | 0 | 0 | 0 | 0 | 0 | 0 | 0 | 0 | 1 | TRUE
| 313.15 | 1 | LiAsF6 | mol/l | v | 0 | 0 | 0 | 0 | 0 | 0 | 0 | 0 | 0 | 0 | 0 | 0 | 0 | 1 | 0 | 0 | 0 | 0 | 0 | 0 | 0 | 0 | 0 | 0 | TRUE
5.3 | 313.15 | 1 | LiAsF6 | mol/l | v | 0 | 0 | 0 | 0 | 0 | 0 | 0 | 0 | 0 | 0 | 0 | 0 | 0 | 0 | 0 | 0 | 1 | 0 | 0 | 0 | 0 | 0 | 0 | 0 | TRUE
5.93 | 333.15 | 1 | LiAsF6 | mol/l | v | 0 | 0 | 0 | 0 | 0 | 0 | 0 | 0 | 0 | 0 | 0 | 0 | 0 | 0 | 0 | 0 | 0 | 1 | 0 | 0 | 0 | 0 | 0 | 0 | TRUE
9.7 | 333.15 | 1 | LiAsF6 | mol/l | v | 0 | 0 | 0 | 0 | 0 | 0 | 0 | 0 | 0 | 0 | 0 | 0 | 0 | 0 | 1 | 0 | 0 | 0 | 0 | 0 | 0 | 0 | 0 | 0 | TRUE
7.66 | 333.15 | 1 | LiAsF6 | mol/l | v | 0 | 0 | 0 | 0 | 0 | 0 | 0 | 0 | 0 | 0 | 0 | 0 | 0 | 0 | 0 | 0 | 1 | 0 | 0 | 0 | 0 | 0 | 0 | 0 | TRUE
6 | 333.15 | 1 | LiAsF6 | mol/l | v | 0 | 0 | 0 | 0 | 0 | 0 | 0 | 0 | 0 | 0 | 0 | 0 | 0 | 0 | 1 | 0 | 0 | 0 | 0 | 0 | 0 | 0 | 0 | 0 | TRUE
0.36 | 333.15 | 0.75 | LiAsF6 | mol/l | v | 0 | 0 | 0 | 0 | 0 | 0 | 0 | 0 | 0 | 0 | 0 | 0 | 0 | 0 | 0 | 0 | 0 | 0 | 0 | 0 | 0 | 0 | 0 | 1 | TRUE
| 333.15 | 1 | LiAsF6 | mol/l | v | 0 | 0 | 0 | 0 | 0 | 0 | 0 | 0 | 0 | 0 | 0 | 0 | 0 | 1 | 0 | 0 | 0 | 0 | 0 | 0 | 0 | 0 | 0 | 0 | TRUE
7.41 | 333.15 | 1 | LiAsF6 | mol/l | v | 0 | 0 | 0 | 0 | 0 | 0 | 0 | 0 | 0 | 0 | 0 | 0 | 0 | 0 | 0 | 0 | 1 | 0 | 0 | 0 | 0 | 0 | 0 | 0 | TRUE
8.69 | 353.15 | 1 | LiAsF6 | mol/l | v | 0 | 0 | 0 | 0 | 0 | 0 | 0 | 0 | 0 | 0 | 0 | 0 | 0 | 0 | 0 | 0 | 0 | 1 | 0 | 0 | 0 | 0 | 0 | 0 | TRUE
| 353.15 | 1 | LiAsF6 | mol/l | v | 0 | 0 | 0 | 0 | 0 | 0 | 0 | 0 | 0 | 0 | 0 | 0 | 0 | 0 | 1 | 0 | 0 | 0 | 0 | 0 | 0 | 0 | 0 | 0 | TRUE
10.6 | 353.15 | 1 | LiAsF6 | mol/l | v | 0 | 0 | 0 | 0 | 0 | 0 | 0 | 0 | 0 | 0 | 0 | 0 | 0 | 0 | 0 | 0 | 1 | 0 | 0 | 0 | 0 | 0 | 0 | 0 | TRUE
8.71 | 353.15 | 1 | LiAsF6 | mol/l | v | 0 | 0 | 0 | 0 | 0 | 0 | 0 | 0 | 0 | 0 | 0 | 0 | 0 | 0 | 1 | 0 | 0 | 0 | 0 | 0 | 0 | 0 | 0 | 0 | TRUE
0.4 | 353.15 | 0.75 | LiAsF6 | mol/l | v | 0 | 0 | 0 | 0 | 0 | 0 | 0 | 0 | 0 | 0 | 0 | 0 | 0 | 0 | 0 | 0 | 0 | 0 | 0 | 0 | 0 | 0 | 0 | 1 | TRUE
| 353.15 | 1 | LiAsF6 | mol/l | v | 0 | 0 | 0 | 0 | 0 | 0 | 0 | 0 | 0 | 0 | 0 | 0 | 0 | 1 | 0 | 0 | 0 | 0 | 0 | 0 | 0 | 0 | 0 | 0 | TRUE
9.6 | 353.15 | 1 | LiAsF6 | mol/l | v | 0 | 0 | 0 | 0 | 0 | 0 | 0 | 0 | 0 | 0 | 0 | 0 | 0 | 0 | 0 | 0 | 1 | 0 | 0 | 0 | 0 | 0 | 0 | 0 | TRUE
0.95 | 213.15 | 1 | LiPF6 | mol/l | v | 0.125 | 0 | 0 | 0 | 0 | 0 | 0 | 0 | 0 | 0 | 0 | 1 | 0 | 0 | 0 | 0 | 0 | 0 | 0 | 0 | 0 | 0 | 0 | 0 | TRUE
0.01 | 213.15 | 1 | LiPF6 | mol/l | v | 0.15 | 1 | 0 | 0 | 0 | 0 | 0 | 0 | 0 | 0 | 0 | 0 | 0 | 0 | 0 | 0 | 0 | 0 | 0 | 0 | 0 | 0 | 0 | 0 | TRUE
1.61 | 223.15 | 1 | LiPF6 | mol/l | v | 0.125 | 0 | 0 | 0 | 0 | 0 | 0 | 0 | 0 | 0 | 0 | 1 | 0 | 0 | 0 | 0 | 0 | 0 | 0 | 0 | 0 | 0 | 0 | 0 | TRUE
0.06 | 223.15 | 1 | LiPF6 | mol/l | v | 0.15 | 1 | 0 | 0 | 0 | 0 | 0 | 0 | 0 | 0 | 0 | 0 | 0 | 0 | 0 | 0 | 0 | 0 | 0 | 0 | 0 | 0 | 0 | 0 | TRUE
2.43 | 233.15 | 1 | LiPF6 | mol/l | v | 0.125 | 0 | 0 | 0 | 0 | 0 | 0 | 0 | 0 | 0 | 0 | 1 | 0 | 0 | 0 | 0 | 0 | 0 | 0 | 0 | 0 | 0 | 0 | 0 | TRUE
0.21 | 233.15 | 1 | LiPF6 | mol/l | v | 0.15 | 1 | 0 | 0 | 0 | 0 | 0 | 0 | 0 | 0 | 0 | 0 | 0 | 0 | 0 | 0 | 0 | 0 | 0 | 0 | 0 | 0 | 0 | 0 | TRUE
3.41 | 243.15 | 1 | LiPF6 | mol/l | v | 0.125 | 0 | 0 | 0 | 0 | 0 | 0 | 0 | 0 | 0 | 0 | 1 | 0 | 0 | 0 | 0 | 0 | 0 | 0 | 0 | 0 | 0 | 0 | 0 | TRUE
0.56 | 243.15 | 1 | LiPF6 | mol/l | v | 0.15 | 1 | 0 | 0 | 0 | 0 | 0 | 0 | 0 | 0 | 0 | 0 | 0 | 0 | 0 | 0 | 0 | 0 | 0 | 0 | 0 | 0 | 0 | 0 | TRUE
4.46 | 253.15 | 1 | LiPF6 | mol/l | v | 0.125 | 0 | 0 | 0 | 0 | 0 | 0 | 0 | 0 | 0 | 0 | 1 | 0 | 0 | 0 | 0 | 0 | 0 | 0 | 0 | 0 | 0 | 0 | 0 | TRUE
1.12 | 253.15 | 1 | LiPF6 | mol/l | v | 0.15 | 1 | 0 | 0 | 0 | 0 | 0 | 0 | 0 | 0 | 0 | 0 | 0 | 0 | 0 | 0 | 0 | 0 | 0 | 0 | 0 | 0 | 0 | 0 | TRUE
5.56 | 263.15 | 1 | LiPF6 | mol/l | v | 0.125 | 0 | 0 | 0 | 0 | 0 | 0 | 0 | 0 | 0 | 0 | 1 | 0 | 0 | 0 | 0 | 0 | 0 | 0 | 0 | 0 | 0 | 0 | 0 | TRUE
1.9 | 263.15 | 1 | LiPF6 | mol/l | v | 0.15 | 1 | 0 | 0 | 0 | 0 | 0 | 0 | 0 | 0 | 0 | 0 | 0 | 0 | 0 | 0 | 0 | 0 | 0 | 0 | 0 | 0 | 0 | 0 | TRUE
6.75 | 273.15 | 1 | LiPF6 | mol/l | v | 0.125 | 0 | 0 | 0 | 0 | 0 | 0 | 0 | 0 | 0 | 0 | 1 | 0 | 0 | 0 | 0 | 0 | 0 | 0 | 0 | 0 | 0 | 0 | 0 | TRUE
2.92 | 273.15 | 1 | LiPF6 | mol/l | v | 0.15 | 1 | 0 | 0 | 0 | 0 | 0 | 0 | 0 | 0 | 0 | 0 | 0 | 0 | 0 | 0 | 0 | 0 | 0 | 0 | 0 | 0 | 0 | 0 | TRUE
9.24 | 293.15 | 1 | LiPF6 | mol/l | v | 0.125 | 0 | 0 | 0 | 0 | 0 | 0 | 0 | 0 | 0 | 0 | 1 | 0 | 0 | 0 | 0 | 0 | 0 | 0 | 0 | 0 | 0 | 0 | 0 | TRUE
5.64 | 293.15 | 1 | LiPF6 | mol/l | v | 0.15 | 1 | 0 | 0 | 0 | 0 | 0 | 0 | 0 | 0 | 0 | 0 | 0 | 0 | 0 | 0 | 0 | 0 | 0 | 0 | 0 | 0 | 0 | 0 | TRUE
11.64 | 313.15 | 1 | LiPF6 | mol/l | v | 0.125 | 0 | 0 | 0 | 0 | 0 | 0 | 0 | 0 | 0 | 0 | 1 | 0 | 0 | 0 | 0 | 0 | 0 | 0 | 0 | 0 | 0 | 0 | 0 | TRUE
8.95 | 313.15 | 1 | LiPF6 | mol/l | v | 0.15 | 1 | 0 | 0 | 0 | 0 | 0 | 0 | 0 | 0 | 0 | 0 | 0 | 0 | 0 | 0 | 0 | 0 | 0 | 0 | 0 | 0 | 0 | 0 | TRUE
14 | 333.15 | 1 | LiPF6 | mol/l | v | 0.125 | 0 | 0 | 0 | 0 | 0 | 0 | 0 | 0 | 0 | 0 | 1 | 0 | 0 | 0 | 0 | 0 | 0 | 0 | 0 | 0 | 0 | 0 | 0 | TRUE
12.8 | 333.15 | 1 | LiPF6 | mol/l | v | 0.15 | 1 | 0 | 0 | 0 | 0 | 0 | 0 | 0 | 0 | 0 | 0 | 0 | 0 | 0 | 0 | 0 | 0 | 0 | 0 | 0 | 0 | 0 | 0 | TRUE
16.22 | 353.15 | 1 | LiPF6 | mol/l | v | 0.125 | 0 | 0 | 0 | 0 | 0 | 0 | 0 | 0 | 0 | 0 | 1 | 0 | 0 | 0 | 0 | 0 | 0 | 0 | 0 | 0 | 0 | 0 | 0 | TRUE
16.88 | 353.15 | 1 | LiPF6 | mol/l | v | 0.15 | 1 | 0 | 0 | 0 | 0 | 0 | 0 | 0 | 0 | 0 | 0 | 0 | 0 | 0 | 0 | 0 | 0 | 0 | 0 | 0 | 0 | 0 | 0 | TRUE
0.25 | 213.15 | 1 | LiCF3SO3 | mol/l | v | 0.125 | 0 | 0 | 0 | 0 | 0 | 0 | 0 | 0 | 0 | 0 | 1 | 0 | 0 | 0 | 0 | 0 | 0 | 0 | 0 | 0 | 0 | 0 | 0 | TRUE
0.39 | 223.15 | 1 | LiCF3SO3 | mol/l | v | 0.125 | 0 | 0 | 0 | 0 | 0 | 0 | 0 | 0 | 0 | 0 | 1 | 0 | 0 | 0 | 0 | 0 | 0 | 0 | 0 | 0 | 0 | 0 | 0 | TRUE
0.5 | 233.15 | 1 | LiCF3SO3 | mol/l | v | 0.125 | 0 | 0 | 0 | 0 | 0 | 0 | 0 | 0 | 0 | 0 | 1 | 0 | 0 | 0 | 0 | 0 | 0 | 0 | 0 | 0 | 0 | 0 | 0 | TRUE
0.74 | 243.15 | 1 | LiCF3SO3 | mol/l | v | 0.125 | 0 | 0 | 0 | 0 | 0 | 0 | 0 | 0 | 0 | 0 | 1 | 0 | 0 | 0 | 0 | 0 | 0 | 0 | 0 | 0 | 0 | 0 | 0 | TRUE
0.93 | 253.15 | 1 | LiCF3SO3 | mol/l | v | 0.125 | 0 | 0 | 0 | 0 | 0 | 0 | 0 | 0 | 0 | 0 | 1 | 0 | 0 | 0 | 0 | 0 | 0 | 0 | 0 | 0 | 0 | 0 | 0 | TRUE
1.23 | 263.15 | 1 | LiCF3SO3 | mol/l | v | 0.125 | 0 | 0 | 0 | 0 | 0 | 0 | 0 | 0 | 0 | 0 | 1 | 0 | 0 | 0 | 0 | 0 | 0 | 0 | 0 | 0 | 0 | 0 | 0 | TRUE
1.34 | 273.15 | 1 | LiCF3SO3 | mol/l | v | 0.125 | 0 | 0 | 0 | 0 | 0 | 0 | 0 | 0 | 0 | 0 | 1 | 0 | 0 | 0 | 0 | 0 | 0 | 0 | 0 | 0 | 0 | 0 | 0 | TRUE
1.78 | 293.15 | 1 | LiCF3SO3 | mol/l | v | 0.125 | 0 | 0 | 0 | 0 | 0 | 0 | 0 | 0 | 0 | 0 | 1 | 0 | 0 | 0 | 0 | 0 | 0 | 0 | 0 | 0 | 0 | 0 | 0 | TRUE
2.31 | 313.15 | 1 | LiCF3SO3 | mol/l | v | 0.125 | 0 | 0 | 0 | 0 | 0 | 0 | 0 | 0 | 0 | 0 | 1 | 0 | 0 | 0 | 0 | 0 | 0 | 0 | 0 | 0 | 0 | 0 | 0 | TRUE
2.81 | 333.15 | 1 | LiCF3SO3 | mol/l | v | 0.125 | 0 | 0 | 0 | 0 | 0 | 0 | 0 | 0 | 0 | 0 | 1 | 0 | 0 | 0 | 0 | 0 | 0 | 0 | 0 | 0 | 0 | 0 | 0 | TRUE
3.3 | 353.15 | 1 | LiCF3SO3 | mol/l | v | 0.125 | 0 | 0 | 0 | 0 | 0 | 0 | 0 | 0 | 0 | 0 | 1 | 0 | 0 | 0 | 0 | 0 | 0 | 0 | 0 | 0 | 0 | 0 | 0 | TRUE
| 223.15 | 1 | LiN(CF3SO2)2 | mol/l | v | 0.125 | 0 | 0 | 0 | 0 | 0 | 0 | 0 | 0 | 0 | 0 | 1 | 0 | 0 | 0 | 0 | 0 | 0 | 0 | 0 | 0 | 0 | 0 | 0 | TRUE
2.07 | 233.15 | 1 | LiN(CF3SO2)2 | mol/l | v | 0.125 | 0 | 0 | 0 | 0 | 0 | 0 | 0 | 0 | 0 | 0 | 1 | 0 | 0 | 0 | 0 | 0 | 0 | 0 | 0 | 0 | 0 | 0 | 0 | TRUE
| 243.15 | 1 | LiN(CF3SO2)2 | mol/l | v | 0.125 | 0 | 0 | 0 | 0 | 0 | 0 | 0 | 0 | 0 | 0 | 1 | 0 | 0 | 0 | 0 | 0 | 0 | 0 | 0 | 0 | 0 | 0 | 0 | TRUE
3.4 | 253.15 | 1 | LiN(CF3SO2)2 | mol/l | v | 0.125 | 0 | 0 | 0 | 0 | 0 | 0 | 0 | 0 | 0 | 0 | 1 | 0 | 0 | 0 | 0 | 0 | 0 | 0 | 0 | 0 | 0 | 0 | 0 | TRUE
4.28 | 263.15 | 1 | LiN(CF3SO2)2 | mol/l | v | 0.125 | 0 | 0 | 0 | 0 | 0 | 0 | 0 | 0 | 0 | 0 | 1 | 0 | 0 | 0 | 0 | 0 | 0 | 0 | 0 | 0 | 0 | 0 | 0 | TRUE
5.12 | 273.15 | 1 | LiN(CF3SO2)2 | mol/l | v | 0.125 | 0 | 0 | 0 | 0 | 0 | 0 | 0 | 0 | 0 | 0 | 1 | 0 | 0 | 0 | 0 | 0 | 0 | 0 | 0 | 0 | 0 | 0 | 0 | TRUE
7.06 | 293.15 | 1 | LiN(CF3SO2)2 | mol/l | v | 0.125 | 0 | 0 | 0 | 0 | 0 | 0 | 0 | 0 | 0 | 0 | 1 | 0 | 0 | 0 | 0 | 0 | 0 | 0 | 0 | 0 | 0 | 0 | 0 | TRUE
8.71 | 313.15 | 1 | LiN(CF3SO2)2 | mol/l | v | 0.125 | 0 | 0 | 0 | 0 | 0 | 0 | 0 | 0 | 0 | 0 | 1 | 0 | 0 | 0 | 0 | 0 | 0 | 0 | 0 | 0 | 0 | 0 | 0 | TRUE
10.41 | 333.15 | 1 | LiN(CF3SO2)2 | mol/l | v | 0.125 | 0 | 0 | 0 | 0 | 0 | 0 | 0 | 0 | 0 | 0 | 1 | 0 | 0 | 0 | 0 | 0 | 0 | 0 | 0 | 0 | 0 | 0 | 0 | TRUE
12.02 | 353.15 | 1 | LiN(CF3SO2)2 | mol/l | v | 0.125 | 0 | 0 | 0 | 0 | 0 | 0 | 0 | 0 | 0 | 0 | 1 | 0 | 0 | 0 | 0 | 0 | 0 | 0 | 0 | 0 | 0 | 0 | 0 | TRUE
| 213.15 | 1 | LiBF4 | mol/l | v | 0.125 | 0 | 0 | 0 | 0 | 0 | 0 | 0 | 0 | 0 | 0 | 1 | 0 | 0 | 0 | 0 | 0 | 0 | 0 | 0 | 0 | 0 | 0 | 0 | TRUE
| 223.15 | 1 | LiBF4 | mol/l | v | 0.125 | 0 | 0 | 0 | 0 | 0 | 0 | 0 | 0 | 0 | 0 | 1 | 0 | 0 | 0 | 0 | 0 | 0 | 0 | 0 | 0 | 0 | 0 | 0 | TRUE
| 233.15 | 1 | LiBF4 | mol/l | v | 0.125 | 0 | 0 | 0 | 0 | 0 | 0 | 0 | 0 | 0 | 0 | 1 | 0 | 0 | 0 | 0 | 0 | 0 | 0 | 0 | 0 | 0 | 0 | 0 | TRUE
| 243.15 | 1 | LiBF4 | mol/l | v | 0.125 | 0 | 0 | 0 | 0 | 0 | 0 | 0 | 0 | 0 | 0 | 1 | 0 | 0 | 0 | 0 | 0 | 0 | 0 | 0 | 0 | 0 | 0 | 0 | TRUE
0.38 | 253.15 | 1 | LiBF4 | mol/l | v | 0.125 | 0 | 0 | 0 | 0 | 0 | 0 | 0 | 0 | 0 | 0 | 1 | 0 | 0 | 0 | 0 | 0 | 0 | 0 | 0 | 0 | 0 | 0 | 0 | TRUE
0.62 | 263.15 | 1 | LiBF4 | mol/l | v | 0.125 | 0 | 0 | 0 | 0 | 0 | 0 | 0 | 0 | 0 | 0 | 1 | 0 | 0 | 0 | 0 | 0 | 0 | 0 | 0 | 0 | 0 | 0 | 0 | TRUE
0.92 | 273.15 | 1 | LiBF4 | mol/l | v | 0.125 | 0 | 0 | 0 | 0 | 0 | 0 | 0 | 0 | 0 | 0 | 1 | 0 | 0 | 0 | 0 | 0 | 0 | 0 | 0 | 0 | 0 | 0 | 0 | TRUE
1.64 | 293.15 | 1 | LiBF4 | mol/l | v | 0.125 | 0 | 0 | 0 | 0 | 0 | 0 | 0 | 0 | 0 | 0 | 1 | 0 | 0 | 0 | 0 | 0 | 0 | 0 | 0 | 0 | 0 | 0 | 0 | TRUE
2.53 | 313.15 | 1 | LiBF4 | mol/l | v | 0.125 | 0 | 0 | 0 | 0 | 0 | 0 | 0 | 0 | 0 | 0 | 1 | 0 | 0 | 0 | 0 | 0 | 0 | 0 | 0 | 0 | 0 | 0 | 0 | TRUE
3.43 | 333.15 | 1 | LiBF4 | mol/l | v | 0.125 | 0 | 0 | 0 | 0 | 0 | 0 | 0 | 0 | 0 | 0 | 1 | 0 | 0 | 0 | 0 | 0 | 0 | 0 | 0 | 0 | 0 | 0 | 0 | TRUE
4.29 | 353.15 | 1 | LiBF4 | mol/l | v | 0.125 | 0 | 0 | 0 | 0 | 0 | 0 | 0 | 0 | 0 | 0 | 1 | 0 | 0 | 0 | 0 | 0 | 0 | 0 | 0 | 0 | 0 | 0 | 0 | TRUE
0.112139137 | 343.1817152 | 0.1 | LiPF6 | mol/l | mol | 0 | 0 | 0 | 0 | 0 | 0 | 0 | 0 | 1 | 0 | 0 | 0 | 0 | 0 | 0 | 0 | 0 | 0 | 0 | 0 | 0 | 0 | 0 | 0 | TRUE
0.099457014 | 323.1962078 | 0.1 | LiPF6 | mol/l | mol | 0 | 0 | 0 | 0 | 0 | 0 | 0 | 0 | 1 | 0 | 0 | 0 | 0 | 0 | 0 | 0 | 0 | 0 | 0 | 0 | 0 | 0 | 0 | 0 | TRUE
0.083268683 | 303.1048998 | 0.1 | LiPF6 | mol/l | mol | 0 | 0 | 0 | 0 | 0 | 0 | 0 | 0 | 1 | 0 | 0 | 0 | 0 | 0 | 0 | 0 | 0 | 0 | 0 | 0 | 0 | 0 | 0 | 0 | TRUE
0.063869121 | 283.0995842 | 0.1 | LiPF6 | mol/l | mol | 0 | 0 | 0 | 0 | 0 | 0 | 0 | 0 | 1 | 0 | 0 | 0 | 0 | 0 | 0 | 0 | 0 | 0 | 0 | 0 | 0 | 0 | 0 | 0 | TRUE
0.042418173 | 263.172549 | 0.1 | LiPF6 | mol/l | mol | 0 | 0 | 0 | 0 | 0 | 0 | 0 | 0 | 1 | 0 | 0 | 0 | 0 | 0 | 0 | 0 | 0 | 0 | 0 | 0 | 0 | 0 | 0 | 0 | TRUE
0.020698855 | 242.8776041 | 0.1 | LiPF6 | mol/l | mol | 0 | 0 | 0 | 0 | 0 | 0 | 0 | 0 | 1 | 0 | 0 | 0 | 0 | 0 | 0 | 0 | 0 | 0 | 0 | 0 | 0 | 0 | 0 | 0 | TRUE
0.013148807 | 233.0081813 | 0.1 | LiPF6 | mol/l | mol | 0 | 0 | 0 | 0 | 0 | 0 | 0 | 0 | 1 | 0 | 0 | 0 | 0 | 0 | 0 | 0 | 0 | 0 | 0 | 0 | 0 | 0 | 0 | 0 | TRUE
2.539124984 | 343.2733917 | 0.5 | LiPF6 | mol/l | mol | 0 | 0 | 0 | 0 | 0 | 0 | 0 | 0 | 1 | 0 | 0 | 0 | 0 | 0 | 0 | 0 | 0 | 0 | 0 | 0 | 0 | 0 | 0 | 0 | TRUE
2.1496568 | 323.2714695 | 0.5 | LiPF6 | mol/l | mol | 0 | 0 | 0 | 0 | 0 | 0 | 0 | 0 | 1 | 0 | 0 | 0 | 0 | 0 | 0 | 0 | 0 | 0 | 0 | 0 | 0 | 0 | 0 | 0 | TRUE
1.672563183 | 303.1627109 | 0.5 | LiPF6 | mol/l | mol | 0 | 0 | 0 | 0 | 0 | 0 | 0 | 0 | 1 | 0 | 0 | 0 | 0 | 0 | 0 | 0 | 0 | 0 | 0 | 0 | 0 | 0 | 0 | 0 | TRUE
1.193074391 | 283.1427735 | 0.5 | LiPF6 | mol/l | mol | 0 | 0 | 0 | 0 | 0 | 0 | 0 | 0 | 1 | 0 | 0 | 0 | 0 | 0 | 0 | 0 | 0 | 0 | 0 | 0 | 0 | 0 | 0 | 0 | TRUE
0.685077759 | 263.445675 | 0.5 | LiPF6 | mol/l | mol | 0 | 0 | 0 | 0 | 0 | 0 | 0 | 0 | 1 | 0 | 0 | 0 | 0 | 0 | 0 | 0 | 0 | 0 | 0 | 0 | 0 | 0 | 0 | 0 | TRUE
0.280762854 | 242.8858967 | 0.5 | LiPF6 | mol/l | mol | 0 | 0 | 0 | 0 | 0 | 0 | 0 | 0 | 1 | 0 | 0 | 0 | 0 | 0 | 0 | 0 | 0 | 0 | 0 | 0 | 0 | 0 | 0 | 0 | TRUE
0.138602513 | 233.167417 | 0.5 | LiPF6 | mol/l | mol | 0 | 0 | 0 | 0 | 0 | 0 | 0 | 0 | 1 | 0 | 0 | 0 | 0 | 0 | 0 | 0 | 0 | 0 | 0 | 0 | 0 | 0 | 0 | 0 | TRUE
0.017892016 | 212.9995589 | 0.5 | LiPF6 | mol/l | mol | 0 | 0 | 0 | 0 | 0 | 0 | 0 | 0 | 1 | 0 | 0 | 0 | 0 | 0 | 0 | 0 | 0 | 0 | 0 | 0 | 0 | 0 | 0 | 0 | TRUE
5.668065617 | 343.3911846 | 1 | LiPF6 | mol/l | mol | 0 | 0 | 0 | 0 | 0 | 0 | 0 | 0 | 1 | 0 | 0 | 0 | 0 | 0 | 0 | 0 | 0 | 0 | 0 | 0 | 0 | 0 | 0 | 0 | TRUE
5.120303925 | 333.4253435 | 1 | LiPF6 | mol/l | mol | 0 | 0 | 0 | 0 | 0 | 0 | 0 | 0 | 1 | 0 | 0 | 0 | 0 | 0 | 0 | 0 | 0 | 0 | 0 | 0 | 0 | 0 | 0 | 0 | TRUE
4.565789532 | 323.3694599 | 1 | LiPF6 | mol/l | mol | 0 | 0 | 0 | 0 | 0 | 0 | 0 | 0 | 1 | 0 | 0 | 0 | 0 | 0 | 0 | 0 | 0 | 0 | 0 | 0 | 0 | 0 | 0 | 0 | TRUE
3.934018907 | 313.2876509 | 1 | LiPF6 | mol/l | mol | 0 | 0 | 0 | 0 | 0 | 0 | 0 | 0 | 1 | 0 | 0 | 0 | 0 | 0 | 0 | 0 | 0 | 0 | 0 | 0 | 0 | 0 | 0 | 0 | TRUE
3.307425198 | 303.2407096 | 1 | LiPF6 | mol/l | mol | 0 | 0 | 0 | 0 | 0 | 0 | 0 | 0 | 1 | 0 | 0 | 0 | 0 | 0 | 0 | 0 | 0 | 0 | 0 | 0 | 0 | 0 | 0 | 0 | TRUE
2.656476395 | 293.2782806 | 1 | LiPF6 | mol/l | mol | 0 | 0 | 0 | 0 | 0 | 0 | 0 | 0 | 1 | 0 | 0 | 0 | 0 | 0 | 0 | 0 | 0 | 0 | 0 | 0 | 0 | 0 | 0 | 0 | TRUE
2.061279566 | 282.9486009 | 1 | LiPF6 | mol/l | mol | 0 | 0 | 0 | 0 | 0 | 0 | 0 | 0 | 1 | 0 | 0 | 0 | 0 | 0 | 0 | 0 | 0 | 0 | 0 | 0 | 0 | 0 | 0 | 0 | TRUE
1.498979881 | 273.0841012 | 1 | LiPF6 | mol/l | mol | 0 | 0 | 0 | 0 | 0 | 0 | 0 | 0 | 1 | 0 | 0 | 0 | 0 | 0 | 0 | 0 | 0 | 0 | 0 | 0 | 0 | 0 | 0 | 0 | TRUE
0.986899346 | 263.2287999 | 1 | LiPF6 | mol/l | mol | 0 | 0 | 0 | 0 | 0 | 0 | 0 | 0 | 1 | 0 | 0 | 0 | 0 | 0 | 0 | 0 | 0 | 0 | 0 | 0 | 0 | 0 | 0 | 0 | TRUE
0.58763534 | 253.0541857 | 1 | LiPF6 | mol/l | mol | 0 | 0 | 0 | 0 | 0 | 0 | 0 | 0 | 1 | 0 | 0 | 0 | 0 | 0 | 0 | 0 | 0 | 0 | 0 | 0 | 0 | 0 | 0 | 0 | TRUE
0.280762854 | 242.8858967 | 1 | LiPF6 | mol/l | mol | 0 | 0 | 0 | 0 | 0 | 0 | 0 | 0 | 1 | 0 | 0 | 0 | 0 | 0 | 0 | 0 | 0 | 0 | 0 | 0 | 0 | 0 | 0 | 0 | TRUE
0.111950669 | 233.3218326 | 1 | LiPF6 | mol/l | mol | 0 | 0 | 0 | 0 | 0 | 0 | 0 | 0 | 1 | 0 | 0 | 0 | 0 | 0 | 0 | 0 | 0 | 0 | 0 | 0 | 0 | 0 | 0 | 0 | TRUE
0.032626971 | 223.0639907 | 1 | LiPF6 | mol/l | mol | 0 | 0 | 0 | 0 | 0 | 0 | 0 | 0 | 1 | 0 | 0 | 0 | 0 | 0 | 0 | 0 | 0 | 0 | 0 | 0 | 0 | 0 | 0 | 0 | TRUE
0.003480247 | 212.907165 | 1 | LiPF6 | mol/l | mol | 0 | 0 | 0 | 0 | 0 | 0 | 0 | 0 | 1 | 0 | 0 | 0 | 0 | 0 | 0 | 0 | 0 | 0 | 0 | 0 | 0 | 0 | 0 | 0 | TRUE